## merged_cleaned_hyperthermia
DOI | f_avg_core_width_ | f_Ms_emu_g_MNP | f_Hc_ | c_core_composition | c_dopant_element_1 | c_dopant_element_2 | c_is_coated | f_H_ | f_FCY_ | f_conc_MNP_mg_mL | c_shape_type | c_magnetic_phase | SAR_W_g | f_avg_core_sd_ _BOTH | f_area_volume_ratio | f_Mr_Ms_BOTH | f_dopant_ratio_1 | f_dopant_ratio_2
10.1039/ d1ra07407e | 80 | 30 |  | La0.75Sr0.25MnO3 | Sr |  | agarose | 880 | 108 | 100 |  | ferromagnetic | 22 |  |  |  | 0.25
10.1039/ d1ra07407e | 80 | 30 |  | La0.75Sr0.25MnO3 | Sr |  | agarose | 880 | 108 | 100 |  | ferromagnetic | 15 |  |  |  | 0.25
10.1039/ d1ra07407e | 80 | 25 |  | La0.73Sr0.27MnO3 | Sr |  | agarose | 880 | 108 | 100 |  | ferromagnetic | 15 |  |  |  | 0.27
10.3390/ nano9081176 | 80 | 25 |  | La0.73Sr0.27MnO3 | Sr |  | agarose | 880 | 108 | 100 |  | ferromagnetic | 9 |  |  |  | 0.27
10.3390/ nano9081176 | 80 | 24 |  | La0.7Sr0.3MnO3 | Sr |  | agarose | 880 | 108 | 100 |  | ferromagnetic | 15 |  |  |  | 0.3
10.1016/ j.jmmm.2018.02.052 | 80 | 24 |  | La0.7Sr0.3MnO3 | Sr |  | agarose | 880 | 108 | 100 |  | ferromagnetic | 10 |  |  |  | 0.3
10.1016/ j.jmmm.2018.02.052 | 80 | 25 |  | La0.73Sr0.27MnO3 | Sr |  | agarose | 880 | 108 | 100 |  | ferromagnetic | 3 |  |  |  | 0.27
10.1016/ j.jmmm.2018.02.052 | 80 | 25 |  | La0.73Sr0.27MnO3 | Sr |  | agarose | 880 | 108 | 100 |  | ferromagnetic | 1 |  |  |  | 0.27
10.1016/ j.jmmm.2018.02.052 | 80 | 24 |  | La0.7Sr0.3MnO3 | Sr |  | agarose | 880 | 108 | 100 |  | ferromagnetic | 5 |  |  |  | 0.3
10.1016/ j.jmmm.2018.02.052 | 20 | 70 | 0 | gamma-Al0.07Fe1.93O3 | Al |  | agarose | 880 | 108 | 100 |  | superparamagnetic | 67 |  |  |  | 0.07
10.1016/ j.jmmm.2018.02.052 | 52 |  |  | La0.75Sr0.25MnO3 | Sr |  |  | 880 | 108 |  | spherical | ferromagnetic | 385 |  |  |  | 0.25
10.1016/ j.jmmm.2006.11.179 | 52 |  |  | La0.75Sr0.25MnO3 | Sr |  |  | 880 | 108 |  | spherical | ferromagnetic | 552 |  |  |  | 0.25
10.1016/ j.jmmm.2006.11.179 | 80 | 76 |  | MnFe2O4 |  |  |  | 817.05 | 355 |  | aggregate |  | 1170
10.1016/ j.jmmm.2006.11.179 | 19.5 | 12.2 | 739 | ZnFe2O4 |  |  |  | 817.05 | 355 | 5 | polyhedron | superparamagnetic | 20 | 4.25 |  | 0.4098
10.1016/ j.jmmm.2006.11.179 | 33.3 | 11 | 300 | ZnFe2O4 |  |  |  | 817.05 | 355 | 5 | spherical | superparamagnetic | 55 | 4.16 |  | 0.2727
10.1016/ j.jmmm.2006.11.179 | 12.5 | 66.6 | 0 | Fe3O4 |  |  | citric acid | 800 | 310 | 0.5 | spherical | soft ferrimagnetic | 373.564 | 2.1 |  | Low
10.1021/ jp912076f | 12.5 | 66.6 | 0 | Fe3O4 |  |  | citric acid | 800 | 310 | 1 | spherical | soft ferrimagnetic | 270.672 | 2.1 |  | Low
10.1021/ jp912076f | 12.5 | 66.6 | 0 | Fe3O4 |  |  | citric acid | 800 | 310 | 2 | spherical | soft ferrimagnetic | 165.547 | 2.1 |  | Low
10.1021/ jp912076f | 14.1 | 45.54 | 0 | Fe3O4 |  |  | gold | 800 | 310 | 0.5 | spherical | soft ferrimagnetic | 273.272 | 2.6 |  | Low
10.1007/ s00339-022-05396-1 | 14.1 | 35.28 | 0 | Fe3O4 |  |  | gold & silica | 800 | 310 | 0.5 | spherical | soft ferrimagnetic | 199.677 |  |  | Low
10.1007/ s00339-022-05396-1 | 13.5 |  |  | Fe3O4 |  |  |  | 800 | 310 |  | sphericals | superparamagnetic | 250
10.1016/ j.jmmm.2010.05.012 | 8 |  |  | Mn0.6Zn0.4Fe2O4 | Mn | Zn | polymer | 789.4 | 114 |  | sphericals |  | 1018 |  |  |  | 0.6 | 0.4
10.1016/ j.jmmm.2010.05.012 | 10 |  |  | NiFe2O4 |  |  | chitosan | 760 | 400 | 1 | spherical | ferrimagnetic | 271
10.1016/ j.msec.2012.09.003 | 10 |  |  | NiFe2O4 |  |  | chitosan | 760 | 400 | 10 | spherical | ferrimagnetic | 124
10.1016/ j.msec.2012.09.003 | 10 |  |  | NiFe2O4 |  |  | chitosan | 760 | 400 | 20 | spherical | ferrimagnetic | 94
10.1016/ j.msec.2012.09.003 | 10 |  |  | NiFe2O4 |  |  | PEG | 760 | 400 | 1 | spherical | ferrimagnetic | 194
10.1016/ j.molliq.2018.02.029 | 10 |  |  | NiFe2O4 |  |  | PEG | 760 | 400 | 10 | spherical | ferrimagnetic | 182
10.1016/ j.molliq.2018.02.029 | 10 |  |  | NiFe2O4 |  |  | PEG | 760 | 400 | 20 | spherical | ferrimagnetic | 111
10.1016/ j.molliq.2018.02.029 | 10 |  |  | Fe3O4 |  |  | oleic acid | 754 | 292 |  |  |  | 535.5
10.1016/ j.molliq.2018.02.029 | 6 | 26.31 | 0 | Mn0.8Zn0.2Fe2O4 |  |  |  | 743.91 | 220 | 100 | spherical | superparamagnetic | 6.82 |  |  |  | 0
10.1016/ j.molliq.2018.02.029 | 6 | 23.93 | 0 | Mn0.8Zn0.2Fe1.985Ce0.015O4 | Ce |  |  | 743.91 | 220 | 100 | spherical | superparamagnetic | 6.51 |  |  |  | 0.015
10.1016/ j.molliq.2018.02.029 | 6 | 24.66 | 0 | Mn0.8Zn0.2Fe1.970Ce0.030O4 | Ce |  |  | 743.91 | 220 | 100 | spherical | superparamagnetic | 6.42 |  |  |  | 0.03
10.1016/ j.molliq.2018.02.029 | 6 | 22.88 | 0 | Mn0.8Zn0.2Fe1.950Ce0.050O4 | Ce |  |  | 743.91 | 220 | 100 | spherical | superparamagnetic | 6.32 |  |  |  | 0.05
10.1016/ j.molliq.2018.02.029 | 6 | 21.52 | 0 | Mn0.8Zn0.2Fe1.900Ce0.100O4 | Ce |  |  | 743.91 | 220 | 100 | spherical | superparamagnetic | 6.15 |  |  |  | 0.1
10.1016/ j.molliq.2018.02.029 | 70 |  |  | Fe3O4 |  |  | FA MPEG | 739.17 | 400 |  | Nanorings |  | 3050
10.1016/ j.molliq.2018.02.029 | 12 | 44.1 | 0 | MnFe2O4 |  |  | DMSA | 653 | 266 |  | spherical |  | 1.45
10.1016/ j.molliq.2018.02.029 | 17.1 | 36.7 | 0 | MnFe2O4 |  |  | chitosan | 653 | 266 |  | spherical |  | 1.15
10.1016/ j.jallcom.2018.02.174 | 9 |  |  | Fe3O4 |  |  | oleic acid | 648 | 233 |  |  |  | 159
10.1016/ j.jallcom.2018.02.174 | 13 | 55 | 270 | CoFe2O4 |  |  | citric acid | 640.83 | 32 |  |  | ferromagnetic | 18
10.1016/ j.jallcom.2018.02.174 | 13 | 55 | 270 | CoFe2O4 |  |  | citric acid | 640.83 | 52 |  |  | ferromagnetic | 30
10.1016/ j.jallcom.2018.02.174 | 13 | 55 | 270 | CoFe2O4 |  |  | citric acid | 640.83 | 72 |  |  | ferromagnetic | 42
10.1016/ j.jallcom.2018.02.174 | 13 | 55 | 270 | CoFe2O4 |  |  | citric acid | 640.83 | 88 |  |  | ferromagnetic | 55
10.1016/ j.jallcom.2018.02.174 | 13 | 55 | 270 | CoFe2O4 |  |  | citric acid | 640.83 | 101 |  |  | ferromagnetic | 65
10.1016/ j.jmmm.2012.12.010 | 28 | 63 | 600 | CoFe2O4 |  |  | citric acid | 640.83 | 32 |  |  | ferromagnetic | 40
10.1016/ j.jmmm.2012.12.010 | 28 | 63 | 600 | CoFe2O4 |  |  | citric acid | 640.83 | 52 |  |  | ferromagnetic | 65
10.1016/ j.jmmm.2012.12.010 | 28 | 63 | 600 | CoFe2O4 |  |  | citric acid | 640.83 | 72 |  |  | ferromagnetic | 95
10.1016/ j.jmmm.2012.12.010 | 28 | 63 | 600 | CoFe2O4 |  |  | citric acid | 640.83 | 88 |  |  | ferromagnetic | 115
10.1016/ j.jmmm.2012.12.010 | 28 | 63 | 600 | CoFe2O4 |  |  | citric acid | 640.83 | 101 |  |  | ferromagnetic | 133
10.1016/ j.jmmm.2012.12.010 | 21 | 75 | 0 | MnFe2O4 |  |  |  | 628.5 | 195 |  | spherical |  | 295
10.1016/ j.jmmm.2012.12.010 | 15 | 125 | 0 | MnFe2O4 |  |  |  | 628.5 | 500 |  | spherical |  | 414
10.1016/ j.jmmm.2012.12.010 | 15 | 110 | 0 | CoFe2O4 |  |  | MnFe2O4 | 628.5 | 500 |  | core shell |  | 2280
10.1016/ j.jmmm.2012.12.010 | 15 | 108 | 0 | MnFe2O4 |  |  | CoFe2O4 | 628.5 | 500 |  | core shell |  | 3034
10.1016/ j.jmmm.2012.12.010 | 60 |  |  | Fe3O4 |  |  | HA | 628.5 | 307 |  | sphericals |  | 85
10.1016/ j.jallcom.2018.11.280 | 8 | 50.61 | 159.8 | CoFe2O4 |  |  |  | 628.32 | 97 | 8 |  | ferromagnetic | 358.77 | 2 |  | 0.212
10.1016/ j.jallcom.2018.11.280 | 25 | 50.71 | 225 | ZnCoFe2O4 | Zn |  |  | 628.32 | 97 | 8 |  | ferromagnetic | 552 | 5 |  | 0.211
10.1016/ j.jallcom.2018.11.280 | 15.3 | 45 | 2085.2 | CoFe2O4 |  |  |  | 628.32 | 80 |  | spherical | ferrimagnetic | 254
10.1016/ j.jallcom.2018.11.280 | 15.3 | 51.1 | 483.1 | CoFe2O4 |  |  | MnFe2O4 shell | 628.32 | 80 |  | spherical | ferrimagnetic | 1254.6
10.1016/ j.jallcom.2018.11.280 | 70 |  | 300 | CoFe2O4 |  |  | citric acid | 625 | 265 | 1 | nanorod | ferromagnetic | 882 |  | 5 (aspect ratio)
10.1016/ j.jallcom.2018.11.280 | 70 |  | 300 | CoFe2O4 |  |  | citric acid | 625 | 265 | 2 | nanorod | ferromagnetic | 886 |  | 5 (aspect ratio)
10.1016/ j.molliq.2018.11.108 | 10 | 76 | 12.57 | Fe3O4 |  |  |  | 603.19 | 100 |  | spherical | superparamagnetic | 86
10.1016/ j.molliq.2018.11.108 | 10 | 81 | 12.57 | Fe3O4 |  |  | citrate | 603.19 | 100 |  | spherical | superparamagnetic | 171
10.1016/ j.molliq.2018.11.108 | 10 | 79 | 12.57 | Fe3O4 |  |  | carboxymethylcellulose | 603.19 | 100 |  | spherical | superparamagnetic | 97
10.1016/ j.molliq.2018.11.108 | 15 | 60 | 0 | Fe3O4 |  |  |  | 600 | 100 | 25 |  | superparamagnetic | 2.4
10.1016/ j.molliq.2018.11.108 | 33.6 | 25 | 186 | NiFe2O4 | Zn |  |  | 600 | 100 |  | aggregate | superparamagnetic | 10 |  |  |  | 0
10.1016/ j.molliq.2018.11.108 | 32.7 | 48 | 160 | Ni0.8Zn0.2Fe2O4 | Zn |  |  | 600 | 100 |  | aggregate | superparamagnetic | 25 |  |  |  | 0.2
10.1016/ j.molliq.2018.11.108 | 12.5 | 66.6 | 0 | Fe3O4 |  |  | citric acid | 600 | 310 | 0.5 | spherical | soft ferrimagnetic | 227.312 | 2.1 |  | Low
10.1016/ j.molliq.2018.11.108 | 12.5 | 66.6 | 0 | Fe3O4 |  |  | citric acid | 600 | 310 | 1 | spherical | soft ferrimagnetic | 130.568 | 2.1 |  | Low
10.1016/ j.ccr.2022.214809 | 12.5 | 66.6 | 0 | Fe3O4 |  |  | citric acid | 600 | 310 | 2 | spherical | soft ferrimagnetic | 103.001 | 2.1 |  | Low
10.1016/ j.ccr.2022.214809 | 14.1 | 45.54 | 0 | Fe3O4 |  |  | gold | 600 | 310 | 0.5 | spherical | soft ferrimagnetic | 162.833 | 2.6 |  | Low
10.1016/ j.ccr.2022.214809 | 14.1 | 35.28 | 0 | Fe3O4 |  |  | gold & silica | 600 | 310 | 0.5 | spherical | soft ferrimagnetic | 114.816 |  |  | Low
10.1016/ j.ccr.2022.214809 | 20 |  |  | Fe3O4 |  |  |  | 600 | 273 |  |  |  | 120
10.1016/ j.ccr.2022.214809 | 8 | 75 | 100 | Fe2O3 |  |  |  | 600 | 100 | 1 | nanoflowers | superparamagnetic | 380 | 1
10.1016/ j.ccr.2022.214809 | 124 | 69 |  | Fe3O4 |  |  | oleic acid | 600 | 315 | 1 | nanocube | ferrimagnetic | 516 | 12
10.1016/ j.ccr.2022.214809 | 124 | 69 |  | Fe3O4 |  |  | oleic acid | 600 | 315 | 2 | nanocube | ferrimagnetic | 595 | 12
10.1016/ j.ccr.2022.214809 | 124 | 69 |  | Fe3O4 |  |  | oleic acid | 600 | 315 | 5 | nanocube | ferrimagnetic | 388 | 12
10.1016/ j.ccr.2022.214809 | 124 | 42 |  | Fe3O4 |  |  | TMAAD | 600 | 315 | 1 | nanocube | ferrimagnetic | 494 | 12
10.1016/ j.ccr.2022.214809 | 124 | 42 |  | Fe3O4 |  |  | TMAAD | 600 | 315 | 2 | nanocube | ferrimagnetic | 167 | 12
10.1016/ j.ccr.2022.214809 | 124 | 42 |  | Fe3O4 |  |  | TMAAD | 600 | 315 | 5 | nanocube | ferrimagnetic | 426 | 12
10.1016/ j.ccr.2022.214809 | 33 | 82 | 138 | Fe3O4 |  |  | PVP | 600 | 316 | 5 | octahedron | superparamagnetic | 963
10.1016/ j.ccr.2022.214809 | 120 | 108 |  | Fe3O4 |  |  | SiO2 | 586 | 300 | 2 | nanoring | ferromagnetic | 1021
10.1016/ j.ccr.2022.214809 | 120 | 62.4 |  | Fe3O4 |  |  | SiO2 | 586 | 300 | 2 | nanoring | ferromagnetic | 1021
10.1016/ j.ccr.2022.214809 | 18 | 86 |  | Fe3O4 |  |  | PEG1500-NH2 | 580 | 145 |  | Anisotropic | superparamagnetic | 338
10.1016/ j.ccr.2022.214809 | 18 | 86 |  | Fe3O4 |  |  | PEG1500-NH2 | 580 | 145 |  | Anisotropic | superparamagnetic | 462
10.1016/ j.ccr.2022.214809 | 18 | 86 |  | Fe3O4 |  |  | PEG1500-NH2 | 580 | 145 |  | Anisotropic | superparamagnetic | 429
10.1016/ j.jmmm.2012.05.027 | 18 | 86 |  | Fe3O4 |  |  | PEG1500-COOH | 580 | 145 |  | Anisotropic | superparamagnetic | 293
10.1016/ j.jmmm.2012.05.027 | 18 | 86 |  | Fe3O4 |  |  | PEG1500-OH | 580 | 145 |  | Anisotropic | superparamagnetic | 453
10.1016/ j.jmmm.2012.05.027 | 18 | 86 |  | Fe2O3 |  |  | PEGylated phosphonic acid | 580 | 145 |  | Anisotropic | superparamagnetic | 338
10.1016/ j.jmmm.2012.05.027 | 18 | 86 |  | Fe2O3 |  |  | PEGylated dopamine | 580 | 145 |  | Anisotropic | superparamagnetic | 462
10.1016/ j.jmmm.2012.05.027 | 18 | 86 |  | Fe2O3 |  |  | PEGylated gallic acid | 580 | 145 |  | Anisotropic | superparamagnetic | 429
10.1016/ j.jmmm.2009.02.063 | 6 | 26.31 | 0 | Mn0.8Zn0.2Fe2O4 |  |  |  | 557.81 | 222 | 100 | spherical | superparamagnetic | 4.85 |  |  |  | 0
10.1016/ j.jmmm.2009.02.063 | 6 | 23.93 | 0 | Mn0.8Zn0.2Fe1.985Ce0.015O4 | Ce |  |  | 557.81 | 222 | 100 | spherical | superparamagnetic | 4.52 |  |  |  | 0.015
10.1016/ j.jmmm.2009.02.063 | 6 | 24.66 | 0 | Mn0.8Zn0.2Fe1.970Ce0.030O4 | Ce |  |  | 557.81 | 222 | 100 | spherical | superparamagnetic | 4.41 |  |  |  | 0.03
10.1016/ j.jmmm.2009.02.063 | 6 | 22.88 | 0 | Mn0.8Zn0.2Fe1.950Ce0.050O4 | Ce |  |  | 557.81 | 222 | 100 | spherical | superparamagnetic | 4.35 |  |  |  | 0.05
10.1016/ j.jmmm.2009.02.063 | 6 | 21.52 | 0 | Mn0.8Zn0.2Fe1.900Ce0.100O4 | Ce |  |  | 557.81 | 222 | 100 | spherical | superparamagnetic | 4.22 |  |  |  | 0.1
10.1016/ j.jmmm.2009.02.063 | 30 | 4 |  | gamma-Fe2O3 |  |  | carboxymethyl-dextran | 500 | 160 |  | aggregate | superparamagnetic | 200
10.1016/ j.jmmm.2009.02.063 | 20.8 | 31 | 40 | Cu0.4Zn0.65Zr0.05Fe1.9O4 | Zr |  |  | 500 | 400 | 6.67 | sphericals | ferrimagnetic | 23.5 |  |  |  | 0.05
10.1016/ j.jmmm.2009.02.063 | 27.6 | 15 | 36 | Cu0.4Zn0.7Zr0.1Fe1.8O4 | Zr |  |  | 500 | 400 | 6.67 | sphericals | superparamagnetic | 7.1 |  |  |  | 0.1
10.1016/ j.jmmm.2009.02.063 | 70 |  |  | NiZnFe2O4 |  |  |  | 500 | 295 |  |  |  | 4.36
10.1016/ j.jmmm.2009.02.063 | 124 | 69 |  | Fe3O4 |  |  | oleic acid | 500 | 315 | 1 | nanocube | ferrimagnetic | 258 | 12
10.1016/ j.jmmm.2009.02.063 | 124 | 69 |  | Fe3O4 |  |  | oleic acid | 500 | 315 | 2 | nanocube | ferrimagnetic | 271 | 12
10.1016/ j.jmmm.2009.02.079 | 124 | 69 |  | Fe3O4 |  |  | oleic acid | 500 | 315 | 5 | nanocube | ferrimagnetic | 287 | 12
10.1016/ j.jmmm.2009.02.079 | 124 | 42 |  | Fe3O4 |  |  | TMAAD | 500 | 315 | 1 | nanocube | ferrimagnetic | 388 | 12
10.1016/ j.jmmm.2009.02.079 | 124 | 42 |  | Fe3O4 |  |  | TMAAD | 500 | 315 | 2 | nanocube | ferrimagnetic | 88 | 12
10.1016/ j.jmmm.2009.04.061 | 124 | 42 |  | Fe3O4 |  |  | TMAAD | 500 | 315 | 5 | nanocube | ferrimagnetic | 164 | 12
10.1016/ j.jmmm.2009.04.061 | 13.9 | 52.8 | 320.2 | Co0.7Ca0.3Fe2O4 | Co | Ca | oleic acid | 475 | 316 | 0.5 | spherical | superparamagnetic | 200.9 |  |  | 0.24 | 0.7 | 0.3
10.1016/ j.jmmm.2009.04.061 | 13.9 | 52.8 | 320.2 | Co0.7Ca0.3Fe2O4 | Co | Ca | oleic acid | 475 | 316 | 1 | spherical | superparamagnetic | 272.1 |  |  | 0.24 | 0.7 | 0.3
10.1016/ j.jmmm.2009.04.061 | 13.9 | 52.8 | 320.2 | Co0.7Ca0.3Fe2O4 | Co | Ca | oleic acid | 475 | 316 | 3 | spherical | superparamagnetic | 418.5 |  |  | 0.24 | 0.7 | 0.3
10.1016/ j.jmmm.2009.02.079 | 32 | 60 | 31.9 | Co0.76Zn0.24Fe2O4 | Co | Zn |  | 464.88 | 69 |  | spherical | ferrimagnetic | 26 |  |  |  | 0.76 | 0.24
10.1016/ j.jmmm.2004.04.072 | 38 | 70 | 7.37 | Li0.375Zn0.25Fe2.375O4 | Li | Zn |  | 464.88 | 69 |  | spherical | ferrimagnetic | 95 |  |  |  | 0.375 | 0.25
10.1007/ s12274-013-0314-z | 11 | 71 | 50 | CoFe2O4 |  |  | oleic acid | 455 | 316 | 0.5 | spherical | superparamagnetic | 259.8 | 1.25 |  | 0.07
10.1007/ s11095-011-0610-1 | 11 | 71 | 50 | CoFe2O4 |  |  | oleic acid | 455 | 316 | 1 | spherical | superparamagnetic | 192.6 | 1.25 |  | 0.07
10.1016/ S0304-8853(99)00025-5 | 11 | 71 | 50 | CoFe2O4 |  |  | oleic acid | 455 | 316 | 3 | spherical | superparamagnetic | 119.6 | 1.25 |  | 0.07
10.1016/ S0304-8853(99)00025-5 | 9 | 54 | 225 | CoFe2O4 |  |  | ZDS | 455 | 316 | 0.5 | spherical | superparamagnetic | 568 | 0.034 |  | 0.15
10.1016/ j.jmmm.2013.08.016 | 9 | 54 | 225 | CoFe2O4 |  |  | ZDS | 455 | 316 | 1 | spherical | superparamagnetic | 308.8 | 0.034 |  | 0.15
10.1016/ j.jmmm.2013.08.016 | 9 | 54 | 225 | CoFe2O4 |  |  | ZDS | 455 | 316 | 3 | spherical | superparamagnetic | 276.1 | 0.034 |  | 0.15
10.1021/ nn300409a | 10 | 75.3 | 159.1 | CoFe2O4 |  |  | oleic acid and oleylamine | 446.86 | 316 | 0.5 | spherical | superparamagnetic | 384 |  |  | 0.109
10.1021/ nn300409a | 10 | 75.3 | 159.1 | CoFe2O4 |  |  | oleic acid and oleylamine | 446.86 | 316 | 1 | spherical | superparamagnetic | 214 |  |  | 0.109
10.1021/ cm100403a | 10 | 75.3 | 159.1 | CoFe2O4 |  |  | oleic acid and oleylamine | 446.86 | 316 | 2 | spherical | superparamagnetic | 169 |  |  | 0.109
10.1039/ C1JM11910E | 10 | 50.8 | 27.5 | CaFe2O4 |  |  | oleic acid and oleylamine | 446.86 | 316 | 0.5 | spherical | superparamagnetic | 407 |  |  | 0.022
10.1039/ C1JM11910E | 10 | 50.8 | 27.5 | CaFe2O4 |  |  | oleic acid and oleylamine | 446.86 | 316 | 1 | spherical | superparamagnetic | 361 |  |  | 0.022
10.1039/ C1JM11910E | 10 | 50.8 | 27.5 | CaFe2O4 |  |  | oleic acid and oleylamine | 446.86 | 316 | 2 | spherical | superparamagnetic | 101 |  |  | 0.022
10.1039/ b712282k | 8 | 40.72 |  | Mg0.9Ni0.1Fe2O4 | Mg | Ni |  | 443.27 | 316 | 1 | spherical | ferrimagnetic | 97 |  |  |  | 0.9 | 0.1
10.1016/ j.jmmm.2009.02.079 | 8 | 40.72 |  | Mg0.9Ni0.1Fe2O4 | Mg | Ni |  | 443.27 | 316 | 2 | spherical | ferrimagnetic | 196 |  |  |  | 0.9 | 0.1
10.1016/ j.jmmm.2007.02.031 | 8 | 40.72 |  | Mg0.9Ni0.1Fe2O4 | Mg | Ni |  | 443.27 | 316 | 3 | spherical | ferrimagnetic | 301 |  |  |  | 0.9 | 0.1
10.1016/ j.jmmm.2007.02.031 | 10 | 46.09 |  | Mg0.7Ni0.3Fe2O4 | Mg | Ni |  | 443.27 | 316 | 1 | spherical | ferrimagnetic | 103 |  |  |  | 0.7 | 0.3
10.1016/ j.jmmm.2007.02.031 | 10 | 46.09 |  | Mg0.7Ni0.3Fe2O4 | Mg | Ni |  | 443.27 | 316 | 2 | spherical | ferrimagnetic | 205 |  |  |  | 0.7 | 0.3
10.1016/ j.jmmm.2007.02.031 | 10 | 46.09 |  | Mg0.7Ni0.3Fe2O4 | Mg | Ni |  | 443.27 | 316 | 3 | spherical | ferrimagnetic | 304 |  |  |  | 0.7 | 0.3
10.1016/ j.jmmm.2007.02.031 | 12 | 48.78 |  | Mg0.5Ni0.5Fe2O4 | Mg | Ni |  | 443.27 | 316 | 1 | spherical | ferrimagnetic | 129 |  |  |  | 0.5 | 0.5
10.1016/ j.jmmm.2007.02.031 | 12 | 48.78 |  | Mg0.5Ni0.5Fe2O4 | Mg | Ni |  | 443.27 | 316 | 2 | spherical | ferrimagnetic | 15 |  |  |  | 0.5 | 0.5
10.1016/ j.ceramint.2021.08.015 | 12 | 48.78 |  | Mg0.5Ni0.5Fe2O4 | Mg | Ni |  | 443.27 | 316 | 3 | spherical | ferrimagnetic | 328 |  |  |  | 0.5 | 0.5
10.1016/ j.ceramint.2021.08.015 | 10 |  |  | CoFe2O4 |  |  |  | 443 | 316 |  |  |  | 185.32
10.1016/ j.ceramint.2021.08.015 | 11 |  |  | NiFe2O4 |  |  |  | 443 | 316 |  |  |  | 410
10.1016/ j.jmmm.2005.09.026 | 8 | 70.8 | 0 | CoFe2O4 |  |  | oleic acid | 443 | 316 | 0.5 | spherical | superparamagnetic | 144 |  |  | 0
10.1016/ j.jmmm.2005.09.026 | 8 | 70.8 | 0 | CoFe2O4 |  |  | oleic acid | 443 | 316 | 1 | spherical | superparamagnetic | 78 |  |  | 0
10.1016/ j.jmmm.2005.09.026 | 8 | 70.8 | 0 | CoFe2O4 |  |  | oleic acid | 443 | 316 | 2 | spherical | superparamagnetic | 49 |  |  | 0
10.1016/ j.jmmm.2005.09.026 | 9 | 52.7 | 0 | MgFe2O4 |  |  | oleic acid | 443 | 316 | 0.5 | spherical | superparamagnetic | 132 |  |  | 0
10.1016/ j.jmmm.2005.09.026 | 9 | 52.7 | 0 | MgFe2O4 |  |  | oleic acid | 443 | 316 | 1 | spherical | superparamagnetic | 93 |  |  | 0
10.1016/ j.jmmm.2005.09.026 | 9 | 52.7 | 0 | MgFe2O4 |  |  | oleic acid | 443 | 316 | 2 | spherical | superparamagnetic | 77 |  |  | 0
10.1016/ j.jmmm.2005.02.028 | 8 | 70.8 | 0 | CoFe2O4 |  |  | ZDS | 443 | 316 | 0.5 | spherical | superparamagnetic | 544 |  |  | 0
10.1016/ j.jmmm.2005.02.028 | 8 | 70.8 | 0 | CoFe2O4 |  |  | ZDS | 443 | 316 | 1 | spherical | superparamagnetic | 507 |  |  | 0
10.1016/ j.jmmm.2005.02.028 | 8 | 70.8 | 0 | CoFe2O4 |  |  | ZDS | 443 | 316 | 2 | spherical | superparamagnetic | 439 |  |  | 0
10.1016/ j.jmmm.2005.02.028 | 9 | 52.7 | 0 | MgFe2O4 |  |  | ZDS | 443 | 316 | 0.5 | spherical | superparamagnetic | 453 |  |  | 0
10.1016/ j.jmmm.2005.02.028 | 9 | 52.7 | 0 | MgFe2O4 |  |  | ZDS | 443 | 316 | 1 | spherical | superparamagnetic | 265 |  |  | 0
10.1016/ j.jmmm.2005.02.028 | 9 | 52.7 | 0 | MgFe2O4 |  |  | ZDS | 443 | 316 | 2 | spherical | superparamagnetic | 155 |  |  | 0
10.1016/ S0304-8853(03)00426-8 | 11.8 | 34.45 | 0 | Zn0.9Mg0.5Cu0.1Fe2O.4 | Cu |  | oleic acid, Oleylamine | 442.46 | 316 | 1 | spherical | superparamagnetic | 127.88 |  |  |  | 0.1
10.1016/ S0304-8853(03)00426-8 | 11.8 | 34.45 | 0 | Zn0.9Mg0.5Cu0.1Fe2O4 | Cu |  | oleic acid, Oleylamine | 442.46 | 316 | 3 | spherical | superparamagnetic | 121.43 |  |  |  | 0.1
10.1016/ S0304-8853(03)00426-8 | 14.2 | 38.77 | 0 | Zn0.8Mg0.5Cu0.2Fe2O4 | Cu |  | oleic acid, Oleylamine | 442.46 | 316 | 1 | spherical | superparamagnetic | 102.89 |  |  |  | 0.2
10.1016/ S0304-8853(03)00426-8 | 14.2 | 38.77 | 0 | Zn0.8Mg0.5Cu0.2Fe2O4 | Cu |  | oleic acid, Oleylamine | 442.46 | 316 | 3 | spherical | superparamagnetic | 88.49 |  |  |  | 0.2
10.1016/ S0304-8853(03)00426-8 | 15.9 | 29.73 | 0 | Zn0.7Mg0.5Cu0.3Fe2O4 | Cu |  | oleic acid, Oleylamine | 442.46 | 316 | 1 | spherical | superparamagnetic | 56.14 |  |  |  | 0.3
10.1016/ S0304-8853(03)00426-8 | 15.9 | 29.73 | 0 | Zn0.7Mg0.5Cu0.3Fe2O4 | Cu |  | oleic acid, Oleylamine | 442.46 | 316 | 3 | spherical | superparamagnetic | 55.98 |  |  |  | 0.3
10.1016/ j.ijpharm.2015.10.058 | 14 | 69.98 | 0 | Zn0.9Ca0.1Fe2O4 | Zn | Ca | oleic acid | 442 | 316 | 1 | spherical | superparamagnetic | 60.45 |  |  | 0 | 0.9 | 0.1
10.1016/ j.ijpharm.2015.10.058 | 14 | 69.98 | 0 | Zn0.9Ca0.1Fe2O4 | Zn | Ca | oleic acid | 442 | 316 | 3 | spherical | superparamagnetic | 954.41 |  |  | 0 | 0.9 | 0.1
10.1016/ j.ijpharm.2015.10.058 | 14 | 70.05 | 0 | Zn0.7Ca0.3Fe2O4 | Zn | Ca | oleic acid | 442 | 316 | 1 | spherical | superparamagnetic | 322.32 |  |  | 0 | 0.7 | 0.3
10.1016/ j.physb.2017.12.010 | 14 | 70.05 | 0 | Zn0.7Ca0.3Fe2O4 | Zn | Ca | oleic acid | 442 | 316 | 3 | spherical | superparamagnetic | 3767.4 |  |  | 0 | 0.7 | 0.3
10.1016/ j.physb.2017.12.010 | 15 | 76.53 | 0 | Zn0.5Ca0.5Fe2O4 | Zn | Ca | oleic acid | 442 | 316 | 1 | spherical | superparamagnetic | 460.46 |  |  | 0 | 0.5 | 0.5
10.1016/ j.physb.2017.12.010 | 15 | 76.53 | 0 | Zn0.5Ca0.5Fe2O4 | Zn | Ca | oleic acid | 442 | 316 | 3 | spherical | superparamagnetic | 1632.51 |  |  | 0 | 0.5 | 0.5
10.1007/ s40195-018-0830-5 | 30 |  |  | Fe3O4 |  |  | silica | 440 | 250 |  | spherical | superparamagnetic | 260
10.1007/ s40195-018-0830-5 | 65 | 66 | 0 | Fe3O4 |  |  | UOx | 440 | 400 |  | nanoring | ferrimagnetic | 2213 |  |  | 0
10.1007/ s40195-018-0830-5 | 9 | 48 | 0.0813 | CoFe2O4 |  |  |  | 439.82 | 150 |  | spherical | ferrimagnetic | 232
10.1007/ s40195-018-0830-5 | 11 | 47 | 0.0408 | CoFe1.9Gd0.1O4 | Gd |  |  | 439.82 | 150 |  | spherical | ferrimagnetic | 197 |  |  |  | 0.1
10.1007/ s40195-018-0830-5 | 10 | 42 | 0.03 | CoFe1.8Gd0.2O4 | Gd |  |  | 439.82 | 150 |  | spherical | ferrimagnetic | 139 |  |  |  | 0.2
10.1007/ s40195-018-0830-5 | 12 | 40 | 0.0231 | CoFe1.75Gd0.25O4 | Gd |  |  | 439.82 | 150 |  | spherical | ferrimagnetic | 91 |  |  |  | 0.25
10.1007/ s40195-018-0830-5 | 17 | 34.49 |  | Zn0.25Mg0.75Fe2O4 | Zn | Mg |  | 439.82 | 265 | 0.5 | spherical | ferrimagnetic | 112 |  |  |  | 0.25 | 0.75
10.1007/ s40195-018-0830-5 | 17 | 34.49 |  | Zn0.25Mg0.75Fe2O4 | Zn | Mg |  | 439.82 | 265 | 2.5 | spherical | ferrimagnetic | 97 |  |  |  | 0.25 | 0.75
10.1007/ s40195-018-0830-5 | 17 | 34.49 |  | Zn0.25Mg0.75Fe2O4 | Zn | Mg |  | 439.82 | 265 | 5 | spherical | ferrimagnetic | 74 |  |  |  | 0.25 | 0.75
10.1007/ s40195-018-0830-5 | 14 | 59 | 0 | Fe3O4 |  |  |  | 439.8 | 312 | 1 | spherical | superparamagnetic | 165.08 |  |  | 0
10.1007/ s40195-018-0830-5 | 14 | 59 | 0 | Fe3O4 |  |  |  | 439.8 | 312 | 2 | spherical | superparamagnetic | 147.07 |  |  | 0
10.1007/ s40195-018-0830-5 | 14 | 59 | 0 | Fe3O4 |  |  |  | 439.8 | 312 | 3 | spherical | superparamagnetic | 131.72 |  |  | 0
10.1016/ j.rinp.2021.105095 | 14 | 59 | 0 | Fe3O4 |  |  |  | 439.8 | 312 | 4 | spherical | superparamagnetic | 119.88 |  |  | 0
10.1016/ j.rinp.2021.105095 | 14 | 59 | 0 | Fe3O4 |  |  |  | 439.8 | 312 | 5 | spherical | superparamagnetic | 104.6 |  |  | 0
10.1016/ j.jmmm.2016.01.044 | 56 | 87 |  | Fe3O4 |  |  |  | 430 | 1013 |  |  | superparamagnetic | 1474
10.1016/ j.jmmm.2016.01.044 | 13.9 | 52.8 | 320.2 | Co0.7Ca0.3Fe2O4 | Co | Ca | oleic acid | 425 | 316 | 0.5 | spherical | superparamagnetic | 142.1 |  |  | 0.24 | 0.7 | 0.3
10.1016/ j.jmmm.2016.01.044 | 13.9 | 52.8 | 320.2 | Co0.7Ca0.3Fe2O4 | Co | Ca | oleic acid | 425 | 316 | 1 | spherical | superparamagnetic | 198.4 |  |  | 0.24 | 0.7 | 0.3
10.1016/ j.jmmm.2016.01.044 | 13.9 | 52.8 | 320.2 | Co0.7Ca0.3Fe2O4 | Co | Ca | oleic acid | 425 | 316 | 3 | spherical | superparamagnetic | 310.4 |  |  | 0.24 | 0.7 | 0.3
10.1016/ j.jmmm.2016.01.044 | 10 | 32 | 0 | Fe3O4 |  |  | Hydroxyapatite, Gelatin | 422 | 265 | 1 | Rod-like | superparamagnetic | 300
10.1016/ j.jmmm.2018.06.051 | 10 | 32 | 0 | Fe3O4 |  |  | Hydroxyapatite, Gelatin | 422 | 265 | 5 | Rod-like | superparamagnetic | 100
10.1016/ j.jmmm.2018.06.051 | 13.1 | 77.4 | 861 | CoFe2O4 |  |  |  | 416.1 | 126 | 10 | spherical | ferrimagnetic | 149.4 | 1.4 |  | 0.2
10.1016/ j.jmmm.2018.06.051 | 13.1 | 77.4 | 861 | CoFe2O4 |  |  |  | 416.1 | 126 | 30 | spherical | ferrimagnetic | 95.3 | 1.4 |  | 0.2
10.1016/ j.jmmm.2018.06.051 | 13.1 | 77.4 | 861 | CoFe2O4 |  |  |  | 416.1 | 126 | 50 | spherical | ferrimagnetic | 40.4 | 1.4 |  | 0.2
10.1016/ j.jmmm.2018.06.051 | 13.3 | 74.4 | 846 | CoFe2O4 |  |  | chitosan | 416.1 | 126 | 10 | spherical | ferrimagnetic | 267.2 | 1.9 |  | 0.2
10.1016/ j.jmmm.2018.06.051 | 13.3 | 74.4 | 846 | CoFe2O4 |  |  | chitosan | 416.1 | 126 | 30 | spherical | ferrimagnetic | 260.6 | 1.9 |  | 0.2
10.1016/ j.jmmm.2018.06.051 | 13.3 | 74.4 | 846 | CoFe2O4 |  |  | chitosan | 416.1 | 126 | 50 | spherical | ferrimagnetic | 213.9 | 1.9 |  | 0.2
10.1016/ j.jmmm.2018.06.051 | 11.7 | 58.5 | 31 | Fe3O4 |  |  | hyaluronic acid | 416.1 | 126 | 50 |  | superparamagnetic | 315.09 | 0.9 |  | 0.09
10.1016/ j.jmmm.2018.06.051 | 11.7 | 58.5 | 31 | Fe3O4 |  |  | hyaluronic acid | 416.1 | 126 | 40 |  | superparamagnetic | 257.51 | 0.9 |  | 0.09
10.1016/ j.jsamd.2026.101143 | 11.7 | 58.5 | 31 | Fe3O4 |  |  | hyaluronic acid | 416.1 | 126 | 30 |  | superparamagnetic | 201.21 | 0.9 |  | 0.09
10.1016/ j.jsamd.2026.101143 | 11.7 | 58.5 | 31 | Fe3O4 |  |  | hyaluronic acid | 416.1 | 126 | 20 |  | superparamagnetic | 176.25 | 0.9 |  | 0.09
10.1016/ j.jsamd.2026.101143 | 11.7 | 58.5 | 31 | Fe3O4 |  |  | hyaluronic acid | 416.1 | 126 | 10 |  | superparamagnetic | 121.02 | 0.9 |  | 0.09
10.1016/ j.jsamd.2026.101143 | 11.7 | 58.5 | 31 | Fe3O4 |  |  | hyaluronic acid | 416.1 | 126 | 50 |  |  | 208.71 | 0.9 |  | 0.09
10.1016/ j.jsamd.2026.101143 | 11.7 | 58.5 | 31 | Fe3O4 |  |  | hyaluronic acid | 416.1 | 126 | 50 |  |  | 249.43 | 0.9 |  | 0.09
10.1016/ j.jsamd.2026.101143 | 12.46 | 60.9 | 3.8 | Fe3O4 |  |  | PCL | 416.1 | 126 | 60 | spherical | superparamagnetic | 64
10.1016/ j.jsamd.2026.101143 | 8.78 | 66.3 | 3.6 | Fe3O4 |  |  | PCL | 416.1 | 126 | 60 | spherical | superparamagnetic | 85.4
10.1016/ j.jsamd.2026.101143 | 13.89 | 63.6 | 3.9 | Fe3O4 |  |  | PCL | 416.1 | 126 | 60 | spherical | superparamagnetic | 65.7
10.1016/ j.jsamd.2026.101143 | 19.8 | 46.5 | 0 | Zn0.1Mn0.9Fe2O4 | Zn | Mn |  | 416 | 126 | 30 | nanocube | superparamagnetic | 130 | 0.7 |  |  | 0.1 | 0.9
10.1016/ j.jsamd.2026.101143 | 16.7 | 51.2 | 0 | Zn0.2Mn0.8Fe2O4 | Zn | Mn |  | 416 | 126 | 30 | nanocube | superparamagnetic | 69.6 | 0.9 |  |  | 0.2 | 0.8
10.1016/ j.jsamd.2026.101143 | 16.7 | 51.2 | 0 | Zn0.2Mn0.8Fe2O4 | Zn | Mn | agar | 416 | 126 | 30 | nanocube | superparamagnetic | 53.9 | 0.9 |  |  | 0.2 | 0.8
10.1016/ j.jsamd.2026.101143 | 8.2 | 19.4 | 0 | Zn0.9Mn0.1Fe2O4 | Zn | Mn |  | 416 | 126 | 30 | nanocube | superparamagnetic | 1.5 | 0.8 |  |  | 0.9 | 0.1
10.1016/ j.jsamd.2026.101143 | 3.01 | 20.9 |  | CoFe2O4 |  |  | chitosan | 416 | 126 | 5 | spherical | ferrimagnetic | 72.1
10.1016/ j.jsamd.2026.101143 | 22.38 | 26.4 | 7.1 | Fe3O4 |  |  | quercetin encapsulated liposomes | 415.9 | 126 | 0.981 | spherical | superparamagnetic | 30.12 |  |  | 0.02
10.1016/ j.jsamd.2026.101143 | 2.54 | 24 | 0 | CoFe2O4 |  |  | chitosan | 415.9 | 126 | 50 | spherical | superparamagnetic | 69.9 | 0.7 |  | 0
10.1016/ j.rechem.2023.100999 | 2.54 | 24 | 0 | CoFe2O4 |  |  | chitosan | 415.9 | 126 | 50 | spherical | superparamagnetic | 72.1 | 0.7 |  | 0
10.1016/ j.rechem.2023.100999 | 19.03 | 39.4 | 26 | Fe3O4 |  |  | citric acid | 415.9 | 126 | 10 | aggregate | superparamagnetic | 74.71 |  |  | 0.04
12 | 19.59 | 54.5 | 64 | Fe3O4 |  |  | citric acid | 415.9 | 126 | 10 | aggregate | superparamagnetic | 113.78 |  |  | 0.08
10.1016/ j.rinma.2023.100431 | 23.34 | 61.5 | 51 | Fe3O4 |  |  | citric acid | 415.9 | 126 | 10 | aggregate | superparamagnetic | 211.11 |  |  | 0.07
10.1016/ j.rinma.2023.100431 | 7.5 |  | 6.4 | Fe3O4 |  |  |  | 408.53 | 80 | 2 | spherical | superparamagnetic | 15.6
10.1016/ j.rinma.2023.100431 | 13 |  | 20.9 | Fe3O4 |  |  |  | 408.53 | 80 | 2 | spherical | superparamagnetic | 39.4
10.1016/ j.rinma.2023.100431 | 46 |  | 101.9 | Fe3O4 |  |  |  | 408.53 | 80 | 2 | polyhedron | ferromagnetic | 75.6
10.1016/ j.rinma.2023.100431 | 81 |  | 88.9 | Fe3O4 |  |  |  | 408.53 | 80 | 2 | polyhedron | ferromagnetic | 63.7
10.1039/ d5ra08765a | 282 |  | 62.4 | Fe3O4 |  |  |  | 408.53 | 80 | 2 | polyhedron | ferromagnetic | 32.5
10.1039/ d5ra08765a | 416 |  | 53.9 | Fe3O4 |  |  |  | 408.53 | 80 | 2 | polyhedron | ferromagnetic | 28.9
10.1039/ d5ra08765a | 11 | 71 | 50 | CoFe2O4 |  |  | oleic acid | 408 | 316 | 0.5 | spherical | superparamagnetic | 154 | 1.25 |  | 0.07
10.1039/ d5ra08765a | 11 | 71 | 50 | CoFe2O4 |  |  | oleic acid | 408 | 316 | 1 | spherical | superparamagnetic | 121.5 | 1.25 |  | 0.07
10.1039/ d5ra08765a | 11 |  | 50 | CoFe2O4 |  |  | oleic acid | 408 | 316 | 3 | spherical | superparamagnetic | 74.1 | 1.25 |  | 0.07
10.1039/ d5ra08765a | 9 | 54 | 225 | CoFe2O4 |  |  | ZDS | 408 | 316 | 0.5 | spherical | superparamagnetic | 502 | 0.034 |  | 0.15
10.1039/ d5ra08765a | 9 | 54 | 225 | CoFe2O4 |  |  | ZDS | 408 | 316 | 1 | spherical | superparamagnetic | 296.3 | 0.034 |  | 0.15
10.1039/ d5ra08765a | 9 | 54 | 225 | CoFe2O4 |  |  | ZDS | 408 | 316 | 3 | spherical | superparamagnetic | 260.2 | 0.034 |  | 0.15
10.1039/ d5ra08765a | 17.6 | 25 | 3 | Zn0.8Mn0.2Fe2O4 | Mn | Zn |  | 402.2 | 100 | 5 | spherical | ferromagnetic | 61.4 |  |  |  | 0.8 | 0.2
10.1016/ j.rineng.2023.101537 | 14.8 | 40 | 1.6 | Co0.2Zn0.6Mn0.2Fe2O4 | Co | Zn |  | 402.2 | 100 | 5 | spherical | ferromagnetic | 99.7 |  |  |  | 0.2 | 0.6
10.1016/ j.apsusc.2026.166636 | 14.3 | 42.4 | 4.2 | Co0.3Zn0.5Mn0.2Fe2O4 | Co | Zn |  | 402.2 | 100 | 5 | spherical | ferromagnetic | 141.1 |  |  |  | 0.3 | 0.5
10.1016/ j.apsusc.2026.166636 | 16 | 65.6 | 48.4 | Co0.4Zn0.4Mn0.2Fe2O4 | Co | Zn |  | 402.2 | 100 | 5 | spherical | ferromagnetic | 159.4 |  |  |  | 0.4 | 0.4
10.1016/ j.apsusc.2026.166636 | 15 | 70.8 | 92.1 | Co0.5Zn0.3Mn0.2Fe2O4 | Co | Zn |  | 402.2 | 100 | 5 | spherical | ferromagnetic | 118.4 |  |  |  | 0.5 | 0.3
10.1016/ j.apsusc.2026.166636 | 14.3 | 61.2 |  | Co0.5Zn0.5Fe2O4 | Ca |  |  | 402.12 | 100 | 5 |  | superparamagnetic | 178.6 |  |  |  | 0 | 0.5
10.1016/ j.apsusc.2026.166636 | 13.8 | 63 |  | Ca0.1Co0.4Zn0.5Fe2O4 | Ca |  |  | 402.12 | 100 | 5 |  | superparamagnetic | 189.7 |  |  |  | 0.1 | 0.4
10.1016/ j.jpcs.2026.113517 | 13.8 | 46.3 |  | Ca0.15Co0.35Zn0.5Fe2O4 | Ca |  |  | 402.12 | 100 | 5 |  | superparamagnetic | 155.5 |  |  |  | 0.15 | 0.35
10.1016/ j.jpcs.2026.113517 | 12.4 | 42.3 |  | Ca0.2Co0.3Zn0.5Fe2O4 | Ca |  |  | 402.12 | 100 | 5 |  | superparamagnetic | 137.9 |  |  |  | 0.2 | 0.3
10.1016/ j.jpcs.2026.113517 | 12.5 | 66.6 | 0 | Fe3O4 |  |  | citric acid | 400 | 310 | 0.5 | spherical | soft ferrimagnetic | 107.841 | 2.1 |  | Low
10.1016/ j.jpcs.2026.113517 | 12.5 | 66.6 | 0 | Fe3O4 |  |  | citric acid | 400 | 310 | 1 | spherical | soft ferrimagnetic | 76.3467 | 2.1 |  | Low
10.1016/ j.inoche.2025.115741 | 12.5 | 66.6 | 0 | Fe3O4 |  |  | citric acid | 400 | 310 | 2 | spherical | soft ferrimagnetic | 58.4144 | 2.1 |  | Low
10.1016/ j.inoche.2025.115741 | 14.1 | 45.54 | 0 | Fe3O4 |  |  | gold | 400 | 310 | 0.5 | spherical | soft ferrimagnetic | 84.769 | 2.6 |  | Low
10.1016/ j.inoche.2025.115741 | 14.1 | 35.28 | 0 | Fe3O4 |  |  | gold & silica | 400 | 310 | 0.5 | spherical | soft ferrimagnetic | 52.084 |  |  | Low
10.1016/ j.inoche.2025.115741 | 124 | 69 |  | Fe3O4 |  |  | oleic acid | 400 | 315 | 1 | nanocube | ferrimagnetic | 100 | 12
10.1016/ j.inoche.2025.115741 | 124 | 69 |  | Fe3O4 |  |  | oleic acid | 400 | 315 | 2 | nanocube | ferrimagnetic | 132 | 12
10.1016/ j.inoche.2025.115741 | 124 | 69 |  | Fe3O4 |  |  | oleic acid | 400 | 315 | 5 | nanocube | ferrimagnetic | 152 | 12
10.1016/ j.inoche.2025.115741 | 124 | 42 |  | Fe3O4 |  |  | TMAAD | 400 | 315 | 1 | nanocube | ferrimagnetic | 176 | 12
10.1016/ j.inoche.2025.115741 | 124 | 42 |  | Fe3O4 |  |  | TMAAD | 400 | 315 | 2 | nanocube | ferrimagnetic | 85 | 12
10.1016/ j.inoche.2025.115741 | 124 | 42 |  | Fe3O4 |  |  | TMAAD | 400 | 315 | 5 | nanocube | ferrimagnetic | 165 | 12
10.1016/ j.inoche.2025.115741 | 15.8 | 54.2 |  | Fe3O4 |  |  |  | 400 | 400 |  |  | Superparamagentic | 181
10.1016/ j.inoche.2025.115741 | 50 | 30.63 | 18 | Fe3O4 |  |  | HNTs | 400 | 400 | 0.5 | nanotube | superparamagnetic | 94
10.1016/ j.inoche.2025.115741 | 50 | 30.63 | 18 | Fe3O4 |  |  | HNTs | 400 | 200 | 0.5 | nanotube | superparamagnetic | 53
10.1016/ j.ijbiomac.2025.145441 | 50 | 30.63 | 18 | Fe3O4 |  |  | HNTs | 400 | 400 | 1 | nanotube | superparamagnetic | 75
10.1016/ j.ijbiomac.2025.145441 | 50 | 30.63 | 18 | Fe3O4 |  |  | HNTs | 400 | 200 | 1 | nanotube | superparamagnetic | 47
10.1016/ j.mtchem.2025.102533 | 50 | 30.63 | 18 | Fe3O4 |  |  | HNTs | 400 | 400 | 2 | nanotube | superparamagnetic | 67
10.1016/ j.mtchem.2025.102533 | 50 | 30.63 | 18 | Fe3O4 |  |  | HNTs | 400 | 200 | 2 | nanotube | superparamagnetic | 43
10.1016/ j.mtchem.2025.102533 | 32 | 10.1 |  | La0.73Sr0.27MnO3 | Sr |  |  | 400 | 300 | 5 |  | ferromagnetic | 6.67 | 8.1 |  |  | 0.27
10.1016/ j.mtchem.2025.102533 | 32 | 11 |  | La0.7Sr0.3MnO3 | Sr |  |  | 400 | 300 | 5 |  | ferromagnetic | 12.7 | 6.9 |  |  | 0.3
10.1016/ j.mtchem.2025.102533 | 30 | 10.7 |  | La0.67Sr0.33MnO3 | Sr |  |  | 400 | 300 | 5 |  | ferromagnetic | 8.77 | 6.6 |  |  | 0.33
10.1016/ j.mtchem.2025.102533 | 38 | 6.5 |  | La0.73Sr0.27MnO4 | Sr |  | silane | 400 | 300 | 5 |  | ferromagnetic | 4.13 | 7.7 |  |  | 0.27
10.1039/ d1ra07407e | 33 | 9.5 |  | La0.7Sr0.3MnO4 | Sr |  | silane | 400 | 300 | 5 |  | ferromagnetic | 16.7 | 7.3 |  |  | 0.3
10.1039/ d1ra07407e | 35 | 10.1 |  | La0.67Sr0.33MnO4 | Sr |  | silane | 400 | 300 | 5 |  | ferromagnetic | 4.36 | 7.2 |  |  | 0.33
10.1039/ d1ra07407e | 65 | 66 | 0 | Fe3O4 |  |  | UOx | 400 | 362 |  | nanoring | ferrimagnetic | 3284 |  |  | 0
10.1039/ d1ra07407e | 65 | 66 | 0 | Fe3O4 |  |  | UOx | 400 | 362 |  | nanoring | ferrimagnetic | 3269 |  |  | 0
10.1039/ d1ra07407e | 100 |  |  | Fe0.6Mn0.4O | Fe |  | MPEG | 399.73 | 366 |  | sphericals |  | 535 |  |  |  | 0.6
10.1039/ d1ra07407e | 10 | 40.8 | 22 | Fe3O4 |  |  | palmitic acid | 397.29 | 126 |  | spherical | superparamagnetic | 164.5
10.1039/ d1ra07407e | 11 | 41 | 27 | Fe3O4 |  |  | stearic acid | 397.29 | 126 |  | spherical | superparamagnetic | 223.9
10.1016/ j.rsurfi.2025.100652 | 6.9 | 68.2 | 15.7 | Fe3O4 |  |  | oleic acid | 397.21 | 126 | 32.4 | spherical | superparamagnetic | 190.9 | 0.7
10.1016/ j.rsurfi.2025.100652 | 9.6 | 69.9 | 15.7 | Fe3O4 |  |  | oleic acid | 397.21 | 126 | 32.4 | spherical | superparamagnetic | 381.11 | 0.6
10.1016/ j.rsurfi.2025.100652 | 10.5 | 69.4 | 17 | Fe3O4 |  |  | oleic acid | 397.21 | 126 | 32.4 | spherical | superparamagnetic | 423.03 | 0.6
10.1016/ j.rsurfi.2025.100652 | 10 | 40.8 | 27.6 | Fe3O4 |  |  | palmitic acid | 397.21 | 126 | 40 |  | superparamagnetic | 164.5 | 0.8 |  | 0.02
10.1016/ j.rsurfi.2025.100652 | 11 | 41 | 33.9 | Fe3O4 |  |  | stearic acid | 397.21 | 126 | 40 |  | superparamagnetic | 223.9 | 0.7 |  | 0.03
10.1016/ j.rsurfi.2025.100652 | 13.1 | 77.4 | 861 | CoFe2O4 |  |  |  | 390.9 | 126 | 10 | spherical | ferrimagnetic | 139.5 | 1.4 |  | 0.2
10.1016/ j.apsusc.2026.166636 | 13.1 | 77.4 | 861 | CoFe2O4 |  |  |  | 390.9 | 126 | 30 | spherical | ferrimagnetic | 88.4 | 1.4 |  | 0.2
10.1016/ j.apsusc.2026.166636 | 13.1 | 77.4 | 861 | CoFe2O4 |  |  |  | 390.9 | 126 | 50 | spherical | ferrimagnetic | 36.6 | 1.4 |  | 0.2
10.1016/ j.apsusc.2026.166636 | 13.3 | 74.4 | 846 | CoFe2O4 |  |  | chitosan | 390.9 | 126 | 10 | spherical | ferrimagnetic | 218.3 | 1.9 |  | 0.2
10.1016/ j.nxnano.2025.100141 | 13.3 | 74.4 | 846 | CoFe2O4 |  |  | chitosan | 390.9 | 126 | 30 | spherical | ferrimagnetic | 206.9 | 1.9 |  | 0.2
10.1016/ j.nxnano.2025.100141 | 13.3 | 74.4 | 846 | CoFe2O4 |  |  | chitosan | 390.9 | 126 | 50 | spherical | ferrimagnetic | 173.5 | 1.9 |  | 0.2
10.1016/ j.nxnano.2025.100141 | 2.54 | 24 | 0 | CoFe2O4 |  |  | chitosan | 390.8 | 126 | 50 | spherical | superparamagnetic | 58.2 | 0.7 |  | 0
10.1016/ j.cartre.2023.100305 | 2.54 | 24 | 0 | CoFe2O4 |  |  | chitosan | 390.8 | 126 | 50 | spherical | superparamagnetic | 54.8 | 0.7 |  | 0
10.1016/ j.cartre.2023.100305 | 19.03 | 39.4 | 26 | Fe3O4 |  |  | citric acid | 390.8 | 126 | 10 | aggregate | superparamagnetic | 67.19 |  |  | 0.04
10.1016/ j.cartre.2023.100305 | 19.59 | 54.5 | 64 | Fe3O4 |  |  | citric acid | 390.8 | 126 | 10 | aggregate | superparamagnetic | 104.01 |  |  | 0.08
10.1016/ j.cartre.2023.100305 | 23.34 | 61.5 | 51 | Fe3O4 |  |  | citric acid | 390.8 | 126 | 10 | aggregate | superparamagnetic | 196.95 |  |  | 0.07
10.1016/ j.cartre.2023.100305 | 14 | 59 | 0 | Fe3O4 |  |  |  | 389.5 | 313 | 1 | spherical | superparamagnetic | 165.08 |  |  | 0
10.1016/ j.cartre.2023.100305 | 20 |  |  | gamma-Fe2O3 |  |  | dextran | 377.1 | 400 |  | spherical | superparamagnetic | 185
10.1016/ j.cartre.2023.100305 | 18 |  |  | Fe3O4 |  |  | PEG-Folic acid | 377.1 | 300 |  | spherical | superparamagnetic | 210
10.1016/ j.cartre.2023.100305 | 11.2 | 18.2 | 17.59 | Fe3O4 |  |  | ceria | 376.92 | 112 |  | spherical | ferrimagnetic | 10 | 4.1 |  | 0.027
10.1016/ j.cartre.2023.100305 | 18.4 | 19.9 | 76.64 | Fe3O4 |  |  | ceria | 376.92 | 112 |  | spherical | ferrimagnetic | 30 | 4.2 |  | 0.121
10.1016/ j.cartre.2023.100305 | 13.9 | 52.8 | 320.2 | Co0.7Ca0.3Fe2O4 | Co | Ca | oleic acid | 375 | 316 | 0.5 | spherical | superparamagnetic | 109.5 |  |  | 0.24 | 0.7 | 0.3
10.1016/ j.cartre.2023.100305 | 13.9 | 52.8 | 320.2 | Co0.7Ca0.3Fe2O4 | Co | Ca | oleic acid | 375 | 316 | 1 | spherical | superparamagnetic | 163 |  |  | 0.24 | 0.7 | 0.3
10.1016/ j.ceramint.2024.07.013 | 13.9 | 52.8 | 320.2 | Co0.7Ca0.3Fe2O4 | Co | Ca | oleic acid | 375 | 316 | 3 | spherical | superparamagnetic | 273.1 |  |  | 0.24 | 0.7 | 0.3
10.1016/ j.ceramint.2024.07.013 | 6 | 26.31 | 0 | Mn0.8Zn0.2Fe2O4 |  |  |  | 371.45 | 225 | 100 | spherical | superparamagnetic | 3.51 |  |  |  | 0
10.1016/ j.actbio.2022.08.033 | 6 | 23.93 | 0 | Mn0.8Zn0.2Fe1.985Ce0.015O4 | Ce |  |  | 371.45 | 225 | 100 | spherical | superparamagnetic | 3.25 |  |  |  | 0.015
10.1016/ j.actbio.2022.08.033 | 6 | 24.66 | 0 | Mn0.8Zn0.2Fe1.970Ce0.030O4 | Ce |  |  | 371.45 | 225 | 100 | spherical | superparamagnetic | 3.2 |  |  |  | 0.03
10.1016/ j.actbio.2022.08.033 | 6 | 22.88 | 0 | Mn0.8Zn0.2Fe1.950Ce0.050O4 | Ce |  |  | 371.45 | 225 | 100 | spherical | superparamagnetic | 3.12 |  |  |  | 0.05
10.1016/ j.actbio.2022.08.033 | 6 | 21.52 | 0 | Mn0.8Zn0.2Fe1.900Ce0.100O4 | Ce |  |  | 371.45 | 225 | 100 | spherical | superparamagnetic | 3.05 |  |  |  | 0.1
10.1016/ j.actbio.2022.08.033 | 19 |  |  | Fe3O4 |  |  | decaic acid | 364.53 | 520 |  | nanocube |  | 2452
10.1016/ j.actbio.2022.08.033 | 19 |  |  | Fe3O4 |  |  | PEG | 364.53 | 520 |  | nanocube |  | 2452
10.1039/ d5na00072f | 6.9 | 68.2 | 15.7 | Fe3O4 |  |  | oleic acid | 358.25 | 126 | 32.4 | spherical | superparamagnetic | 168.94 | 0.7
10.1039/ d1na00153a | 9.6 | 69.9 | 15.7 | Fe3O4 |  |  | oleic acid | 358.25 | 126 | 32.4 | spherical | superparamagnetic | 330.11 | 0.6
10.1039/ d1na00153a | 10.5 | 69.4 | 17 | Fe3O4 |  |  | oleic acid | 358.25 | 126 | 32.4 | spherical | superparamagnetic | 392.66 | 0.6
10.1039/ d1na00153a | 13.1 | 77.4 | 861 | CoFe2O4 |  |  |  | 358.2 | 126 | 10 | spherical | ferrimagnetic | 125.6 | 1.4 |  | 0.2
10.1016/ j.jallcom.2025.184692 | 13.1 | 77.4 | 861 | CoFe2O4 |  |  |  | 358.2 | 126 | 30 | spherical | ferrimagnetic | 84.3 | 1.4 |  | 0.2
10.1016/ j.jallcom.2025.184692 | 13.1 | 77.4 | 861 | CoFe2O4 |  |  |  | 358.2 | 126 | 50 | spherical | ferrimagnetic | 34 | 1.4 |  | 0.2
10.1016/ j.jallcom.2025.184692 | 13.3 | 74.4 | 846 | CoFe2O4 |  |  | chitosan | 358.2 | 126 | 10 | spherical | ferrimagnetic | 176.4 | 1.9 |  | 0.2
10.1016/ j.colsurfa.2025.137106 | 13.3 | 74.4 | 846 | CoFe2O4 |  |  | chitosan | 358.2 | 126 | 30 | spherical | ferrimagnetic | 166.8 | 1.9 |  | 0.2
10.1016/ j.bbcan.2025.189490 | 13.3 | 74.4 | 846 | CoFe2O4 |  |  | chitosan | 358.2 | 126 | 50 | spherical | ferrimagnetic | 136.7 | 1.9 |  | 0.2
10.1016/ j.bbcan.2025.189490 | 11.7 | 58.5 | 31 | Fe3O4 |  |  | hyaluronic acid | 358.2 | 126 | 50 |  | superparamagnetic | 304.56 | 0.9 |  | 0.09
10.1016/ j.bbcan.2025.189490 | 12.46 | 60.9 | 3.8 | Fe3O4 |  |  | PCL | 358.2 | 126 | 60 | spherical | superparamagnetic | 56.8
10.1016/ j.bbcan.2025.189490 | 8.78 | 66.3 | 3.6 | Fe3O4 |  |  | PCL | 358.2 | 126 | 60 | spherical | superparamagnetic | 75.9
10.1016/ j.bbcan.2025.189490 | 13.89 | 63.6 | 3.9 | Fe3O4 |  |  | PCL | 358.2 | 126 | 60 | spherical | superparamagnetic | 60.4
10.1016/ j.magmed.2025.100039 | 22.38 | 26.4 | 7.1 | Fe3O4 |  |  | quercetin encapsulated liposomes | 358.1 | 126 | 0.981 | spherical | superparamagnetic | 26.96 |  |  | 0.02
10.1016/ j.magmed.2025.100039 | 2.54 | 24 | 0 | CoFe2O4 |  |  | chitosan | 358.1 | 126 | 50 | spherical | superparamagnetic | 49.1 | 0.7 |  | 0
10.1016/ j.magmed.2025.100039 | 2.54 | 24 | 0 | CoFe2O4 |  |  | chitosan | 358.1 | 126 | 50 | spherical | superparamagnetic | 44.3 | 0.7 |  | 0
10.1016/ j.magmed.2025.100039 | 19.03 | 39.4 | 26 | Fe3O4 |  |  | citric acid | 358.1 | 126 | 10 | aggregate | superparamagnetic | 60.26 |  |  | 0.04
10.1016/ j.magmed.2025.100039 | 19.59 | 54.5 | 64 | Fe3O4 |  |  | citric acid | 358.1 | 126 | 10 | aggregate | superparamagnetic | 95.52 |  |  | 0.08
10.1016/ j.colsurfa.2025.138619 | 23.34 | 61.5 | 51 | Fe3O4 |  |  | citric acid | 358.1 | 126 | 10 | aggregate | superparamagnetic | 176.14 |  |  | 0.07
10.1039/ d5ra06567d | 13.4 | 32.7 | 76 | CuFe2O4 |  |  | PEG | 358 | 126 | 10 | spherical | superparamagnetic | 192.3 | 0.9 |  | 0.12
10.1039/ d5ra08039h | 8.4 | 24.5 | 297 | CuFe2O4 |  |  | trisodium citrate | 358 | 126 | 10 | pseudo-nanocube | superparamagnetic & ferrimagnetic | 116.6 | 0.8 |  | 0.21
10.1039/ d5ra08039h | 13.4 | 32.7 | 76 | CuFe2O4 |  |  | PEG | 358 | 126 | 30 | spherical | superparamagnetic | 125.5 | 0.9 |  | 0.12
10.1039/ d5ra08039h | 13.4 | 32.7 | 76 | CuFe2O4 |  |  | PEG | 358 | 126 | 50 | spherical | superparamagnetic | 103.4 | 0.9 |  | 0.12
10.1016/ j.colsurfa.2025.136792 | 40 |  |  | MnFe2O4 |  |  | PAN | 356 | 317.8 |  |  |  | 139.6
10.1016/ j.colsurfa.2025.136792 | 10 | 14.5 | 0 | MnFe2O4 |  |  |  | 351.96 | 765 |  | spherical |  | 42
10.1016/ j.colsurfa.2025.136792 | 26.5 | 33 | 0 | CoFe2O4 |  |  | MnFe2O4 | 351.96 | 765 |  | core shell |  | 73
10.1016/ j.colsurfa.2025.136792 | 16.1 | 26.4 | 0 | MnFe2O4 |  |  | CoFe2O4 | 351.96 | 765 |  | core shell |  | 160
10.1016/ j.colsurfa.2025.136792 | 12.2 | 70.37 |  | Fe3O4 |  |  | PEG | 350 | 765.85 |  | spherical | superparamagnetic | 145.85
10.1016/ j.colsurfa.2025.136792 | 10.2 | 49.16 |  | Fe3O4 |  |  | PEG | 350 | 765.85 |  | spherical | superparamagnetic | 81.67
10.1016/ j.colsurfa.2025.136792 | 9.06 | 57.5 |  | Fe3O4 |  |  | URO | 339.39 | 386 |  | spherical | superparamagnetic | 38
10.1016/ j.colsurfa.2025.136792 | 10.51 | 60.1 |  | Fe3O4 |  |  | NH4HCO3 | 339.39 | 386 |  | spherical | superparamagnetic | 52
10.1016/ j.colsurfa.2025.136792 | 10.31 | 60.4 |  | Fe3O4 |  |  | PEG | 339.39 | 386 |  | spherical | superparamagnetic | 42
10.1016/ j.colsurfa.2025.136792 | 5.1 | 33.02 | 0 | CoFe2O4 |  |  | Au | 335.9 | 276 | 5 | spherical | superparamagnetic | 54.97 | 0.5
10.1016/ j.colsurfa.2025.136792 | 5.1 | 33.02 | 0 | CoFe2O4 |  |  | Au | 335.9 | 276 | 10 | spherical | superparamagnetic | 26.64 | 0.5
10.1016/ j.colsurfa.2025.136792 | 4.5 | 42.59 | 7.65 | CoFe2O4 |  |  |  | 335.62 | 276 | 5 | spherical | superparamagnetic | 68.85 | 0.5
10.1016/ j.colsurfa.2025.136792 | 4.5 | 42.59 | 7.65 | CoFe2O4 |  |  |  | 335.62 | 276 | 10 | spherical | superparamagnetic | 53.76 | 0.5
10.1016/ j.colsurfa.2025.136792 | 10 |  |  | Fe3O4 |  |  | PEG-PANI | 335.619 | 265 |  | sphericals |  | 120
10.1016/ j.colsurfa.2025.136792 | 13.5 | 36.7 | 0 | Mn0.2Zn0.8Fe2O4 | Mn | Zn |  | 335.2 | 265.5 | 5 | spherical | superparamagnetic | 85 |  |  |  | 0.2 | 0.8
10.1039/ d5ra01897h | 13.5 | 56.2 | 0 | Mn0.5Zn0.5Fe2O4 | Mn | Zn |  | 335.2 | 265.5 | 5 | spherical | superparamagnetic | 130 |  |  |  | 0.5 | 0.5
10.1039/ d5ra01897h | 13.5 | 66.9 | 0 | Mn0.8Zn0.2Fe2O4 | Mn | Zn |  | 335.2 | 265.5 | 5 | spherical | superparamagnetic | 110 |  |  |  | 0.8 | 0.2
10.1039/ d5ra01897h | 13.5 | 31.5 | 0 | Mn0.2Zn0.8Fe2O4 | Mn | Zn | Starch | 335.2 | 265.5 | 5 | spherical | superparamagnetic | 99 |  |  |  | 0.2 | 0.8
10.1039/ d5ra01897h | 13.5 | 49.2 | 0 | Mn0.5Zn0.5Fe2O4 | Mn | Zn | Starch | 335.2 | 265.5 | 5 | spherical | superparamagnetic | 150 |  |  |  | 0.5 | 0.5
10.1016/ j.jciso.2025.100142 | 13.5 | 62.8 | 0 | Mn0.8Zn0.2Fe2O4 | Mn | Zn | Starch | 335.2 | 265.5 | 5 | spherical | superparamagnetic | 132 |  |  |  | 0.8 | 0.2
10.1016/ j.jciso.2025.100142 | 25 | 33.83 | 53 | MgFe2O4 |  |  |  | 335.2 | 265 | 2 | spherical | ferrimagnetic | 210 | 2
10.1016/ j.jciso.2025.100142 | 25 | 33.83 | 53 | MgFe2O4 |  |  |  | 335.2 | 265 | 5 | spherical | ferrimagnetic | 297.45 | 2
10.1016/ j.jciso.2025.100142 | 8 | 38 |  | Co0.4Zn0.6Fe2O4 | Co |  | PEG | 335.2 | 265 | 2 | spherical | superparamagnetic | 334.5 | 0.15 |  |  | 0.4 | 0.6
10.1016/ j.jciso.2025.100142 | 12 | 46 |  | Mn0.4Zn0.6Fe2O4 | Mn |  | PEG | 335.2 | 265 | 2 | spherical | superparamagnetic | 45 | 0.18 |  |  | 0.4 | 0.6
10.1016/ j.jmrt.2024.10.229 | 14 | 37 |  | Ni0.4Zn0.6Fe2O4 | Ni |  | PEG | 335.2 | 265 | 2 | spherical | superparamagnetic | 16 | 0.23 |  |  | 0.4 | 0.6
10.1016/ j.jmrt.2024.10.229 | 37 | 45 | 0 | beta-NaFeO2 |  |  |  | 335.2 | 267 | 2 | spherical | superparamagnetic | 705.86 |  |  | 0
10.1016/ j.jmrt.2024.10.229 | 13 | 64 | 0 | MnFe2O4 |  |  | PVP | 335.2 | 265 | 5 | spherical | superparamagnetic | 468.37 |  |  | 0
10.1016/ j.jmrt.2024.10.229 | 13 | 64 | 0 | MnFe2O4 |  |  | PVP | 335.2 | 265 | 10 | spherical | superparamagnetic | 378 |  |  | 0
10.1016/ j.jmrt.2024.10.229 | 20 |  |  | Fe3O4 |  |  |  | 334.36 | 265 |  |  |  | 38.4
10.1016/ j.jmrt.2024.10.229 | 6 |  |  | Fe3O4 |  |  | oleic acid | 334.36 | 265 |  |  |  | 28.3
10.1016/ j.jmrt.2024.10.229 | 10 |  |  | Fe3O4 |  |  | PEG | 334.36 | 265 |  |  |  | 33.5
10.1016/ j.jmrt.2024.10.229 | 20 |  |  | Fe3O4 |  |  |  | 334.36 | 265 |  | spherical | ferrimagnetic | 38.4
10.1016/ j.jmrt.2024.10.229 | 6 |  |  | Fe3O4 |  |  | oleic acid | 334.36 | 265 |  | spherical | superparamagnetic | 28.3
10.1016/ j.jmrt.2024.10.229 | 10 |  |  | Fe3O4 |  |  | PEG | 334.36 | 265 |  | spherical | superparamagnetic | 33.5
10.1016/ j.jmrt.2024.10.229 | 10 |  |  | Fe3O4 |  |  |  | 326.82 | 265 |  |  |  | 34.6
10.1016/ j.jmrt.2024.10.229 | 10 |  |  | Fe3O4 |  |  | oleic acid | 326.82 | 265 |  |  |  | 40.8
10.1016/ j.jmrt.2024.10.229 | 10 |  |  | Fe3O4 |  |  |  | 326.82 | 265 |  | spherical | superparamagnetic | 34.6
10.1016/ j.jmrt.2024.10.229 | 10 |  |  | Fe3O4 |  |  | oleic acid | 326.82 | 265 |  | spherical | superparamagnetic | 40.8
10.1016/ j.jmrt.2024.10.229 | 13.1 | 77.4 | 861 | CoFe2O4 |  |  |  | 323.1 | 126 | 10 | spherical | ferrimagnetic | 109.9 | 1.4 |  | 0.2
10.1039/ d4ra03867c | 13.1 | 77.4 | 861 | CoFe2O4 |  |  |  | 323.1 | 126 | 30 | spherical | ferrimagnetic | 72.6 | 1.4 |  | 0.2
10.1016/ j.cej.2024.158928 | 13.1 | 77.4 | 861 | CoFe2O4 |  |  |  | 323.1 | 126 | 50 | spherical | ferrimagnetic | 28.3 | 1.4 |  | 0.2
10.1016/ j.cej.2024.158928 | 13.3 | 74.4 | 846 | CoFe2O4 |  |  | chitosan | 323.1 | 126 | 10 | spherical | ferrimagnetic | 130.4 | 1.9 |  | 0.2
10.1016/ j.cej.2024.158928 | 13.3 | 74.4 | 846 | CoFe2O4 |  |  | chitosan | 323.1 | 126 | 30 | spherical | ferrimagnetic | 119.6 | 1.9 |  | 0.2
10.1016/ j.cej.2024.158928 | 13.3 | 74.4 | 846 | CoFe2O4 |  |  | chitosan | 323.1 | 126 | 50 | spherical | ferrimagnetic | 100.5 | 1.9 |  | 0.2
10.1016/ j.cej.2024.158928 | 13.4 | 32.7 | 76 | CuFe2O4 |  |  | PEG | 323 | 126 | 10 | spherical | superparamagnetic | 185.2 | 0.9 |  | 0.12
10.1016/ j.cej.2024.158928 | 8.4 | 24.5 | 297 | CuFe2O4 |  |  | trisodium citrate | 323 | 126 | 10 | pseudo-nanocube | superparamagnetic & ferrimagnetic | 103.2 | 0.8 |  | 0.21
10.1016/ j.cej.2024.158928 | 31 | 45.13 | 86.59 | MnFe2O4 |  |  | citric acid | 322.95 | 178 | 5 | spherical | superparamagnetic | 175 | 2 |  | 0.113
10.1016/ j.cej.2024.158928 | 31 | 45.13 | 86.59 | MnFe2O4 |  |  | citric acid | 322.95 | 178 | 10 | spherical | superparamagnetic | 137 | 2 |  | 0.113
10.1016/ j.cej.2024.158928 | 31 | 45.13 | 86.59 | MnFe2O4 |  |  | citric acid | 322.95 | 178 | 15 | spherical | superparamagnetic | 100 | 2 |  | 0.113
10.1016/ j.cej.2024.158928 | 32 | 29.65 | 18.84 | Mn0.5Zn0.5Fe2O4 | Zn |  | citric acid | 322.95 | 178 | 5 | spherical | superparamagnetic | 19 | 1 |  | 0.053 | 0.5 | 0.5
10.1016/ j.cej.2024.158928 | 32 | 29.65 | 18.84 | Mn0.5Zn0.5Fe2O4 | Zn |  | citric acid | 322.95 | 178 | 10 | spherical | superparamagnetic | 18 | 1 |  | 0.053 | 0.5 | 0.5
10.1016/ j.cej.2024.158928 | 32 | 29.65 | 18.84 | Mn0.5Zn0.5Fe2O4 | Zn |  | citric acid | 322.95 | 178 | 15 | spherical | superparamagnetic | 14 | 1 |  | 0.053 | 0.5 | 0.5
10.1016/ j.cej.2024.158928 | 32 | 29.65 | 18.84 | Mn0.5Zn0.5Fe2O4 | Zn |  | citric acid | 322.95 | 178 | 20 | spherical | superparamagnetic | 13 | 1 |  | 0.053 | 0.5 | 0.5
10.1016/ j.cej.2024.158928 | 33 | 53.43 | 1737.8 | CoFe2O4 |  |  | citric acid | 322.95 | 178 | 5 | spherical | ferromagnetic | 18 | 1 |  | 0.335
10.1016/ j.cej.2024.158928 | 33 | 53.43 | 1737.8 | CoFe2O4 |  |  | citric acid | 322.95 | 178 | 10 | spherical | ferromagnetic | 14 | 1 |  | 0.335
10.1016/ j.cej.2024.158928 | 33 | 53.43 | 1737.8 | CoFe2O4 |  |  | citric acid | 322.95 | 178 | 15 | spherical | ferromagnetic | 13 | 1 |  | 0.335
10.1016/ j.cej.2024.158928 | 33 | 53.43 | 1737.8 | CoFe2O4 |  |  | citric acid | 322.95 | 178 | 20 | spherical | ferromagnetic | 10 | 1 |  | 0.335
10.1039/ d0na00820f | 51 | 54.38 | 470.33 | Co0.5Zn0.5Fe2O4 | Zn |  | citric acid | 322.95 | 178 | 5 | Octahedral , spherical | ferromagnetic | 303 | 2 |  | 0.273 | 0.5 | 0.5
10.1039/ d0na00820f | 51 | 54.38 | 470.33 | Co0.5Zn0.5Fe2O4 | Zn |  | citric acid | 322.95 | 178 | 10 | Octahedral , spherical | ferromagnetic | 226 | 2 |  | 0.273 | 0.5 | 0.5
10.1039/ d0na00820f | 51 | 54.38 | 470.33 | Co0.5Zn0.5Fe2O4 | Zn |  | citric acid | 322.95 | 178 | 15 | Octahedral , spherical | ferromagnetic | 203 | 2 |  | 0.273 | 0.5 | 0.5
10.1039/ d0na00820f | 12.46 | 60.9 | 3.8 | Fe3O4 |  |  | PCL | 321.8 | 126 | 60 | spherical | superparamagnetic | 52.1
10.1039/ d5ma00412h | 8.78 | 66.3 | 3.6 | Fe3O4 |  |  | PCL | 321.8 | 126 | 60 | spherical | superparamagnetic | 69.5
10.1039/ d5ma00412h | 13.89 | 63.6 | 3.9 | Fe3O4 |  |  | PCL | 321.8 | 126 | 60 | spherical | superparamagnetic | 54.9
10.1039/ d5ma00412h | 2.54 | 24 | 0 | CoFe2O4 |  |  | chitosan | 321.7 | 126 | 50 | spherical | superparamagnetic | 34.9 | 0.7 |  | 0
10.1039/ d5ma00412h | 2.54 | 24 | 0 | CoFe2O4 |  |  | chitosan | 321.7 | 126 | 50 | spherical | superparamagnetic | 32 | 0.7 |  | 0
10.1039/ d5ma00412h | 19.03 | 39.4 | 26 | Fe3O4 |  |  | citric acid | 321.7 | 126 | 10 | aggregate | superparamagnetic | 49.26 |  |  | 0.04
10.1039/ d5ma00412h | 19.59 | 54.5 | 64 | Fe3O4 |  |  | citric acid | 321.7 | 126 | 10 | aggregate | superparamagnetic | 82.07 |  |  | 0.08
10.1039/ d5ma00412h | 23.34 | 61.5 | 51 | Fe3O4 |  |  | citric acid | 321.7 | 126 | 10 | aggregate | superparamagnetic | 150.68 |  |  | 0.07
10.1039/ d5ma00412h | 15 |  |  | Fe3O4 |  |  | PEG | 314.25 | 300 |  | spherical | superparamagnetic | 240
10.1039/ d5ma00412h | 9.3 | 60.5 |  | Fe3O4 |  |  |  | 314 | 635 | 2 | spherical | ferrimagnetic | 164 | 2
10.1039/ d5ma00412h | 9.3 | 60.5 |  | Fe3O4 |  |  |  | 314 | 635 | 12.5 | spherical | ferrimagnetic | 44 | 2
10.1039/ d5ma00412h | 9.3 | 20.5 |  | Fe3O4 |  |  |  | 314 | 635 | 2 | spherical | ferrimagnetic | 66 | 1.7
10.1039/ d5ma00412h | 9.3 | 20.5 |  | Fe3O4 |  |  |  | 314 | 635 | 12.5 | spherical | ferrimagnetic | 55 | 1.7
10.1039/ d5ma00412h | 9.3 | 11 |  | Fe3O4 |  |  | manganese oxide | 314 | 635 | 2 | spherical | ferrimagnetic | 32 | 1.5
10.1039/ d5ma00412h | 9.3 | 11 |  | Fe3O4 |  |  | manganese oxide | 314 | 635 | 12.5 | spherical | ferrimagnetic | 26 | 1.5
10.1039/ d5ma00412h | 6.9 | 68.2 | 15.7 | Fe3O4 |  |  | oleic acid | 312.99 | 126 | 32.4 | spherical | superparamagnetic | 142.26 | 0.7
10.1016/ j.materresbull.2024.113274 | 9.6 | 69.9 | 15.7 | Fe3O4 |  |  | oleic acid | 312.99 | 126 | 32.4 | spherical | superparamagnetic | 272.31 | 0.6
10.1039/ d4na00685b | 10.5 | 69.4 | 17 | Fe3O4 |  |  | oleic acid | 312.99 | 126 | 32.4 | spherical | superparamagnetic | 350.73 | 0.6
10.1039/ d4na00685b | 11.2 |  |  | Fe3O4 |  |  | pluronic F127 | 307.97 | 400 |  |  |  | 447
10.1039/ d4na00685b | 11.2 |  |  | Fe3O4 |  |  | pluronic F127 | 307.96 | 400 |  | spherical | superparamagnetic | 447
10.1039/ d4na00685b | 15 | 45 | 522 | CoFe2O4 |  |  | poly vinyl alcohol | 307.9 | 120 | 15 |  | ferrimagnetic | 14
10.1016/ j.lfs.2024.122558 | 15 | 47.5 | 300 | Zn0.15Co0.85Fe2O4 | Zn |  | poly vinyl alcohol | 307.9 | 120 | 15 |  | ferrimagnetic | 15 |  |  |  | 0.15
10.1016/ j.lfs.2024.122558 | 15 | 52 | 150 | Zn0.3Co0.7Fe2.0O4 | Zn |  | poly vinyl alcohol | 307.9 | 120 | 15 |  | ferrimagnetic | 22 |  |  |  | 0.3
10.1016/ j.molliq.2020.112734 | 15.2 | 50.5 | 100 | Zn0.4Co0.6Fe2O4 | Zn |  | poly vinyl alcohol | 307.9 | 120 | 15 |  | ferrimagnetic | 25.25 | 0.2 |  |  | 0.4
10.1016/ j.molliq.2020.112734 | 15 | 47.5 | 50 | Zn0.5Co0.5Fe2O4 | Zn |  | poly vinyl alcohol | 307.9 | 120 | 15 |  | ferrimagnetic | 23 |  |  |  | 0.5
10.1016/ j.molliq.2020.112734 | 15 | 37.5 | 2 | Zn0.7Co0.3Fe2O4 | Zn |  | poly vinyl alcohol | 307.9 | 120 | 15 |  | ferrimagnetic | 0 |  |  |  | 0.7
10.1016/ j.molliq.2020.112734 | 15 |  |  | Fe3O4 |  |  | oleic acid | 302 | 200 |  |  |  | 328
10.1016/ j.molliq.2020.112734 | 60 |  |  | Fe3O4 |  |  | PEG | 302 | 200 |  |  |  | 145
10.1016/ j.molliq.2020.112734 | 19 |  |  | Fe3O4 |  |  |  | 301.68 | 700 |  |  |  | 2277
10.1016/ j.molliq.2020.112734 | 10 | 68 | 9.68 | Fe2O3 |  |  | dextran | 301.68 | 765 | 0.1 | spherical | superparamagnetic | 1044
10.1016/ j.molliq.2020.112734 | 10 | 68 | 9.68 | Fe2O3 |  |  | dextran | 301.68 | 765 | 1 | spherical | superparamagnetic | 771
10.1016/ j.molliq.2020.112734 | 19 |  |  | Fe3O4 |  |  |  | 301.68 | 700 |  | spherical | ferrimagnetic | 2277
10.1016/ j.molliq.2020.112734 | 10 | 76 | 12.57 | Fe3O4 |  |  |  | 301.6 | 100 |  | spherical | superparamagnetic | 60.7
10.1016/ j.molliq.2020.112734 | 10 | 81 | 12.57 | Fe3O4 |  |  | citrate | 301.6 | 100 |  | spherical | superparamagnetic | 99.8
10.1016/ j.molliq.2020.112734 | 10 | 79 | 12.57 | Fe3O4 |  |  | carboxymethylcellulose | 301.6 | 100 |  | spherical | superparamagnetic | 50.8
10.1016/ j.cej.2024.151725 | 31 |  |  | MnFe2O4 | Mn | Zn |  | 300.423 | 765 |  | sphericals |  | 400 |  |  |  | 1 | 0
10.1016/ j.jrras.2025.101916 | 75 | 60 | 100 | Fe3O4 |  |  |  | 300 | 100 | 10 |  | ferrimagnetic | 42
10.1016/ j.jrras.2025.101916 | 37.2 | 48.35 | 145.4 | Ni0.8Zn0.2Fe2O4 | Zn |  |  | 300 | 100 | 25 |  | ferrimagnetic | 28 |  |  |  | 0.2
10.1016/ j.mtbio.2025.102363 | 32.7 | 48 | 160 | Ni0.8Zn0.2Fe2O4 | Zn |  |  | 300 | 100 | 25 | aggregate | superparamagnetic | 28 |  |  |  | 0.2
10.1016/ j.micromeso.2026.114083 | 31 | 69.5 |  | MnFe2O4 |  |  |  | 300 | 768 |  | spherical |  | 455.3
10.1016/ j.ceramint.2015.02.075 | 5.1 | 9.3 | 95 | Fe3O4 |  |  |  | 300 | 100 | 10 | polyhedron | superparamagnetic | 10.1
10.1016/ j.jmmm.2015.03.039 | 14.3 | 31.3 | 125 | Fe3O4 |  |  |  | 300 | 100 | 10 | polyhedron | superparamagnetic | 42.2
10.1016/ j.jmmm.2015.03.039 | 226.42 | 29.44 | 640 | La0.7Sr0.3Mn0.9Mo0.1O3 | Mo |  |  | 300 | 119 |  |  | ferromagnetic | 8.547 |  |  | 0.645 | 0.1
10.1016/ j.jmmm.2015.03.039 | 226.42 | 29.44 | 640 | La0.7Sr0.3Mn0.9Mo0.1O3 | Mo |  |  | 300 | 203 |  |  | ferromagnetic | 12.256 |  |  | 0.645 | 0.1
10.1039/ d4ma01101e | 226.42 | 29.44 | 640 | La0.7Sr0.3Mn0.9Mo0.1O3 | Mo |  |  | 300 | 313 |  |  | ferromagnetic | 13.013 |  |  | 0.645 | 0.1
10.1016/ j.jmmm.2014.10.042 | 213.73 | 28.4 | 660 | La0.7Sr0.3Mn0.85Mo0.15O3 | Mo |  |  | 300 | 119 |  |  | ferromagnetic | 6.849 |  |  | 0.68 | 0.15
10.1016/ j.jmmm.2014.10.042 | 213.73 | 28.4 | 660 | La0.7Sr0.3Mn0.85Mo0.15O3 | Mo |  |  | 300 | 203 |  |  | ferromagnetic | 8.876 |  |  | 0.68 | 0.15
10.1016/ j.carbpol.2015.06.010 | 213.73 | 28.4 | 660 | La0.7Sr0.3Mn0.85Mo0.15O3 | Mo |  |  | 300 | 313 |  |  | ferromagnetic | 15.193 |  |  | 0.68 | 0.15
10.1016/ j.jconrel.2024.06.055 | 105.46 | 2.43 | 620 | La0.7Sr0.3Mn0.8Mo0.2O3 | Mo |  |  | 300 | 119 |  |  | ferromagnetic | 3.845 |  |  | 0.626 | 0.2
10.1016/ j.jconrel.2024.06.055 | 105.46 | 2.43 | 620 | La0.7Sr0.3Mn0.8Mo0.2O3 | Mo |  |  | 300 | 203 |  |  | ferromagnetic | 7.664 |  |  | 0.626 | 0.2
10.1016/ j.jconrel.2024.06.055 | 105.46 | 2.43 | 620 | La0.7Sr0.3Mn0.8Mo0.2O3 | Mo |  |  | 300 | 313 |  |  | ferromagnetic | 6.678 |  |  | 0.626 | 0.2
10.1016/ j.jconrel.2024.06.055 | 14.6 | 54.4 | 3 | Fe3O4 |  |  |  | 300 | 450 | 1 | spherical | superparamagnetic | 363.7 |  |  |  | 0
10.1016/ j.jconrel.2024.06.055 | 13.5 | 53.4 | 32 | Co0.1Fe2.9O4 | Co |  |  | 300 | 450 | 1 | spherical | ferromagnetic | 296.8 |  |  |  | 0.1
10.1016/ j.jconrel.2024.06.055 | 16.2 | 55.6 | 232 | Co0.3Fe2.7O4 | Co |  |  | 300 | 450 | 1 | spherical | ferromagnetic | 234.1 |  |  |  | 0.3
10.1016/ j.jconrel.2024.06.055 | 20.8 | 61.1 | 445 | Co0.5Fe2.5O4 | Co |  |  | 300 | 450 | 1 | spherical | ferromagnetic | 183.9 |  |  |  | 0.5
10.1016/ j.jconrel.2024.06.055 | 24.9 | 71.1 | 770 | Co0.7Fe2.3O4 | Co |  |  | 300 | 450 | 1 | spherical | ferromagnetic | 163 |  |  |  | 0.7
10.1016/ j.jconrel.2024.06.055 | 23.8 | 70.4 | 633 | Co0.9Fe2.1O4 | Co |  |  | 300 | 450 | 1 | spherical | ferromagnetic | 179.7 |  |  |  | 0.9
10.1016/ j.jconrel.2024.06.055 | 19.4 | 57.4 | 318 | Co1.0Fe2.0O4 | Co |  |  | 300 | 450 | 1 | spherical | ferromagnetic | 196.5 |  |  |  | 1
10.1016/ j.jconrel.2024.06.055 | 7.1 | 44 | 0 | Fe3O4 |  |  | oleic acid | 300 | 388.4 | 5 | semi-spherical | superparamagnetic | 190 | 1.4 |  | 0
10.1016/ j.jconrel.2024.06.055 | 6.6 | 58 | 0 | Fe3O4 |  |  | DMSA | 300 | 388.4 | 5 | semi-spherical | superparamagnetic | 149 | 1.1 |  | 0
10.1016/ j.jconrel.2024.06.055 | 6.6 | 52 | 0 | Fe3O4 |  |  | amisilane (APTES) | 300 | 388.4 | 5 | semi-spherical | superparamagnetic | 119 | 1.2 |  | 0
10.1016/ j.jconrel.2024.06.055 | 12.6 | 80 | 0 | Fe3O4 |  |  | TMAOH | 300 | 313 | 5 | spherical | superparamagnetic | 1068.7 | 0.14
10.1016/ j.jmmm.2018.11.027 | 12.27 | 80 | 0 | Fe3O4 |  |  | TMAOH | 300 | 313 | 5 | hexagon | superparamagnetic | 322.47 | 0.16
10.1016/ j.jmmm.2018.11.027 | 24 | 84 |  | Fe3O4 |  |  | TMAOH | 300 | 313 | 5 | cuboid | ferromagnetic | 254 | 0.4
10.1016/ j.jmmm.2018.11.027 | 9 | 68 | 0 | Fe3O4 |  |  | oleic acid | 300 | 102.5 | 1 | spherical | superparamagnetic | 88.01 | 2 |  | 0
10.1016/ j.jmmm.2018.11.027 | 25 |  |  | Fe3O4 |  |  | liposome | 300 | 388.4 | 1 | spherical | superparamagnetic | 29.07
10.1016/ j.jmmm.2018.11.027 | 25 |  |  | Fe3O4 |  |  |  | 300 | 388.4 | 1 |  |  | 102.54
10.1016/ j.jmmm.2018.09.111 | 10 |  |  | Fe3O4 |  |  | polyol | 300 | 765 |  |  |  | 551
10.1016/ j.jmmm.2018.09.111 | 124 | 69 |  | Fe3O4 |  |  | oleic acid | 300 | 315 | 1 | nanocube | ferrimagnetic | 23 | 12
10.1016/ j.jmmm.2018.09.111 | 124 | 69 |  | Fe3O4 |  |  | oleic acid | 300 | 315 | 2 | nanocube | ferrimagnetic | 32 | 12
10.1016/ j.jmmm.2018.06.051 | 124 | 69 |  | Fe3O4 |  |  | oleic acid | 300 | 315 | 5 | nanocube | ferrimagnetic | 38 | 12
10.1016/ j.jmmm.2018.06.051 | 124 | 42 |  | Fe3O4 |  |  | TMAAD | 300 | 315 | 1 | nanocube | ferrimagnetic | 55 | 12
10.1016/ j.jmmm.2018.06.051 | 124 | 42 |  | Fe3O4 |  |  | TMAAD | 300 | 315 | 2 | nanocube | ferrimagnetic | 55 | 12
10.1016/ j.jmmm.2018.06.051 | 124 | 42 |  | Fe3O4 |  |  | TMAAD | 300 | 315 | 5 | nanocube | ferrimagnetic | 68 | 12
10.1016/ j.jmmm.2018.06.051 | 11.1 | 36.3 | 6 | Co0.2Zn0.8Fe2O4 | Zn | Co |  | 300 | 340 | 1 | spherical | superparamagnetic | 238.8 | 1.7 |  |  | 0.2 | 0.8
10.1016/ j.jmmm.2018.06.051 | 11.1 | 33.4 | 17 | Co0.2Zn0.8Fe2O4 | Zn | Co | chitosan | 300 | 340 | 1 | spherical | superparamagnetic | 291.1 | 1.7 |  |  | 0.2 | 0.8
10.1039/ d6ra00215c | 50.7 | 28.12 |  | Zn0.4Fe2.6O4 | Zn |  | MnFe2O4 | 300 | 536.5 | 5 | polyhedron | superparamagnetic | 96.92 | 2.2 |  |  | 0.4
10.1039/ d6ra00215c | 12.5 |  |  | Fe2.75Gd0.25O4 | Gd |  |  | 300 | 450 | 1 |  |  | 380.4 | 0.5 |  |  | 0.25
10.1039/ d6ra00215c | 24.3 | 60.6 | 96 | MnTb0.03Fe1.97O4 | Tb |  |  | 300 | 450 | 1 | spherical |  | 587.6 | 2.4 |  |  | 0.03
10.1016/ j.jmmm.2019.165267 | 23 | 77.8 | 8.4 | MnFe2O4 |  |  | PEG | 300 | 386.25 | 3 | nanocube |  | 521.6 | 5.5 |  | 0.05
10.1016/ j.jmmm.2019.165267 | 23 | 77.8 | 8.4 | MnFe2O4 |  |  | chitosan-PEG | 300 | 386.25 | 1 | cuboidal |  | 175.3 | 5.5 |  | 0.05
10.1016/ j.jmmm.2019.165267 | 23 | 77.8 | 8.4 | MnFe2O4 |  |  |  | 300 | 386.25 | 1 | cuboidal |  | 326.6 | 5.5 |  | 0.05
10.1016/ j.jmmm.2019.165267 | 46.1 |  | 385 | La0.15Ag0.8MnO3 | Ag |  | SDS | 300 | 577 |  |  |  | 38.19 |  |  |  | 0.8
10.1016/ j.jmmm.2019.165267 | 192.1 |  |  | La0.15Ag0.8MnO3 | Ag |  | CM-DEX15 | 300 | 808 | 5 |  |  | 41.86 |  |  |  | 0.8
10.1016/ j.jmmm.2019.165267 | 8.5 | 65.5 | 994 | CoFe2O4 |  |  |  | 300 | 450 | 4 |  |  | 63.7 | 0.2 |  | 0.35
10.1016/ j.jmmm.2019.165267 | 9.1 | 44 | 1828 | CoGd0.05Fe1.95O4 | Gd |  |  | 300 | 450 | 4 |  |  | 57.5 | 0.2 |  | 0.42 | 0.05
10.1016/ j.jmmm.2019.165267 | 8.8 | 54.4 | 1470 | CoGd0.15Fe1.85O4 | Gd |  |  | 300 | 450 | 4 |  |  | 95.1 | 0.1 |  | 0.32 | 0.15
10.1016/ j.jmmm.2019.165267 | 10.9 | 31.9 | 688 | CoGd0.25Fe1.75O4 | Gd |  |  | 300 | 450 | 4 |  |  | 53.3 | 0.1 |  | 0.35 | 0.25
10.1016/ j.jmmm.2019.165267 | 56 | 64 | 95.5 | gamma-Fe2O3 |  |  | DMSA | 299 | 202 | 4 | nanoflower | ferrimagnetic | 305 | 9
10.1016/ j.jmmm.2019.165267 | 23 | 70 | 20.1 | gamma-Fe2O3 |  |  | DMSA | 299 | 202 | 4 | anisotropic | ferrimagnetic | 1540 | 3
10.1016/ j.jmmm.2019.165267 | 4.4 | 40.8 | 30 | NiFe2O4 |  |  | TMAH and oleic acid | 297.91 | 170 | 4.5 | spherical | superparamagnetic | 11 | 0.15
10.1016/ j.jmmm.2019.165267 | 4.43 | 40.8 |  | NiFe2O4 |  |  | TMAH | 297.86 | 170 |  | spherical | ferrimagnetic | 11
10.1016/ j.jmmm.2019.165267 | 25 | 33.83 | 53 | MgFe2O4 |  |  |  | 293.3 | 265 | 2 | spherical | ferrimagnetic | 160 | 2
10.1016/ j.jmmm.2019.165267 | 25 | 33.83 | 53 | MgFe2O4 |  |  |  | 293.3 | 265 | 5 | spherical | ferrimagnetic | 220 | 2
10.1016/ j.jmmm.2018.11.127 | 37 | 45 | 0 | beta-NaFeO2 |  |  |  | 293.3 | 267 | 2 | spherical | superparamagnetic | 173.2 |  |  | 0
10.1016/ j.jmmm.2018.11.127 | 70 | 81.3 | 185.92 | Fe3O4 |  |  | PEI | 289.11 | 110 | 10 | spherical | ferrimagnetic | 220 | 12 |  | 0.36
10.1016/ j.jmmm.2018.11.127 | 9.06 | 57.5 |  | Fe3O4 |  |  | URO | 289.11 | 386 |  | spherical | superparamagnetic | 31
10.1016/ j.jmmm.2018.11.127 | 10.51 | 60.1 |  | Fe3O4 |  |  | NH4HCO3 | 289.11 | 386 |  | spherical | superparamagnetic | 48
10.1016/ j.jmmm.2018.09.007 | 10.31 | 60.4 |  | Fe3O4 |  |  | PEG | 289.11 | 386 |  | spherical | superparamagnetic | 36
10.1016/ j.jcis.2019.04.092 | 22 | 74 | 14.07 | Fe3O4 |  |  | oxalic acid | 284 | 191 |  | spheroid | superparamagnetic | 80 | 4 |  | 0.032
10.1016/ j.jcis.2019.04.092 | 13.1 | 77.4 | 861 | CoFe2O4 |  |  |  | 279.1 | 126 | 10 | spherical | ferrimagnetic | 99.2 | 1.4 |  | 0.2
10.1016/ j.jcis.2019.04.092 | 13.1 | 77.4 | 861 | CoFe2O4 |  |  |  | 279.1 | 126 | 30 | spherical | ferrimagnetic | 58.5 | 1.4 |  | 0.2
10.1016/ j.jcis.2019.04.092 | 13.1 | 77.4 | 861 | CoFe2O4 |  |  |  | 279.1 | 126 | 50 | spherical | ferrimagnetic | 23.4 | 1.4 |  | 0.2
10.1016/ j.jmmm.2019.01.081 | 13.3 | 74.4 | 846 | CoFe2O4 |  |  | chitosan | 279.1 | 126 | 10 | spherical | ferrimagnetic | 89.7 | 1.9 |  | 0.2
10.1016/ j.jmmm.2019.01.081 | 13.3 | 74.4 | 846 | CoFe2O4 |  |  | chitosan | 279.1 | 126 | 30 | spherical | ferrimagnetic | 69.6 | 1.9 |  | 0.2
10.1016/ j.physb.2018.09.004 | 13.3 | 74.4 | 846 | CoFe2O4 |  |  | chitosan | 279.1 | 126 | 50 | spherical | ferrimagnetic | 67.5 | 1.9 |  | 0.2
10.1016/ j.physb.2018.09.004 | 12.46 | 60.9 | 3.8 | Fe3O4 |  |  | PCL | 279.1 | 126 | 60 | spherical | superparamagnetic | 46.1
10.1016/ j.physb.2018.09.004 | 8.78 | 66.3 | 3.6 | Fe3O4 |  |  | PCL | 279.1 | 126 | 60 | spherical | superparamagnetic | 60.8
10.1016/ j.physb.2018.09.004 | 13.89 | 63.6 | 3.9 | Fe3O4 |  |  | PCL | 279.1 | 126 | 60 | spherical | superparamagnetic | 47.9
10.1016/ j.physb.2018.09.004 | 22.38 | 26.4 | 7.1 | Fe3O4 |  |  | quercetin encapsulated liposomes | 279 | 126 | 0.981 | spherical | superparamagnetic | 22.74 |  |  | 0.02
10.1016/ j.jallcom.2018.10.369 | 2.54 | 24 | 0 | CoFe2O4 |  |  | chitosan | 279 | 126 | 50 | spherical | superparamagnetic | 25 | 0.7 |  | 0
10.1016/ j.jallcom.2018.10.369 | 2.54 | 24 | 0 | CoFe2O4 |  |  | chitosan | 279 | 126 | 50 | spherical | superparamagnetic | 24.4 | 0.7 |  | 0
10.1016/ j.jallcom.2018.10.369 | 13.4 | 32.7 | 76 | CuFe2O4 |  |  | PEG | 279 | 126 | 10 | spherical | superparamagnetic | 177.8 | 0.9 |  | 0.12
10.1016/ j.jallcom.2018.10.369 | 8.4 | 24.5 | 297 | CuFe2O4 |  |  | trisodium citrate | 279 | 126 | 10 | pseudo-nanocube | superparamagnetic & ferrimagnetic | 89.7 | 0.8 |  | 0.21
10.1016/ j.jallcom.2018.10.369 | 11.7 | 58.5 | 31 | Fe3O4 |  |  | hyaluronic acid | 277.8 | 126 | 50 |  | superparamagnetic | 298.21 | 0.9 |  | 0.09
10.1016/ j.jallcom.2018.10.369 | 19 |  |  | Fe3O4 |  |  |  | 276.54 | 325 |  |  |  | 1000
10.1016/ j.jallcom.2018.10.369 | 19 |  |  | Fe3O4 |  |  |  | 276.54 | 325 |  | spherical | ferrimagnetic | 1000
10.1016/ j.molliq.2019.111549 | 24 |  |  | Fe3O4 |  |  | citrate | 270.26 | 700 |  | nanoflowers |  | 1992
10.1016/ j.molliq.2019.111549 | 4.4 | 40.8 | 30 | NiFe2O4 |  |  | TMAH and oleic acid | 270.26 | 170 | 4.5 | spherical | superparamagnetic | 8 | 0.15
10.1016/ j.molliq.2019.111549 | 4.46 | 44.7 |  | Fe3O4 |  |  | oleic acid , Hexadecylamine | 270.26 | 114 |  | nanorods | superparamagnetic | 228.51
10.1016/ j.molliq.2019.111549 | 7.89 | 80.25 | 3.83 | Fe3O4 |  |  |  | 263.85 | 150 | 2 | spherical | superparamagnetic | 170.43 |  |  | 0.006
10.1016/ j.molliq.2019.111549 | 8.21 | 61.22 | 3.32 | Gd0.04Fe2.96O4 | Gd |  |  | 263.85 | 150 | 2 | spherical | superparamagnetic | 191.25 |  |  | 0.006 | 0.04
10.1016/ j.physc.2018.02.060 | 8.9 | 47.43 | 7.13 | Gd0.08Fe2.92O4 | Gd |  |  | 263.85 | 150 | 2 | spherical | superparamagnetic | 213.02 |  |  | 0.011 | 0.08
10.1016/ j.physc.2018.02.060 | 6.9 | 68.2 | 15.7 | Fe3O4 |  |  | oleic acid | 253.91 | 126 | 32.4 | spherical | superparamagnetic | 105.84 | 0.7
10.1016/ j.physc.2018.02.060 | 9.6 | 69.9 | 15.7 | Fe3O4 |  |  | oleic acid | 253.91 | 126 | 32.4 | spherical | superparamagnetic | 214.95 | 0.6
10.1016/ j.physc.2018.02.060 | 10.5 | 69.4 | 17 | Fe3O4 |  |  | oleic acid | 253.91 | 126 | 32.4 | spherical | superparamagnetic | 268.32 | 0.6
10.1016/ j.eururo.2006.11.023 | 5.1 | 33.02 | 0 | CoFe2O4 |  |  | Au | 251.7 | 276 | 5 | spherical | superparamagnetic | 40.32 | 0.5
10.1016/ j.eururo.2006.11.023 | 5.1 | 33.02 | 0 | CoFe2O4 |  |  | Au | 251.7 | 276 | 10 | spherical | superparamagnetic | 21.21 | 0.5
10.1016/ j.eururo.2006.11.023 | 25 | 33.83 | 53 | MgFe2O4 |  |  |  | 251.4 | 265 | 2 | spherical | ferrimagnetic | 100 | 2
10.1016/ j.eururo.2006.11.023 | 25 | 33.83 | 53 | MgFe2O4 |  |  |  | 251.4 | 265 | 5 | spherical | ferrimagnetic | 140 | 2
10.1016/ j.eururo.2006.11.023 | 83 | 76 |  | MnFe2O4 |  |  |  | 251.4 | 355 |  | aggregate |  | 1170
10.1016/ j.eururo.2006.11.023 | 4.5 | 42.59 | 7.65 | CoFe2O4 |  |  |  | 251.4 | 276 | 5 | spherical | superparamagnetic | 54.26 | 0.5
10.1016/ j.eururo.2006.11.023 | 4.5 | 42.59 | 7.65 | CoFe2O4 |  |  |  | 251.4 | 276 | 10 | spherical | superparamagnetic | 38.82 | 0.5
10.1016/ j.eururo.2006.11.023 | 25 |  |  | Fe3O4 |  |  | PLGA-Doxorubicin | 251.4 | 350 |  | spherical | superparamagnetic | 220
10.1016/ j.eururo.2006.11.023 | 37 | 45 | 0 | beta-NaFeO2 |  |  |  | 251.4 | 267 | 2 | spherical | superparamagnetic | 283.1 |  |  | 0
10.1016/ j.eururo.2006.11.023 | 37 | 45 | 0 | beta-NaFeO2 |  |  |  | 251.4 | 267 | 5 | spherical | superparamagnetic | 113.24 |  |  | 0
magnetic nanoparticles and cancer | 15 |  |  | CoFe2O4 |  |  | poly vinyl alcohol | 251.4 | 120 | 15 |  | ferrimagnetic | 0
magnetic nanoparticles and cancer | 15 |  |  | Zn0.15Co0.85Fe2O4 | Zn |  | poly vinyl alcohol | 251.4 | 120 | 15 |  | ferrimagnetic | 11 |  |  |  | 0.15
magnetic nanoparticles and cancer | 15 |  |  | Zn0.3Co0.7Fe2O4 | Zn |  | poly vinyl alcohol | 251.4 | 120 | 15 |  | ferrimagnetic | 14 |  |  |  | 0.3
magnetic nanoparticles and cancer | 15 |  |  | Zn0.4Co0.6Fe2O4 | Zn |  | poly vinyl alcohol | 251.4 | 120 | 15 |  | ferrimagnetic | 16 |  |  |  | 0.4
magnetic nanoparticles and cancer | 15 |  |  | Zn0.5Co0.5Fe2O4 | Zn |  | poly vinyl alcohol | 251.4 | 120 | 15 |  | ferrimagnetic | 15 |  |  |  | 0.5
magnetic nanoparticles and cancer | 16.7 | 95 | 11 | Fe3O4 |  |  |  | 251.35 | 261 |  | spherical | superparamagnetic | 164
magnetic nanoparticles and cancer | 15.3 | 134 | 142 | CoFe2O4 |  |  |  | 251.35 | 261 |  | spherical | ferrimagnetic | 164
magnetic nanoparticles and cancer | 21.3 | 83 | 81 | CoFe2O4 |  |  |  | 251.35 | 261 |  | spherical | ferrimagnetic | 68
magnetic nanoparticles and cancer | 8.131 |  |  | Fe3O4 |  |  | dextran 40 kDa | 251.33 | 357 | 1.603 |  |  | 25.4 | 5.31
magnetic nanoparticles and cancer | 8.131 |  |  | Fe3O4 |  |  | dextran 40 kDa | 251.33 | 357 | 2.506 |  |  | 21.2 | 5.31
magnetic nanoparticles and cancer | 8.131 |  |  | Fe3O4 |  |  | dextran 40 kDa | 251.33 | 357 | 3.311 |  |  | 20.9 | 5.31
magnetic nanoparticles and cancer | 8.131 |  |  | Fe3O4 |  |  | dextran 40 kDa | 251.33 | 357 | 4.218 |  |  | 18.3 | 5.31
magnetic nanoparticles and cancer | 8.349 |  |  | Fe3O4 |  |  | dextran 70 kDa | 251.33 | 357 | 1.603 |  |  | 34.5 | 6.63
magnetic nanoparticles and cancer | 8.349 |  |  | Fe3O4 |  |  | dextran 70 kDa | 251.33 | 357 | 2.506 |  |  | 30 | 6.63
magnetic nanoparticles and cancer | 8.349 |  |  | Fe3O4 |  |  | dextran 70 kDa | 251.33 | 357 | 3.311 |  |  | 26.7 | 6.63
magnetic nanoparticles and cancer | 8.349 |  |  | Fe3O4 |  |  | dextran 70 kDa | 251.33 | 357 | 4.218 |  |  | 26.5 | 6.63
Heating Potential of Iron Oxides for Therapeutic Purposes in Interventional Radiology1 | 8.362 |  |  | Fe3O4 |  |  | dextran 150 kDa | 251.33 | 357 | 1.603 |  |  | 70.8 | 6.86
10.1016/ j.jmmm.2024.172062 | 8.362 |  |  | Fe3O4 |  |  | dextran 150 kDa | 251.33 | 357 | 2.506 |  |  | 58.9 | 6.86
10.1016/ j.matchemphys.2023.127348 | 8.362 |  |  | Fe3O4 |  |  | dextran 150 kDa | 251.33 | 357 | 3.311 |  |  | 55.4 | 6.86
10.1016/ j.matchemphys.2023.127348 | 8.362 |  |  | Fe3O4 |  |  | dextran 150 kDa | 251.33 | 357 | 4.218 |  |  | 58.9 | 6.86
10.1016/ j.matchemphys.2023.127348 | 35 |  |  | Fe3O4 |  |  |  | 251.3 | 170 | 5 |  | superparamagnetic | 595
10.1016/ j.matchemphys.2023.127348 | 35 |  |  | Fe3O4 |  |  |  | 251.3 | 170 | 5 |  | superparamagnetic | 322
10.1016/ j.matchemphys.2023.127348 | 17 | 78 | 716.49 | CoFe2O4 |  |  | 3,4-dihydroxyphenylacetic acid | 251.3 | 393.1 |  | nanocube | ferrimagnetic | 81 | 3 |  | 0.36
10.1016/ j.matchemphys.2023.127348 | 23 | 78 | 879.9 | CoFe2O4 |  |  | 3,4-dihydroxyphenylacetic acid | 251.3 | 393.1 |  | nanocube | ferrimagnetic | 333 | 3 |  | 0.38
10.1016/ j.jmmm.2025.173086 | 39 | 77 | 766.77 | CoFe2O4 |  |  | 3,4-dihydroxyphenylacetic acid | 251.3 | 393.1 |  | aggregate | ferrimagnetic | 131 | 4 |  | 0.47
10.1016/ j.jmmm.2025.173086 | 57 | 79 | 942.75 | CoFe2O4 |  |  | 3,4-dihydroxyphenylacetic acid | 251.3 | 393.1 |  | aggregate | ferrimagnetic | 5 | 7 |  | 0.46
10.1016/ j.jallcom.2025.182547 | 70 | 81.3 | 185.92 | Fe3O4 |  |  | PEI | 251.3 | 110 | 10 | spherical | ferrimagnetic | 87 | 12 |  | 0.36
10.1016/ j.jallcom.2025.182547 | 70 | 36.1 | 195.98 | Fe3O4 |  |  | PEI and gold | 251.3 | 110 | 10 | spherical | ferrimagnetic | 27 | 12 |  | 0.4
10.1016/ j.jallcom.2025.182547 | 70 | 81.3 | 185.92 | Fe3O4 |  |  | PEI | 251.3 | 130 | 10 | spherical | ferrimagnetic | 250 | 12 |  | 0.36
10.1016/ j.jallcom.2025.182547 | 70 | 81.3 | 185.92 | Fe3O4 |  |  | PEI | 251.3 | 150 | 10 | spherical | ferrimagnetic | 600 | 12 |  | 0.36
10.1016/ j.jallcom.2025.182547 | 70 | 81.3 | 185.92 | Fe3O4 |  |  | PEI | 251.3 | 180 | 10 | spherical | ferrimagnetic | 550 | 12 |  | 0.36
10.1016/ j.jallcom.2024.174415 | 10 | 60 | 11 | Fe3O4 |  |  | PEG | 250 | 112 | 10 | octahedron | superparamagnetic | 8.4 | 3 |  | 0.02
10.1016/ j.jallcom.2024.174415 | 15 | 72 | 1 | Mn0.4Fe2.6O4 | Mn |  | PEG | 250 | 112 | 10 | octahedron | superparamagnetic | 46 | 5 |  | 0.0014 | 0.4
10.1016/ j.jallcom.2024.174415 | 13 | 74 | 9 | Zn0.1Mn0.3Fe2.6O4 | Zn | Mn | PEG | 250 | 112 | 10 | octahedron | superparamagnetic | 37.7 | 4 |  | 0.0162 | 0.1 | 0.3
10.1016/ j.ceramint.2025.03.005 | 12 | 81 | 8 | Zn0.2Mn0.2Fe2.6O4 | Zn | Mn | PEG | 250 | 112 | 10 | octahedron | superparamagnetic | 25.1 | 3 |  | 0.0198 | 0.2 | 0.2
10.1016/ j.ceramint.2025.03.005 | 13 | 74 | 7 | Zn0.3Mn0.1Fe2.6O4 | Zn | Mn | PEG | 250 | 112 | 10 | octahedron | superparamagnetic | 16.7 | 3 |  | 0.0149 | 0.3 | 0.1
10.1016/ j.ceramint.2025.03.005 | 11 | 66 | 14 | Zn0.4Fe2.6O4 | Zn |  | PEG | 250 | 112 | 10 | octahedron | superparamagnetic | 4.2 | 3 |  | 0.0197 | 0.4
10.1016/ j.ceramint.2025.03.005 | 7.1 | 19 | 0 | Fe3O4 |  |  | CMC | 250 | 112.6 | 2.5 | spherical | superparamagnetic | 7.5 | 1.6
10.1016/ j.ceramint.2025.03.005 | 7.1 | 25 | 400 | Co0.03Fe2.97O4 | Co |  | CMC | 250 | 112.6 | 2.5 | spherical | superparamagnetic | 11.8 | 1.6 |  |  | 0.03
10.1016/ j.ceramint.2025.03.005 | 6.9 | 25 | 600 | Co0.05Fe2.95O4 | Co |  | CMC | 250 | 112.6 | 2.5 | spherical | superparamagnetic | 13.3 | 1.5 |  |  | 0.05
10.1016/ j.ceramint.2025.03.005 | 7.1 | 25 | 900 | Co0.1Fe2.9O4 | Co |  | CMC | 250 | 112.6 | 2.5 | spherical | superparamagnetic | 13.8 | 1.6 |  |  | 0.1
10.1016/ j.ceramint.2025.03.005 | 93.647 | 39.06 | 86.87 | Ba2Co2Fe12O22 | Cr |  | oleic acid | 250 | 114.1 | 10 | Hexagonal plate-like | ferrimagnetic | 38.97 |  |  | 0.2011 | 0
10.1016/ j.ceramint.2025.03.005 | 74.737 | 37.63 | 94.66 | Ba2Co2Fe11.9Cr0.1O22 | Cr |  | oleic acid | 250 | 114.1 | 10 | Hexagonal plate-like | ferrimagnetic | 49.56 |  |  | 0.1814 | 0.1
10.1016/ j.ceramint.2025.03.005 | 73.42 | 37.17 | 105.84 | Ba2Co2Fe11.8Cr0.2O22 | Cr |  | oleic acid | 250 | 114.1 | 10 | Hexagonal plate-like | ferrimagnetic | 58.56 |  |  | 0.1697 | 0.2
10.1016/ j.ceramint.2025.03.005 | 71.256 | 36.39 | 130.14 | Ba2Co2Fe11.7Cr0.3O22 | Cr |  | oleic acid | 250 | 114.1 | 10 | Hexagonal plate-like | ferrimagnetic | 84.39 | 0.565 |  | 0.1571 | 0.3
10.1016/ j.ceramint.2025.03.005 | 71.252 | 34.71 | 173.14 | Ba2Co2Fe11.6Cr0.4O22 | Cr |  | oleic acid | 250 | 114.1 | 10 | Hexagonal plate-like | ferrimagnetic | 72.25 |  |  | 0.1538 | 0.4
10.1016/ j.ceramint.2025.03.005 | 69.595 | 33.5 | 281.84 | Ba2Co2Fe11.5Cr0.5O22 | Cr |  | oleic acid | 250 | 114.1 | 10 | Hexagonal plate-like | ferrimagnetic | 62.62 |  |  | 0.1528 | 0.5
10.1016/ j.ceramint.2025.03.005 | 11.1 | 36.3 | 6 | Co0.2Zn0.8Fe2O4 | Zn | Co |  | 250 | 340 | 1 | spherical | superparamagnetic | 160.7 | 1.7 |  |  | 0.2 | 0.8
10.1016/ j.ceramint.2025.03.005 | 11.1 | 33.4 | 17 | Co0.2Zn0.8Fe2O4 | Zn | Co | chitosan | 250 | 340 | 1 | spherical | superparamagnetic | 252.2 | 1.7 |  |  | 0.2 | 0.8
10.1016/ j.ceramint.2025.03.005 | 24.3 | 60.6 | 96 | MnTb0.03Fe1.97O4 | Tb |  |  | 250 | 450 | 1 | spherical |  | 459.5 | 2.4 |  |  | 0.03
10.1016/ j.ceramint.2025.03.005 | 8.5 | 65.5 | 994 | CoFe2O4 |  |  |  | 250 | 450 | 4 |  |  | 52.3 | 0.2 |  | 0.35
10.1016/ j.ceramint.2025.03.005 | 9.1 | 44 | 1828 | CoGd0.05Fe1.95O4 | Gd |  |  | 250 | 450 | 4 |  |  | 42.8 | 0.2 |  | 0.42 | 0.05
10.1016/ j.ceramint.2025.03.005 | 8.8 | 54.4 | 1470 | CoGd0.15Fe1.85O4 | Gd |  |  | 250 | 450 | 4 |  |  | 63.8 | 0.1 |  | 0.32 | 0.15
10.1016/ j.ceramint.2025.03.005 | 10.9 | 31.9 | 688 | CoGd0.25Fe1.75O4 | Gd |  |  | 250 | 450 | 4 |  |  | 41.8 | 0.1 |  | 0.35 | 0.25
10.1016/ j.ceramint.2025.03.005 | 8.8 | 60 | 11 | Fe3O4 |  |  |  | 250 | 112 |  | spherical | superparamagnetic | 8.4
10.1016/ j.ceramint.2025.03.005 | 11.8 | 72 | 1 | Mn0.4Fe2.6O4 | Mn | Fe |  | 250 | 112 |  | spherical | superparamagnetic | 46 |  |  |  | 0.4 | 0.6
10.1016/ j.ceramint.2025.03.005 | 10.7 | 74 | 9 | Zn0.1Mn0.3Fe2.6O4 | Mn | Zn |  | 250 | 112 |  | spherical | superparamagnetic | 37.7 |  |  |  | 0.1 | 0.3
10.1016/ j.ceramint.2025.03.005 | 9.7 | 81 | 8 | Zn0.2Mn0.2Fe2.6O4 | Mn | Zn |  | 250 | 112 |  | spherical | superparamagnetic | 25.1 |  |  |  | 0.2 | 0.2
10.1016/ j.jmmm.2022.170290 | 8.8 | 74 | 7 | Zn0.3Mn0.1Fe2.6O4 | Mn | Zn |  | 250 | 112 |  | spherical | superparamagnetic | 16.7 |  |  |  | 0.3 | 0.1
10.1016/ j.jmmm.2022.170290 | 7.2 | 66 | 14 | Zn0.4Fe2.6O4 | Zn |  |  | 250 | 112 |  | spherical | superparamagnetic | 4.2 |  |  |  | 0.4
10.1016/ j.jmmm.2022.170290 | 8.4 | 22.1 |  | MnFe2O4 |  |  |  | 247 | 74 | 100 | spherical | superparamagnetic | 6.1
10.1016/ j.jmmm.2022.170290 | 10.7 | 26.7 |  | MnFe2O4 |  |  |  | 247 | 74 | 100 | spherical | superparamagnetic | 7.9
10.1016/ j.jmmm.2022.170290 | 13.3 | 35.8 |  | MnFe2O4 |  |  |  | 247 | 74 | 100 | spherical | superparamagnetic | 9.1
10.1016/ j.jmmm.2022.170290 | 13.3 | 35.8 |  | MnFe2O4 |  |  |  | 247 | 74 | 1 | spherical | superparamagnetic | 129.1
10.1016/ j.colsurfa.2021.127169 | 9 | 56.37 | 0 | Zn0.15Ni0.85Fe2O4 | Zn | Ni | oleic acid, oleylamine | 245.74 | 316 | 1 | spherical | superparamagnetic | 89.71 |  |  | 0 | 0.15 | 0.85
10.1016/ j.colsurfa.2021.127169 | 9 | 56.37 | 0 | Zn0.15Ni0.85Fe2O4 | Zn | Ni | oleic acid, oleylamine | 245.74 | 316 | 2 | spherical | superparamagnetic | 67.54 |  |  | 0 | 0.15 | 0.85
10.1016/ j.colsurfa.2021.127169 | 10 | 66.55 | 0 | Zn0.35Ni0.65Fe2O4 | Zn | Ni | oleic acid, oleylamine | 245.74 | 316 | 1 | spherical | superparamagnetic | 62.99 |  |  | 0 | 0.35 | 0.65
10.1016/ j.colsurfa.2021.127169 | 10 | 66.55 | 0 | Zn0.35Ni0.65Fe2O4 | Zn | Ni | oleic acid, oleylamine | 245.74 | 316 | 2 | spherical | superparamagnetic | 42.36 |  |  | 0 | 0.35 | 0.65
10.1016/ j.colsurfa.2021.127169 | 11 | 52.68 | 0 | Zn0.45Ni0.55Fe2O4 | Zn | Ni | oleic acid, oleylamine | 245.74 | 316 | 1 | spherical | superparamagnetic | 55.13 |  |  | 0 | 0.45 | 0.55
10.1016/ j.colsurfa.2021.127169 | 11 | 52.68 | 0 | Zn0.45Ni0.55Fe2O4 | Zn | Ni | oleic acid, oleylamine | 245.74 | 316 | 2 | spherical | superparamagnetic | 30.91 |  |  | 0 | 0.45 | 0.55
10.1016/ j.colsurfa.2021.127169 | 4.4 | 40.8 | 30 | NiFe2O4 |  |  | TMAH and oleic acid | 243.86 | 170 | 4.5 | spherical | superparamagnetic | 6 | 0.15
10.1016/ j.colsurfa.2021.127169 | 30 |  |  | La0.75Sr0.25MnO3 | Sr |  |  | 240 | 50 |  | cylindrical | ferromagnetic | 39 |  |  |  | 0.25
10.1016/ j.colsurfa.2021.127169 | 49 |  |  | La0.75Sr0.25MnO3 | Sr |  |  | 240 | 50 |  | cylindrical | ferromagnetic | 87 |  |  |  | 0.25
10.1016/ j.jallcom.2023.170780 | 11.4 | 53 | 24 | Fe3O4 |  |  | sulfate ions | 240 | 109.8 | 5 | spherical | superparamagnetic | 11 | 3.2
10.1016/ j.jallcom.2023.170780 | 10.9 | 52 | 25 | Fe3O4 |  |  | sulfate ions | 240 | 109.8 | 5 | spherical | superparamagnetic | 13.3 | 2.9
10.1016/ j.jallcom.2023.170780 | 11 | 51 | 24 | Fe3O4 |  |  | sulfate ions | 240 | 109.8 | 5 | spherical | superparamagnetic | 13.7 | 3.5
10.1016/ j.jallcom.2023.170780 | 9.7 | 54 | 17 | Fe3O4 |  |  | sulfate ions | 240 | 109.8 | 5 | spherical | superparamagnetic | 7.1 | 2.5
10.1016/ j.jallcom.2023.170780 | 9.2 | 49 | 15 | Fe3O4 |  |  | sulfate ions | 240 | 109.8 | 5 | spherical | superparamagnetic | 7 | 3
10.1016/ j.jallcom.2023.170780 | 9.8 | 56 | 11 | Fe3O4 |  |  | sulfate ions | 240 | 109.8 | 5 | spherical | superparamagnetic | 6.2 | 2.5
10.1016/ j.jallcom.2023.170780 | 8 | 43 | 10 | Fe3O4 |  |  | sulfate ions | 240 | 109.8 | 5 | spherical | superparamagnetic | 2.8 | 2.1
10.1016/ j.jallcom.2023.170780 | 10.5 | 35 | 27 | Fe3O4 |  |  | sulfate ions | 240 | 109.8 | 5 | spherical | superparamagnetic | 21.5 | 7.6
10.1016/ j.jallcom.2023.170780 | 11.6 | 44 | 17 | Fe3O4 |  |  | sulfate ions | 240 | 109.8 | 5 | spherical | superparamagnetic | 29.1 | 6
10.1016/ j.jallcom.2023.170780 | 46.1 |  | 385 | La0.15Ag0.8MnO3 | Ag |  | SDS | 240 | 808 |  |  |  | 33.82 |  |  |  | 0.8
10.1016/ j.jallcom.2023.170780 | 46.1 |  | 385 | La0.15Ag0.8MnO3 | Ag |  | SDS | 240 | 728 |  |  |  | 37.15 |  |  |  | 0.8
10.1016/ j.jallcom.2023.170780 | 192.1 |  |  | La0.15Ag0.8MnO3 | Ag |  | CM-DEX15 | 240 | 728 | 5 |  |  | 33.48 |  |  |  | 0.8
10.1016/ j.jallcom.2023.171868 | 12.963 | 64 | 200 | gamma-Fe2O3 |  |  | oleic acid | 239 | 518.7 | 12.5 | spherical | ferromagnetic | 356 | 0.123
10.1016/ j.jallcom.2023.171868 | 6 |  |  | Fe3O4 |  |  | algite | 238.83 | 780 |  | sphericals |  | 308.4
10.1016/ j.colsurfa.2020.125986 | 18.5 | 58.5 |  | Fe3O4 |  |  |  | 238.8 | 120 |  |  | Superparamagentic | 18.5
10.1016/ j.colsurfa.2020.125986 | 11 | 56.03 |  | Zn0.4Ca0.1Mg0.5Fe2O4 | Zn | Ca |  | 235.2 | 316 | 1 | irregular spherical | ferrimagnetic | 252.67 |  |  |  | 0.4 | 0.1
10.1016/ j.colsurfa.2020.125986 | 11 | 56.03 |  | Zn0.4Ca0.1Mg0.5Fe2O4 | Zn | Ca |  | 235.2 | 316 | 3 | irregular spherical | ferrimagnetic | 188.41 |  |  |  | 0.4 | 0.1
10.1016/ j.colsurfa.2020.125986 | 12 | 62.75 |  | Zn0.3Ca0.2Mg0.5Fe2O4 | Zn | Ca |  | 235.2 | 316 | 1 | irregular spherical | ferrimagnetic | 69.76 |  |  |  | 0.3 | 0.2
10.1016/ j.colsurfa.2020.125986 | 12 | 62.75 |  | Zn0.3Ca0.2Mg0.5Fe2O4 | Zn | Ca |  | 235.2 | 316 | 3 | irregular spherical | ferrimagnetic | 47.44 |  |  |  | 0.3 | 0.2
10.1016/ j.colsurfa.2020.125986 | 13.4 | 32.7 | 76 | CuFe2O4 |  |  | PEG | 234 | 126 | 10 | spherical | superparamagnetic | 171.5 | 0.9 |  | 0.12
10.1016/ j.colsurfa.2020.125986 | 8.4 | 24.5 | 297 | CuFe2O4 |  |  | trisodium citrate | 234 | 126 | 10 | pseudo-nanocube | superparamagnetic & ferrimagnetic | 72.1 | 0.8 |  | 0.21
10.1016/ j.colsurfa.2020.125986 | 13 | 58.29 | 0 | Zn0.35Cu0.15Mg0.5Fe2O4 | Zn | Cu | oleic acid, oleylamine | 232.42 | 316 | 3 | spherical | superparamagnetic | 96.47 |  |  |  | 0.35 | 0.15
10.1016/ j.jallcom.2023.171868 | 13 | 67.21 | 0 | Ni0.1Zn0.4Mg0.5Fe2O4 | Ni | Zn |  | 232.4 | 316 | 1 | spherical | superparamagnetic | 191.56 |  |  | 0 | 0.1 | 0.4
10.1016/ j.jallcom.2023.171868 | 13 | 67.21 | 0 | Ni0.1Zn0.4Mg0.5Fe2O4 | Ni | Zn |  | 232.4 | 316 | 3 | spherical | superparamagnetic | 137.53 |  |  | 0 | 0.1 | 0.4
10.1016/ j.matchemphys.2025.131692 | 12 | 65.22 | 0 | Ni0.2Zn0.3Mg0.5Fe2O4 | Ni | Zn |  | 232.4 | 316 | 1 | spherical | superparamagnetic | 151.61 |  |  | 0 | 0.2 | 0.3
10.1016/ j.matchemphys.2025.131692 | 12 | 65.22 | 0 | Ni0.2Zn0.3Mg0.5Fe2O4 | Ni | Zn |  | 232.4 | 316 | 3 | spherical | superparamagnetic | 135.15 |  |  | 0 | 0.2 | 0.3
10.1016/ j.jmmm.2026.173902 | 10 | 49.71 | 0 | Ni0.3Zn0.2Mg0.5Fe2O4 | Ni | Zn |  | 232.4 | 316 | 1 | spherical | superparamagnetic | 147.02 |  |  | 0 | 0.3 | 0.2
10.1016/ j.jmmm.2026.173902 | 10 | 49.71 | 0 | Ni0.3Zn0.2Mg0.5Fe2O4 | Ni | Zn |  | 232.4 | 316 | 3 | spherical | superparamagnetic | 107.78 |  |  | 0 | 0.3 | 0.2
10.1016/ j.jmmm.2026.173902 | 10 | 53.32 | 0 | Mn0.1Ni0.4Zn0.5Fe2O4 | Mn | Ni | oleic acid, oleylamine | 232.4 | 316 | 1 |  | superparamagnetic | 161.2 |  |  |  | 0.1 | 0.4
10.1016/ j.jmmm.2026.173902 | 10 | 53.32 | 0 | Mn0.1Ni0.4Zn0.5Fe2O4 | Mn | Ni | oleic acid, oleylamine | 232.4 | 316 | 3 |  | superparamagnetic | 139.8 |  |  |  | 0.1 | 0.4
10.1016/ j.jmmm.2024.171718 | 11 | 67.42 | 0 | Mn0.2Ni0.3Zn0.5Fe2O4 | Mn | Ni | oleic acid, oleylamine | 232.4 | 316 | 1 |  | superparamagnetic | 156.9 |  |  |  | 0.2 | 0.3
10.1016/ j.jmmm.2024.171718 | 11 | 67.42 | 0 | Mn0.2Ni0.3Zn0.5Fe2O4 | Mn | Ni | oleic acid, oleylamine | 232.4 | 316 | 3 |  | superparamagnetic | 113.7 |  |  |  | 0.2 | 0.3
10.1016/ j.jmmm.2024.171718 | 12 | 68.61 | 0 | Mn0.3Ni0.2Zn0.5Fe2O4 | Mn | Ni | oleic acid, oleylamine | 232.4 | 316 | 1 |  | superparamagnetic | 142.9 |  |  |  | 0.3 | 0.2
10.1016/ j.jmmm.2024.171718 | 12 | 68.61 | 0 | Mn0.3Ni0.2Zn0.5Fe2O4 | Mn | Ni | oleic acid, oleylamine | 232.4 | 316 | 3 |  | superparamagnetic | 82.9 |  |  |  | 0.3 | 0.2
10.1016/ j.jmmm.2024.171718 | 11 | 60.6 | 0 | Zn0.15Cu0.35Mg0.5Fe2O4 | Zn | Cu | oleic acid, oleylamine | 232.32 | 316 | 1 | spherical | superparamagnetic | 169.04 |  |  |  | 0.15 | 0.35
10.1016/ j.jmmm.2024.171718 | 11 | 60.6 | 0 | Zn0.15Cu0.35Mg0.5Fe2O4 | Zn | Cu | oleic acid, oleylamine | 232.32 | 316 | 3 | spherical | superparamagnetic | 153.48 |  |  |  | 0.15 | 0.35
10.1016/ j.jmmm.2024.171718 | 12 | 61.54 | 0 | Zn0.25Cu0.25Mg0.5Fe2O4 | Zn | Cu | oleic acid, oleylamine | 232.32 | 316 | 1 | spherical | superparamagnetic | 162.17 |  |  |  | 0.25 | 0.25
10.1016/ j.jmmm.2024.171718 | 12 | 61.54 | 0 | Zn0.25Cu0.25Mg0.5Fe2O4 | Zn | Cu | oleic acid, oleylamine | 232.32 | 316 | 3 | spherical | superparamagnetic | 115.21 |  |  |  | 0.25 | 0.25
10.1016/ j.jmmm.2025.172777 | 14.09 |  |  | Fe3O4 |  |  |  | 230.031 | 110.11 | 5 |  |  | 56.1 | 0.07
10.1016/ j.jmmm.2025.172777 | 14.09 |  |  | Fe3O4 |  |  |  | 230.031 | 110.11 | 5 |  |  | 29.2 | 0.07
10.1016/ j.jmmm.2025.172777 | 19.06 |  |  | Fe2O3 |  |  |  | 230.031 | 110.11 | 5 |  |  | 50.1 | 3.5
10.1016/ j.jmmm.2025.172777 | 19.06 |  |  | Fe2O3 |  |  |  | 230.031 | 110.11 | 5 |  |  | 24 | 3.5
10.1016/ j.jmmm.2025.173200 | 153.4 |  |  | Fe3O4 |  |  |  | 230.031 | 110.11 | 5 |  |  | 40.6 | 1.9
10.1016/ j.jmmm.2025.173200 | 153.4 |  |  | Fe3O4 |  |  |  | 230.031 | 110.11 | 5 |  |  | 27.8 | 1.9
10.1016/ j.jmmm.2025.173200 | 9 |  |  | Fe3O4 |  |  | SiO2, polymer | 226.26 | 105 |  | sphericals |  | 178.5
10.1016/ j.jmmm.2025.173200 | 45 | 1.8182 |  | MnFe2O4 |  |  |  | 226 | 336 |  | spherical |  | 27.03
10.1016/ j.jmmm.2025.173200 | 46.86 | 0.94 | 57.6 | MnFe2O4 |  |  |  | 226 | 336 | 2 | spherical | superparamagnetic | 18.6
10.1016/ j.jmmm.2025.173200 | 46.86 | 0.94 | 57.6 | MnFe2O4 |  |  |  | 226 | 336 | 4 | spherical | superparamagnetic | 13.1
10.1016/ j.jmmm.2025.173200 | 46.86 | 0.94 | 57.6 | MnFe2O4 |  |  |  | 226 | 336 | 6 | spherical | superparamagnetic | 11.4
10.1016/ j.jmmm.2025.173200 | 46.86 | 0.94 | 57.6 | MnFe2O4 |  |  |  | 226 | 336 | 8 | spherical | superparamagnetic | 4.45
10.1016/ j.jmmm.2021.167809 | 48.91 | 1.15 | 66.8 | MnFe2O4 |  |  | ZnS | 226 | 336 | 2 | spherical | superparamagnetic | 29.3
10.1016/ j.jmmm.2021.167809 | 48.91 | 1.15 | 66.8 | MnFe2O4 |  |  | ZnS | 226 | 336 | 4 | spherical | superparamagnetic | 14.1
10.1016/ j.jmmm.2021.167809 | 48.91 | 1.15 | 66.8 | MnFe2O4 |  |  | ZnS | 226 | 336 | 6 | spherical | superparamagnetic | 8.9
10.1016/ j.jmmm.2021.167809 | 48.91 | 1.15 | 66.8 | MnFe2O4 |  |  | ZnS | 226 | 336 | 8 | spherical | superparamagnetic | 7.9
10.1016/ j.jmmm.2021.167809 | 33.3 | 76 | 62.85 | MnFe2O4 |  |  | PEG | 225 | 355 |  | spherical | superparamagnetic | 585
10.1016/ j.jmmm.2021.167809 | 9 | 56.37 | 0 | Zn0.15Ni0.85Fe2O4 | Zn | Ni | oleic acid, oleylamine | 220.48 | 316 | 1 | spherical | superparamagnetic | 65.03 |  |  | 0 | 0.15 | 0.85
10.1016/ j.jmmm.2023.170917 | 9 | 56.37 | 0 | Zn0.15Ni0.85Fe2O4 | Zn | Ni | oleic acid, oleylamine | 220.48 | 316 | 2 | spherical | superparamagnetic | 64.11 |  |  | 0 | 0.15 | 0.85
10.1016/ j.jmmm.2023.170917 | 10 | 66.55 | 0 | Zn0.35Ni0.65Fe2O4 | Zn | Ni | oleic acid, oleylamine | 220.48 | 316 | 1 | spherical | superparamagnetic | 61.71 |  |  | 0 | 0.35 | 0.65
10.1016/ j.jmmm.2023.170917 | 10 | 66.55 | 0 | Zn0.35Ni0.65Fe2O4 | Zn | Ni | oleic acid, oleylamine | 220.48 | 316 | 2 | spherical | superparamagnetic | 34.49 |  |  | 0 | 0.35 | 0.65
10.1016/ j.jmmm.2023.170917 | 11 | 52.68 | 0 | Zn0.45Ni0.55Fe2O4 | Zn | Ni | oleic acid, oleylamine | 220.48 | 316 | 1 | spherical | superparamagnetic | 50.36 |  |  | 0 | 0.45 | 0.55
10.1016/ j.jmmm.2023.170917 | 11 | 52.68 | 0 | Zn0.45Ni0.55Fe2O4 | Zn | Ni | oleic acid, oleylamine | 220.48 | 316 | 2 | spherical | superparamagnetic | 28.88 |  |  | 0 | 0.45 | 0.55
10.1016/ j.jmmm.2023.170917 | 4.4 | 40.8 | 30 | NiFe2O4 |  |  | TMAH and oleic acid | 216.2 | 170 | 4.5 | spherical | superparamagnetic | 4 | 0.15
10.1016/ j.jmmm.2023.170917 | 4.46 | 44.7 |  | Fe3O4 |  |  | oleic acid , Hexadecylamine | 216.2 | 114 |  | nanorods | superparamagnetic | 52.29
10.1016/ j.jmmm.2023.170917 | 4.43 | 40.8 |  | NiFe2O4 |  |  | TMAH | 216.08 | 170 |  | spherical | ferrimagnetic | 4
10.1016/ j.jmmm.2023.170917 | 40 |  |  | Fe3O4 |  |  |  | 214 | 200 |  |  |  | 850
10.1016/ j.jmmm.2023.170917 | 15 |  |  | CoFe2O4 |  |  | poly vinyl alcohol | 213.7 | 120 | 15 |  | ferrimagnetic | 0
10.1016/ j.jmmm.2023.170917 | 15 |  |  | Zn0.15Co0.85Fe2O4 | Zn |  | poly vinyl alcohol | 213.7 | 120 | 15 |  | ferrimagnetic | 8 |  |  |  | 0.15
10.1016/ j.jmmm.2023.170917 | 15 |  |  | Zn0.3Co0.7Fe2O4 | Zn |  | poly vinyl alcohol | 213.7 | 120 | 15 |  | ferrimagnetic | 10 |  |  |  | 0.3
10.1016/ j.jmmm.2023.170917 | 15 |  |  | Zn0.4Co0.6Fe2O4 | Zn |  | poly vinyl alcohol | 213.7 | 120 | 15 |  | ferrimagnetic | 12 |  |  |  | 0.4
10.1016/ j.jmmm.2023.170917 | 15 |  |  | Zn0.5Co0.5Fe2O4 | Zn |  | poly vinyl alcohol | 213.7 | 120 | 15 |  | ferrimagnetic | 10 |  |  |  | 0.5
10.1016/ j.jmmm.2023.170917 | 6.7 | 71 | 64.7335 | Fe3O4 |  |  | oleic acid | 213.7 | 183 |  | spherical | superparamagnetic | 29.3
10.1016/ j.jmmm.2023.170917 | 5.8 | 73 | 64.7335 | Fe3O4 |  |  | lauric acid | 213.7 | 183 |  | spherical | superparamagnetic | 12.5
10.1016/ j.jmmm.2023.170917 | 5.8 | 67 | 64.7335 | Fe3O4 |  |  | myristic acid | 213.7 | 183 |  | spherical | superparamagnetic | 23.8
10.1016/ j.jmmm.2023.170917 | 13.3 | 70 | 5600 | CoFe2O4 |  |  | MnFe2O4 shell | 213.7 | 183 |  | spherical | ferrimagnetic | 43
10.1016/ j.msec.2022.112655 | 11.7 | 77 | 6000 | CoFe2O4 |  |  | MnFe2O4 shell | 213.7 | 183 |  | spherical | ferrimagnetic | 46
10.1016/ j.msec.2022.112655 | 83 | 76 |  | MnFe2O4 |  |  | PEG | 213.69 | 355 |  | aggregate |  | 1395
10.1016/ j.msec.2022.112655 | 9.06 | 57.5 |  | Fe3O4 |  |  | URO | 213.69 | 386 |  | spherical | superparamagnetic | 13.4
10.1016/ j.msec.2022.112655 | 10.51 | 60.1 |  | Fe3O4 |  |  | NH4HCO3 | 213.69 | 386 |  | spherical | superparamagnetic | 69
10.1016/ j.msec.2022.112655 | 10.31 | 60.4 |  | Fe3O4 |  |  | PEG | 213.69 | 386 |  | spherical | superparamagnetic | 25
10.1016/ j.msec.2022.112655 | 18.3 |  |  | Fe3O4 |  |  | PCBA | 213.6 | 167 | 10 |  | superparamagnetic | 66.5 | 2.1
10.1016/ j.physb.2021.413510 | 7.82 | 54.26 | 0.36 | Fe3O4 |  |  | dextran | 213.6 | 347 | 0.25 | spherical | superparamagnetic | 39.38 | 0.77 |  | 0.03
10.1016/ j.physb.2021.413510 | 7.82 | 54.26 | 0.36 | Fe3O4 |  |  | dextran | 213.6 | 347 | 2 | spherical | superparamagnetic | 7.64 | 0.77 |  | 0.03
10.1016/ j.physb.2021.413510 | 7.82 | 54.26 | 0.36 | Fe3O4 |  |  | dextran | 213.6 | 347 | 10 | spherical | superparamagnetic | 4.13 | 0.77 |  | 0.03
10.1016/ j.physb.2021.413510 | 7.82 | 54.26 | 0.36 | Fe3O4 |  |  | dextran | 213.6 | 347 | 25 | spherical | superparamagnetic | 1.92 | 0.77 |  | 0.03
10.1016/ j.colsurfa.2025.137117 | 24.38 | 51.35 | 19.26 | Fe3O4 |  |  | hydrochar-like structure | 213.6 | 347 | 0.25 | nanoflower | ferrimagnetic | 254.74 | 0.81 |  | 2.9
10.1016/ j.colsurfa.2025.137117 | 24.38 | 51.35 | 19.26 | Fe3O4 |  |  | hydrochar-like structure | 213.6 | 347 | 2 | nanoflower | ferrimagnetic | 92.4 | 0.81 |  | 2.9
10.1016/ j.colsurfa.2025.137117 | 24.38 | 51.35 | 19.26 | Fe3O4 |  |  | hydrochar-like structure | 213.6 | 347 | 10 | nanoflower | ferrimagnetic | 103.9 | 0.81 |  | 2.9
10.1016/ j.colsurfa.2025.137117 | 24.38 | 51.35 | 19.26 | Fe3O4 |  |  | hydrochar-like structure | 213.6 | 347 | 25 | nanoflower | ferrimagnetic | 143.18 | 0.81 |  | 2.9
10.1016/ j.colsurfa.2025.137117 | 45.97 | 24.22 | 2.29 | Fe3O4 |  |  | dextran | 213.6 | 347 | 0.25 | cuboidal and octahedral |  | 39.85 | 0.76 |  | 0.36
10.1016/ j.bioadv.2022.213021 | 45.97 | 24.22 | 2.29 | Fe3O4 |  |  | dextran | 213.6 | 347 | 2 | cuboidal and octahedral |  | 13.5 | 0.76 |  | 0.36
10.1016/ j.bioadv.2022.213021 | 45.97 | 24.22 | 2.29 | Fe3O4 |  |  | dextran | 213.6 | 347 | 10 | cuboidal and octahedral |  | 8.85 | 0.76 |  | 0.36
10.1016/ j.bioadv.2022.213021 | 45.97 | 24.22 | 2.29 | Fe3O4 |  |  | dextran | 213.6 | 347 | 25 | cuboidal and octahedral |  | 8.74 | 0.76 |  | 0.36
10.1016/ j.bioadv.2022.213021 | 15 |  |  | Fe3O4 |  |  |  | 210 | 280 |  |  |  | 2.36
10.1016/ j.bioadv.2022.213021 | 24 |  |  | Fe3O4 |  |  | gamma-Al2O3 | 210 | 123 |  |  |  | 12.25
10.1016/ j.bioadv.2022.213021 | 14 |  |  | Fe3O4 |  |  |  | 210 | 320 |  | spherical | superparamagnetic | 39
10.1016/ j.bioadv.2022.213021 | 36 |  |  | Fe3O4 |  |  |  | 210 | 320 |  | spherical | superparamagnetic | 49
10.1016/ j.bioadv.2022.213021 | 26 |  |  | Fe3O4 |  |  | Au | 210 | 320 |  | spherical | superparamagnetic | 79
10.1016/ j.physb.2025.416960 | 28 |  |  | Fe3O4 |  |  | Gd doped shell | 210 | 320 |  | spherical | superparamagnetic | 132
10.1016/ j.physb.2025.416960 | 30 |  |  | Fe3O4 |  |  | Nd doped shell | 210 | 320 |  | spherical | superparamagnetic | 99
10.1016/ j.physb.2025.416960 | 25 | 33.83 | 53 | MgFe2O4 |  |  |  | 209.5 | 265 | 2 | spherical | ferrimagnetic | 65 | 2
10.1016/ j.physb.2025.416960 | 25 | 33.83 | 53 | MgFe2O4 |  |  |  | 209.5 | 265 | 5 | spherical | ferrimagnetic | 90 | 2
10.3762/ bjnano.16.157 | 37 | 45 | 0 | beta-NaFeO2 |  |  |  | 209.5 | 267 | 2 | spherical | superparamagnetic | 82.8 |  |  | 0
10.3762/ bjnano.16.157 | 10.8 | 51.1 | 434.78 | Fe3O4 |  |  | DMSA | 203.63 | 109.8 | 10 | polyhedron | superparamagnetic | 6.7 | 0.8
10.1016/ j.mtla.2021.101152 | 14.2 | 74.1 | 349.32 | Fe3O4 |  |  | DMSA | 203.63 | 109.8 | 10 | spherical | superparamagnetic | 45 | 0.5
10.1016/ j.mtla.2021.101152 | 17.9 | 88.3 | 371.94 | Fe3O4 |  |  | DMSA | 203.63 | 109.8 | 3 | polyhedron | superparamagnetic | 67 | 1.5
10.1016/ j.mtla.2021.101152 | 168 | 46.68 |  | Fe3O4 | Y |  |  | 201.12 | 413 | 3 | spherical | superparamagnetic | 76 | 45 |  |  | 0.01
10.1016/ j.mtla.2021.101152 | 13 | 16 | 40 | Zn0.5Ca0.5Fe2O4 | Zn | Ca |  | 201.1 | 337 | 1 | irregular | superparamagnetic | 179.4 |  |  |  | 0.5 | 0.5
10.1016/ j.mtla.2021.101152 | 14 | 22 | 130 | Mg0.5Ca0.5Fe2O4 | Mg | Ca |  | 201.1 | 337 | 1 | irregular | soft ferrimagnetic | 338 |  |  | 0.18 | 0.5 | 0.5
10.1016/ j.mtla.2021.101152 | 12.57 | 84.5 |  | Fe3O4 |  |  | citrate | 201 | 120 | 5 |  |  | 239 | 3.86
10.1016/ j.matchemphys.2024.129050 | 12.57 | 85.2 |  | Fe3O4 |  |  | chitosan shell | 201 | 120 | 5 |  |  | 393 | 3.86
10.1016/ j.matchemphys.2024.129050 | 12 | 64 |  | Fe3O4 |  |  |  | 200.1 | 62 |  |  | Superparamagentic | 14
10.1016/ j.matchemphys.2024.129050 | 28.3 | 26.83 | 147.2 | La0.76Sr0.24MnO3 |  |  | PEG | 200.1 | 98 | 15 | spherical | superparamagnetic | 22.41 |  |  | 0.1889
10.1016/ j.matchemphys.2024.129050 | 28.3 | 26.83 | 147.2 | La0.76Sr0.24MnO3 |  |  | PEG | 200.1 | 256 | 15 | spherical | superparamagnetic | 27.28 |  |  | 0.1889
10.1016/ j.matchemphys.2024.129050 | 26.1 | 21.54 | 90.34 | La0.71Pr0.05Sr0.24MnO3 | Pr |  | PEG | 200.1 | 98 | 15 | spheroid | superparamagnetic | 22.9 |  |  | 0.0733 | 0.05
10.1016/ j.matchemphys.2024.129050 | 26.1 | 21.54 | 90.34 | La0.71Pr0.05Sr0.24MnO3 | Pr |  | PEG | 200.1 | 256 | 15 | spheroid | superparamagnetic | 47.71 |  |  | 0.0733 | 0.05
10.1016/ j.colsurfa.2024.133982 | 28.3 | 26.83 | 147 | La0.76Sr0.24MnO3 |  |  | PEG | 200.1 | 98 | 15 | spherical | superparamagnetic | 22.41 |  |  | 0.1889
10.1016/ j.colsurfa.2024.133982 | 28.3 | 26.83 | 147 | La0.76Sr0.24MnO3 |  |  | PEG | 200.1 | 256 | 15 | spherical | superparamagnetic | 27.28 |  |  | 0.1889
10.1016/ j.jallcom.2021.158952 | 27 | 16.34 | 30 | La0.75Zr0.01Sr0.24MnO3 | Zr |  | PEG | 200.1 | 98 | 15 | irregular spherical | superparamagnetic | 32.28 |  |  | 0.0483 | 0.01
10.1016/ j.jallcom.2021.158952 | 27 | 16.34 | 30 | La0.75Zr0.01Sr0.24MnO3 | Zr |  | PEG | 200.1 | 256 | 15 | irregular spherical | superparamagnetic | 52.64 |  |  | 0.0483 | 0.01
10.1016/ j.jallcom.2021.158952 | 50 | 76 | 155 | Fe3O4 |  |  |  | 200 | 55 |  | polyhedron | ferrimagnetic | 4.5 |  |  | 0.5
10.1016/ j.jallcom.2021.158952 | 19 | 51 | 0 | Fe3O4 |  |  | dextran | 200 | 55 | 13.4 | spherical | superparamagnetic | 57 | 0.47
10.1016/ j.jallcom.2021.158952(25) | 19 | 51 | 0 | Fe3O4 |  |  | dextran | 200 | 55 | 13.4 | spherical | superparamagnetic | 75 | 0.47
10.1016/ j.jallcom.2021.158952(26) | 19 | 51 | 0 | Fe3O4 |  |  | dextran | 200 | 55 | 13.4 | spherical | superparamagnetic | 76 | 0.47
10.1016/ j.jallcom.2021.158952(27) | 19 | 51 | 0 | Fe3O4 |  |  | dextran | 200 | 55 | 13.4 | spherical | superparamagnetic | 35 | 0.47
10.1016/ j.jallcom.2021.158952(28) | 30 |  |  | La0.75Sr0.25MnO3 | Sr |  |  | 200 | 100 |  | cylindrical | ferromagnetic | 69 |  |  |  | 0.25
10.1016/ j.jallcom.2021.158952(29) | 49 |  |  | La0.75Sr0.25MnO3 | Sr |  |  | 200 | 100 |  | cylindrical | ferromagnetic | 152 |  |  |  | 0.25
10.1016/ j.jallcom.2021.158952(30) | 22.5 |  |  | gamma-Fe2O3 |  |  |  | 200 | 530 | 2.94 | nanoflower | superparamagnetic | 300 | 2.3
10.1016/ j.matchemphys.2026.132046 | 21.4 |  |  | gamma-Fe2O3 |  |  | PEG 8 kDa | 200 | 530 | 1.68 | nanoflower | superparamagnetic | 291 | 1.8
10.1016/ j.matchemphys.2026.132046 | 21.4 |  |  | gamma-Fe2O3 |  |  | PEG 2 kDa | 200 | 530 | 1.68 | nanoflower | superparamagnetic | 294 | 1.8
10.1016/ j.matchemphys.2026.132046 | 21.4 |  |  | gamma-Fe2O3 |  |  | PEG 4 kDa | 200 | 530 | 1.68 | nanoflower | superparamagnetic | 294 | 1.8
10.1016/ j.matchemphys.2026.132046 | 21.4 |  |  | gamma-Fe2O3 |  |  | PEG 6 kDa | 200 | 530 | 1.68 | nanoflower | superparamagnetic | 294 | 1.8
10.1016/ j.inoche.2025.114902 | 21.4 |  |  | gamma-Fe2O3 |  |  | PEG 20 kDa | 200 | 530 | 1.68 | nanoflower | superparamagnetic | 294 | 1.8
10.1016/ j.inoche.2025.114902 | 6.6 |  |  | CoCuFe2O4 |  |  |  | 200 | 746 |  |  |  | 83.3
10.1016/ j.inoche.2025.114902 | 2.5 | 4.8 | 250 | Fe3O4 | Fe |  |  | 200 | 268 | 333.33 | spherical | ferromagnetic | 115 |  |  |  | 0.1082
10.1016/ j.inoche.2025.114902 | 12.5 | 73.5 | 16 | Gd0.18Fe2.82O4 | Gd |  | SiO2 | 200 | 450 | 1 | spherical | superparamagnetic | 153 |  | high | 0.018 | 0.18
10.1016/ j.jallcom.2023.172205 | 12.5 | 73.5 | 16 | Gd0.18Fe2.82O4 | Gd |  | SiO2 | 200 | 450 | 5 | spherical | superparamagnetic | 92 |  | high | 0.018 | 0.18
10.1016/ j.jallcom.2023.172205 | 12.5 | 73.5 | 16 | Gd0.18Fe2.82O4 | Gd |  | SiO2 | 200 | 450 | 10 | spherical | superparamagnetic | 79 |  | high | 0.018 | 0.18
10.1016/ j.jallcom.2023.172205 | 10 | 47 | 0 | Fe3O4 |  |  |  | 200 | 577 | 8.8 | spherical | superparamagnetic | 83.1 | 2
10.1016/ j.jallcom.2023.172205 | 9 | 65 | 0 | Mg0.1Fe2.9O4 | Mg |  |  | 200 | 577 | 3.1 | spherical | superparamagnetic | 45 | 4 |  |  | 0.1
10.1016/ j.jallcom.2023.172205 | 7 | 48 | 0 | Mg0.2Fe2.8O4 | Mg |  |  | 200 | 577 | 3.13 | spherical | superparamagnetic | 25 | 3 |  |  | 0.2
10.1016/ j.jallcom.2023.172205 | 6 | 31 | 0 | Mg0.2Fe2.8O4 | Mg |  |  | 200 | 577 | 9.2 | spherical | superparamagnetic | 10 | 3 |  |  | 0.4
10.1016/ j.jallcom.2023.172205 | 19.8 | 77.29 | 0 | Fe3O4 |  |  | citric acid | 200 | 252 | 3 | pseudo-spherical | superparamagnetic | 52 |  |  | 0 | 0
10.1016/ j.jallcom.2023.172205 | 17.8 | 91.38 | 0 | Zn0.10Fe2.90O4 | Zn |  | citric acid | 200 | 252 | 3 | pseudo-spherical | superparamagnetic | 74 |  |  | 0 | 0.1
10.1016/ j.jallcom.2023.172205 | 15.2 |  | 0 | Zn0.20Fe2.80O4 | Zn |  | citric acid | 200 | 252 | 3 | pseudo-spherical | superparamagnetic | 91 |  |  | 0 | 0.2
10.1016/ j.jallcom.2023.172205 | 12.8 |  | 0 | Zn0.37Fe2.63O4 | Zn |  | citric acid | 200 | 252 | 3 | pseudo-spherical | superparamagnetic | 106 |  |  | 0 | 0.37
10.1016/ j.jallcom.2023.172205 | 8.3 |  | 0 | Zn0.56Fe2.44O4 | Zn |  | citric acid | 200 | 252 | 3 | pseudo-spherical | superparamagnetic | 18 |  |  | 0 | 0.56
10.1016/ j.jallcom.2023.172205 | 8 |  | 0 | Zn0.66Fe2.34O4 | Zn |  | citric acid | 200 | 252 | 3 | rounded nanocube | superparamagnetic | 5 |  |  | 0 | 0.66
10.1016/ j.jallcom.2023.172205 | 4.1 |  | 0 | Zn0.85Fe2.15O4 | Zn |  | citric acid | 200 | 252 | 3 | rounded nanocube | superparamagnetic | 2 |  |  | 0 | 0.85
10.1016/ j.ceramint.2023.08.088 | 11.1 | 36.3 | 6 | Co0.2Zn0.8Fe2O4 | Zn | Co |  | 200 | 340 | 1 | spherical | superparamagnetic | 120.9 | 1.7 |  |  | 0.2 | 0.8
10.1016/ j.ceramint.2023.08.088 | 11.1 | 33.4 | 17 | Co0.2Zn0.8Fe2O4 | Zn | Co | chitosan | 200 | 340 | 1 | spherical | superparamagnetic | 211.2 | 1.7 |  |  | 0.2 | 0.8
10.1016/ j.ceramint.2023.08.088 | 8.45 | 77.9 | 0 | Fe3O4 |  |  |  | 200 | 847 | 5 |  | superparamagnetic | 252.2
10.1016/ j.ceramint.2023.08.088 | 8.45 | 77.9 | 0 | Fe3O4 |  |  |  | 200 | 847 | 10 |  | superparamagnetic | 284.8
10.1016/ j.ceramint.2023.08.088 | 8.45 | 77.9 | 0 | Fe3O4 |  |  |  | 200 | 847 | 15 |  | superparamagnetic | 285
10.1016/ j.ceramint.2023.08.088 | 10.09 | 50.4 | 0 | Fe3O4 |  |  | 58S bioactive glass | 200 | 847 | 50 |  | superparamagnetic | 8.3
10.1016/ j.ceramint.2023.08.088 | 9.39 | 34.11 | 0 | Fe3O4 |  |  | 58S bioactive glass | 200 | 847 | 50 |  | superparamagnetic | 33.8
10.1016/ j.ceramint.2023.08.088 | 9.68 | 33.6 | 0 | Fe3O4 |  |  | 58S bioactive glass | 200 | 847 | 50 |  | superparamagnetic | 71.7
10.1016/ j.ceramint.2023.08.088 | 12.12 | 65.6 | 1.26 | Fe3O4 |  |  |  | 200 | 340 | 1 | spherical | superparamagnetic | 64.78 | 5 |  | 0.1091
10.1016/ j.ceramint.2023.08.088 | 12.12 | 65.6 | 1.26 | Fe3O4 |  |  |  | 200 | 340 | 5 | spherical | superparamagnetic | 22.04 | 5 |  | 0.1091
10.1016/ j.ceramint.2023.08.088 | 12.12 | 65.6 | 1.26 | Fe3O4 |  |  |  | 200 | 340 | 10 | spherical | superparamagnetic | 17.14 | 5 |  | 0.1091
10.1016/ j.ceramint.2023.08.088 | 12.12 | 65.6 | 1.26 | Fe3O4 |  |  |  | 200 | 340 | 15 | spherical | superparamagnetic | 14.21 | 5 |  | 0.1091
10.1016/ j.ceramint.2023.08.088 | 50.7 | 28.12 |  | Zn0.4Fe2.6O4 | Zn |  | MnFe2O4 | 200 | 796 | 5 | polyhedron | superparamagnetic | 110.38 | 2.2 |  |  | 0.4
10.1016/ j.ceramint.2023.08.088 | 28.3 | 26.83 | 126.4 | La0.76Sr0.24MnO3 |  |  | PEG | 200 | 98 | 15 | spherical | superparamagnetic | 22.41 |  |  | 0.189
10.1016/ j.ceramint.2023.08.088 | 28.3 | 26.83 | 126.4 | La0.76Sr0.24MnO3 |  |  | PEG | 200 | 256 | 15 | spherical | superparamagnetic | 27.28 |  |  | 0.189
10.1016/ j.ceramint.2023.08.088 | 27 | 21.01 | 51.09 | La0.75Mg0.01Sr0.24MnO3 | Mg |  | PEG | 200 | 98 | 15 | spherical | superparamagnetic | 32.28 |  |  | 0.087 | 0.01
10.1016/ j.jmmm.2023.171279 | 27 | 21.01 | 51.09 | La0.75Mg0.01Sr0.24MnO3 | Mg |  | PEG | 200 | 256 | 15 | spherical | superparamagnetic | 52.64 |  |  | 0.087 | 0.01
10.1016/ j.jmmm.2023.171279 | 9 | 66.7 | 0 | Fe3O4 |  |  |  | 200 | 450 | 5 |  | superparamagnetic | 23.4 | 1
10.1016/ j.jmmm.2025.172999 | 9.5 |  | 0 | Fe2.95Gd0.05O4 | Gd |  |  | 200 | 450 | 5 |  | superparamagnetic | 44.3 | 0.5 |  |  | 0.05
10.1016/ j.jmmm.2025.172999 | 9.5 |  | 0 | Fe2.9Gd0.1O4 | Gd |  |  | 200 | 450 | 5 |  | superparamagnetic | 62.7 | 0.5 |  |  | 0.1
10.1016/ j.jmmm.2025.172999 | 10 |  | 0 | Fe2.85Gd0.15O4 | Gd |  |  | 200 | 450 | 5 |  | superparamagnetic | 147.1 | 1 |  |  | 0.15
10.1016/ j.jmmm.2025.172999 | 11 |  | 0 | Fe2.8Gd0.2O4 | Gd |  |  | 200 | 450 | 5 |  | superparamagnetic | 168 | 1 |  |  | 0.2
10.1016/ j.jmmm.2025.172999 | 12.5 |  | 0 | Fe2.75Gd0.25O4 | Gd |  |  | 200 | 450 | 5 |  | superparamagnetic | 237.4 | 0.5 |  |  | 0.25
10.1016/ j.jmmm.2025.172999 | 12.5 | 46.1 | 0 | Fe2.7Gd0.3O4 | Gd |  |  | 200 | 450 | 5 |  | superparamagnetic | 114.5 | 0.5 |  |  | 0.3
10.1016/ j.jmmm.2025.172999 | 12.5 |  |  | Fe2.75Gd0.25O4 | Gd |  |  | 200 | 450 | 1 |  |  | 204.8 | 0.5 |  |  | 0.25
10.1016/ j.jmmm.2025.172999 | 12.5 |  |  | Fe2.75Gd0.25O4 | Gd |  |  | 200 | 450 | 2 |  |  | 150.5 | 0.5 |  |  | 0.25
10.1016/ j.jmmm.2025.172999 | 12.5 |  |  | Fe2.75Gd0.25O4 | Gd |  |  | 200 | 450 | 3 |  |  | 115.6 | 0.5 |  |  | 0.25
10.1016/ j.jmmm.2025.172999 | 12.5 |  |  | Fe2.75Gd0.25O4 | Gd |  |  | 200 | 450 | 4 |  |  | 128.4 | 0.5 |  |  | 0.25
10.1016/ j.jmmm.2025.172999 | 24.3 | 60.6 | 96 | MnTb0.03Fe1.97O4 | Tb |  |  | 200 | 450 | 1 | spherical |  | 376.1 | 2.4 |  |  | 0.03
10.1016/ j.jmmm.2025.172999 | 16.3 | 41.7 | 844 | CoFe2O4 |  |  |  | 200 | 450 | 2 | spherical | ferromagnetic | 55.3 | 0.1 |  | 0.309
10.1016/ j.ceramint.2025.11.293 | 38.7 | 73.6 | 1110 | CoFe2O4 |  |  |  | 200 | 450 | 2 | spherical | ferromagnetic | 23.5 | 0.1 |  | 0.428
10.1016/ j.ceramint.2025.11.293 | 12.4 | 42.6 | 595 | CoFe2O4 |  |  | citric acid | 200 | 450 | 2 | spherical | ferromagnetic | 135.2 | 0.1 |  | 0.272
10.1016/ j.inoche.2025.115880 | 28.2 | 55.6 | 660 | CoFe2O4 |  |  |  | 200 | 450 | 2 | spherical | ferromagnetic | 83.3 | 0.1 |  | 0.3597
10.1016/ j.inoche.2025.115880 | 12.97 | 67.9 | 0 | Fe3O4 |  |  |  | 200 | 252 | 5 | spherical | superparamagnetic | 63.4 | 1.84
10.1016/ j.inoche.2025.115880 | 12.97 | 67.9 | 0 | Fe3O4 |  |  | citric acid | 200 | 252 | 5 | spherical | superparamagnetic | 65.8 | 1.84
10.1016/ j.inoche.2025.115880 | 12.97 | 67.9 | 0 | Fe3O4 |  |  | amisilane (APTES) | 200 | 252 | 5 | spherical | superparamagnetic | 67.2 | 1.84
10.1016/ j.ceramint.2025.10.167 | 12.97 | 67.9 | 0 | Fe3O4 |  |  | dextran | 200 | 252 | 5 | spherical | superparamagnetic | 55.6 | 1.84
10.1016/ j.ceramint.2025.10.167 | 11.5 | 76 | 135 | Fe3O4 |  |  |  | 200 | 450 | 5 | spherical | superparamagnetic | 288
10.1016/ j.ceramint.2025.10.167 | 11 | 83 | 112 | Zn0.05Fe2.95O4 | Zn |  |  | 200 | 450 | 5 | spherical | superparamagnetic | 364 |  |  |  | 0.05
10.1016/ j.ceramint.2025.12.178 | 11 | 86 | 102 | Zn0.10Fe2.90O4 | Zn |  |  | 200 | 450 | 5 | spherical | superparamagnetic | 385 |  |  |  | 0.1
10.1016/ j.ceramint.2025.12.178 | 11 | 91 | 89 | Zn0.15Fe2.85O4 | Zn |  |  | 200 | 450 | 5 | spherical | superparamagnetic | 410 |  |  |  | 0.15
10.1016/ j.ceramint.2025.12.178 | 11.5 | 93.5 | 77 | Zn0.20Fe2.80O4 | Zn |  |  | 200 | 450 | 5 | spherical | superparamagnetic | 472 |  |  |  | 0.2
10.1016/ j.ceramint.2025.12.178 | 12.5 | 84.15 |  | Zn0.20Fe2.80O4 | Zn |  | PVP | 200 | 450 | 5 | spherical | superparamagnetic | 460 |  |  |  | 0.2
10.1016/ j.ceramint.2025.12.178 | 8.5 | 65.5 | 994 | CoFe2O4 |  |  |  | 200 | 450 | 4 |  |  | 32.4 | 0.2 |  | 0.35
10.1016/ j.ceramint.2025.12.178 | 9.1 | 44 | 1828 | CoGd0.05Fe1.95O4 | Gd |  |  | 200 | 450 | 4 |  |  | 28.2 | 0.2 |  | 0.42 | 0.05
10.1016/ j.ceramint.2025.12.178 | 8.8 | 54.4 | 1470 | CoGd0.15Fe1.85O4 | Gd |  |  | 200 | 450 | 4 |  |  | 49.1 | 0.1 |  | 0.32 | 0.15
10.1016/ j.ceramint.2025.12.178 | 10.9 | 31.9 | 688 | CoGd0.25Fe1.75O4 | Gd |  |  | 200 | 450 | 4 |  |  | 27.2 | 0.1 |  | 0.35 | 0.25
10.1016/ j.ceramint.2025.12.178 | 3.6 | 30.8 | 7 | Ni0.60Zn0.35Fe2.05O4 | Zn |  |  | 200 | 519 | 12 | spherical | superparamagnetic | 32.8 | 0.3 |  | 0.005 | 0.35
10.1016/ j.ceramint.2025.12.178 | 3.6 | 30.8 | 7 | Ni0.60Zn0.35Fe2.05O4 | Zn |  |  | 200 | 746 | 12 | spherical | superparamagnetic | 34.8 | 0.3 |  | 0.005 | 0.35
10.1016/ j.matchemphys.2025.131235 | 3.6 | 30.8 | 7 | Ni0.60Zn0.35Fe2.05O4 | Zn |  | citric acid | 200 | 519 | 12 | spherical | superparamagnetic | 41.7 | 0.3 |  | 0.005 | 0.35
10.1016/ j.matchemphys.2025.131235 | 3.6 | 30.8 | 7 | Ni0.60Zn0.35Fe2.05O4 | Zn |  | citric acid | 200 | 746 | 12 | spherical | superparamagnetic | 42.6 | 0.3 |  | 0.005 | 0.35
10.1016/ j.matchemphys.2025.131235 | 4.4 | 36.3 | 27 | Ni0.60Zn0.35Fe2.05O4 | Zn |  |  | 200 | 519 | 12 | spherical | superparamagnetic | 43.6 | 0.3 |  | 0.021 | 0.35
10.1016/ j.matpr.2022.03.417 | 4.4 | 36.3 | 27 | Ni0.60Zn0.35Fe2.05O4 | Zn |  |  | 200 | 746 | 12 | spherical | superparamagnetic | 123.8 | 0.3 |  | 0.021 | 0.35
10.1016/ j.matpr.2022.03.417 | 4.4 | 36.3 | 27 | Ni0.60Zn0.35Fe2.05O4 | Zn |  | citric acid | 200 | 519 | 12 | spherical | superparamagnetic | 64 | 0.3 |  | 0.021 | 0.35
10.1016/ j.matpr.2022.03.417 | 4.4 | 36.3 | 27 | Ni0.60Zn0.35Fe2.05O4 | Zn |  | citric acid | 200 | 746 | 12 | spherical | superparamagnetic | 131.5 | 0.3 |  | 0.021 | 0.35
10.1016/ j.matpr.2022.03.417 | 14.6 | 21 | 160 | Mg0.3Cu0.7Fe2O4 |  |  |  | 200 | 10 |  | spherical | ferrimagnetic | 1000
10.1016/ j.materresbull.2022.112035 | 34 | 45 | 168 | Mg0.3Tm0.09Cu0.91Fe2O4 | Tm |  |  | 200 | 10 |  | spherical | ferrimagnetic | 100 |  |  |  | 0.09
10.1016/ j.materresbull.2022.112035 | 33 | 82 | 138 | Fe3O4 |  |  | PVP | 200 | 316 | 1 | octahedron | superparamagnetic | 69
10.1016/ j.materresbull.2022.112035 | 33 | 82 | 138 | Fe3O4 |  |  | PVP | 200 | 316 | 2 | octahedron | superparamagnetic | 94
10.1016/ j.materresbull.2022.112035 | 33 | 82 | 138 | Fe3O4 |  |  | PVP | 200 | 316 | 5 | octahedron | superparamagnetic | 163
10.1016/ j.materresbull.2022.112035 | 8.5 | 65 |  | Fe3O4 |  |  |  | 200 | 450 | 0.05 | spherical | superparamagnetic | 23.4
10.1016/ j.materresbull.2022.112035 | 8.3 | 55 |  | Fe2.85Gd0.15O4 | Gd |  |  | 200 | 450 | 0.05 | spherical | superparamagnetic | 147.1 |  |  |  | 0.15
10.1016/ j.materresbull.2022.112035 | 8.7 | 45 |  | Fe2.75Gd0.25O4 | Gd |  |  | 200 | 450 | 0.05 | spherical | superparamagnetic | 237.4 |  |  |  | 0.25
10.1016/ j.materresbull.2022.112035 | 15.4 | 36 | 0 | CoFe2O4 |  |  | oleic acid capped | 199.74 | 252 | 6 | nanocube | superparamagnetic | 85.14 | 2.9
10.1016/ j.materresbull.2022.112035 | 15.4 | 36 | 0 | CoFe2O4 |  |  | oleic acid capped | 199.74 | 323 | 6 | nanocube | superparamagnetic | 104.18 | 2.9
10.1016/ j.materresbull.2022.112035 | 15.4 | 36 | 0 | CoFe2O4 |  |  | oleic acid capped | 199.74 | 397 | 6 | nanocube | superparamagnetic | 111.04 | 2.9
10.1016/ j.materresbull.2022.112035 | 6.9 | 68.2 | 15.7 | Fe3O4 |  |  | oleic acid | 194.84 | 126 | 32.4 | spherical | superparamagnetic | 61.71 | 0.7
10.1016/ j.materresbull.2022.112035 | 9.6 | 69.9 | 15.7 | Fe3O4 |  |  | oleic acid | 194.84 | 126 | 32.4 | spherical | superparamagnetic | 130.02 | 0.6
10.1016/ j.materresbull.2022.112035 | 10.5 | 69.4 | 17 | Fe3O4 |  |  | oleic acid | 194.84 | 126 | 32.4 | spherical | superparamagnetic | 185.2 | 0.6
10.1016/ j.physe.2022.115560 | 13 | 71 |  | Fe3O4 |  |  |  | 193.6 | 522 |  |  | Superparamagentic | 46.1
10.1016/ j.physe.2022.115560 | 29.4 | 77.8 | 0 | Fe3O4 |  |  | TEA-TTEG | 192.32 | 522.2 | 0.5 | nanoflower | superparamagnetic | 550.2
10.1016/ j.physe.2022.115560 | 23 | 53 | 16 | Ni0.75Zn0.25Fe2O4 | Ni |  | CTAB | 190 | 337 | 2 | spherical | superparamagnetic | 347 |  |  |  | 0.75
10.1016/ j.physe.2022.115560 | 11 | 38 | 43 | Ni0.5Zn0.5Fe2O4 | Ni |  | CTAB | 189 | 337 | 2 | spherical | superparamagnetic | 75 |  |  |  | 0.5
10.1016/ j.physe.2022.115560 | 11 | 58.18 | 0 | MnFe2O4 |  |  |  | 188.6 | 300 |  | spherical |  | 97
10.1016/ j.physe.2022.115560 | 10 | 53.1 |  | MnFe2O4 | Mn |  | lauric acid | 188.5 | 300 |  | spherical |  | 136 | 1.4
10.1016/ j.physe.2022.115560 | 10 | 50.3 |  | Fe3O4 |  |  | lauric acid | 188.5 | 300 |  | spherical |  | 168 | 0.7
10.1016/ j.physe.2022.115560 | 14 | 59 | 0 | Fe3O4 |  |  |  | 188.5 | 320 | 4 | spherical | superparamagnetic | 34.88 |  |  | 0
10.1016/ j.physe.2022.115560 | 14 | 59 | 0 | Fe3O4 |  |  |  | 188.5 | 320 | 4 | spherical | superparamagnetic | 39.66 |  |  | 0
10.1016/ j.physe.2022.115560 | 14 | 59 | 0 | Fe3O4 |  |  |  | 188.5 | 320 | 5 | spherical | superparamagnetic | 46.13 |  |  | 0
10.1016/ j.physe.2022.115560 | 11.2 | 18.2 | 17.59 | Fe3O4 |  |  | ceria | 188.46 | 112 |  | spherical | ferrimagnetic | 5 | 4.1 |  | 0.027
10.1016/ j.physe.2022.115560 | 18.4 | 19.9 | 76.64 | Fe3O4 |  |  | ceria | 188.46 | 112 |  | spherical | ferrimagnetic | 5 | 4.2 |  | 0.121
10.1016/ j.physe.2022.115560 | 14.704 | 61.39 | 180.5 | Fe3O4 |  |  |  | 188.24 | 337 | 1 | spherical | ferrimagnetic | 168 | 0.008 |  | 0.00195
10.1016/ j.physe.2022.115560 | 13 | 16 | 40 | Zn0.5Ca0.5Fe2O4 | Zn | Ca |  | 188.06 | 337 | 1 | irregular | superparamagnetic | 163.7 |  |  |  | 0.5 | 0.5
10.1016/ j.physe.2022.115560 | 14 | 22 | 130 | Mg0.5Ca0.5Fe2O4 | Mg | Ca |  | 188.06 | 337 | 1 | irregular | soft ferrimagnetic | 219.2 |  |  | 0.18 | 0.5 | 0.5
10.1016/ j.physe.2022.115560 | 15 | 37 | 41 | Ni0.25Zn0.75Fe2O4 | Ni |  | CTAB | 188 | 337 | 7 | spherical | superparamagnetic | 19 |  |  |  | 0.25
10.1016/ j.physe.2022.115560 | 16.4 | 50.1 | 37.05 | Fe3O4 |  |  |  | 188 | 336 | 2 | spherical | ferrimagnetic | 52.84 |  |  | 0.01775
10.1016/ j.physe.2022.115560 | 16.4 | 50.1 | 37.05 | Fe3O4 |  |  |  | 188 | 336 | 4 | spherical | ferrimagnetic | 34.98 |  |  | 0.01775
10.1016/ j.ceramint.2023.01.101 | 16.4 | 50.1 | 37.05 | Fe3O4 |  |  |  | 188 | 336 | 6 | spherical | ferrimagnetic | 24.21 |  |  | 0.01775
10.1016/ j.ceramint.2023.01.101 | 16.9 | 14.01 | 44.38 | Fe3O4 |  |  | ZnS | 188 | 336 | 2 | spherical | ferrimagnetic | 79.69 |  |  | 0.01428
10.1016/ j.ceramint.2023.01.101 | 16.9 | 14.01 | 44.38 | Fe3O4 |  |  | ZnS | 188 | 336 | 4 | spherical | ferrimagnetic | 46.12 |  |  | 0.01428
10.1016/ j.ceramint.2023.01.101 | 16.9 | 14.01 | 44.38 | Fe3O4 |  |  | ZnS | 188 | 336 | 6 | spherical | ferrimagnetic | 31.72 |  |  | 0.01428
10.1016/ j.ceramint.2023.01.101 | 42.5 | 28.92 | 727.02 | Sr2Co2Fe12O22 |  |  |  | 187.6 | 337 | 1 | irregular | soft ferromagnetic | 292.14 |  |  | 0.25
10.1016/ j.ceramint.2023.01.101 | 33.12 | 19.05 | 331.31 | Sr2Co2Fe11.97Cu0.03O22 | Cu |  |  | 187.6 | 337 | 1 | irregular | soft ferromagnetic | 213 |  |  | 0.2 | 0.03
10.1016/ j.ceramint.2023.01.101 | 41.31 | 20.31 | 261.07 | Sr2Co2Fe11.95Cu0.05O22 | Cu |  |  | 187.6 | 337 | 1 | irregular | soft ferromagnetic | 190.98 |  |  | 0.21 | 0.05
10.1016/ j.ceramint.2023.01.101 | 39.8 | 17.97 | 549.87 | Sr2Co2Fe11.93Cu0.07O22 | Cu |  |  | 187.6 | 337 | 1 | irregular | soft ferromagnetic | 233 |  |  | 0.22 | 0.07
10.1016/ j.ceramint.2023.01.101 | 80.82 | 21.46 | 416.4 | Co0.8Zn0.2Fe2O4 | Mn |  |  | 187.54 | 337 | 1 | irregular |  | 334.95 |  |  | 0.41 | 0
10.1016/ j.ceramint.2023.01.101 | 69.12 | 55.56 | 417.9 | Co0.8Zn0.2Fe1.95Mn0.05O4 | Mn |  |  | 187.54 | 337 | 1 | irregular |  | 320.97 |  |  | 0.42 | 0.05
10.1016/ j.ceramint.2023.01.101 | 68.14 | 30.51 | 389.4 | Co0.8Zn0.2Fe1.9Mn0.1O4 | Mn |  |  | 187.54 | 337 | 1 | irregular |  | 325.65 |  |  | 0.42 | 0.1
10.1016/ j.ceramint.2023.01.101 | 87.82 | 20.64 | 275.7 | Co0.8Zn0.2Fe1.85Mn0.15O4 | Mn |  |  | 187.54 | 337 | 1 | irregular |  | 719.52 |  |  | 0.37 | 0.15
10.1016/ j.ceramint.2023.01.101 | 121.82 | 65.72 | 272.7 | Co0.8Zn0.2Fe1.8Mn0.2O4 | Mn |  |  | 187.54 | 337 | 1 | irregular |  | 467.47 |  |  | 0.33 | 0.2
10.1016/ j.ceramint.2023.01.101 | 43.4 | 28.92 | 727.02 | Sr2Co2Fe12O22 |  |  |  | 187.5 | 337 | 1 | irregular platelets and rod-like | soft ferrimagnetic | 292.14 | 1.38 |  | 0.25
10.1016/ j.ceramint.2023.01.101 | 42.92 | 23.47 | 826.13 | Sr2Co2Fe11.64Cr0.36O22 | Cr |  |  | 187.5 | 337 | 1 | irregular platelets and rod-like | soft ferrimagnetic | 283.84 | 1.68 |  | 0.26 | 0.03
10.1016/ j.ceramint.2023.01.101 | 42.41 | 18.46 | 486.09 | Sr2Co2Fe11.4Cr0.6O22 | Cr |  |  | 187.5 | 337 | 1 | irregular platelets and rod-like | soft ferrimagnetic | 296.49 | 1.31 |  | 0.18 | 0.05
10.1016/ j.ceramint.2023.01.101 | 33.54 | 22.46 | 884.91 | Sr2Co2Fe11.16Cr0.84O22 | Cr |  |  | 187.5 | 337 | 1 | irregular platelets and rod-like | soft ferrimagnetic | 253.28 | 1.39 |  | 0.29 | 0.07
10.1016/ j.ceramint.2023.01.101 | 18.2 | 22.03 | 2154.5 | CoCr2O4 | Gd |  |  | 187.49 | 337 | 1 | spherical | ferrimagnetic | 35.31 |  |  |  | 0
10.1016/ j.ceramint.2023.01.101 | 9.3 | 26.68 | 1481.3 | CoGd0.04Cr1.96O4 | Gd |  |  | 187.49 | 337 | 1 | spherical | ferrimagnetic | 33.53 |  |  |  | 0.04
10.1016/ j.ceramint.2023.01.101 | 8.2 | 29.85 | 1147.2 | CoGd0.08Cr1.92O4 | Gd |  |  | 187.49 | 337 | 1 | spherical | ferrimagnetic | 32.61 |  |  |  | 0.08
10.1016/ j.ceramint.2023.01.101 | 6.8 | 33.02 | 1060.4 | CoGd0.12Cr1.88O4 | Gd |  |  | 187.49 | 337 | 1 | spherical | ferrimagnetic | 32.22 |  |  |  | 0.12
10.1016/ j.ceramint.2023.01.101 | 10.5 | 47.33 | 835.9 | Cu0.15Co0.85Fe2O4 | Cu |  |  | 187.49 | 337 | 1 | spherical | ferromagnetic | 336.5 | 0.98 |  | 0.268 | 0.15
10.1016/ j.ceramint.2023.01.101 | 10.5 | 47.33 | 835.9 | Cu0.15Co0.85Fe2O4 | Cu |  |  | 187.49 | 337 | 2 | spherical | ferromagnetic | 210.53 | 0.98 |  | 0.268 | 0.15
10.1016/ j.ceramint.2023.01.101 | 10.5 | 47.33 | 835.9 | Cu0.15Co0.85Fe2O4 | Cu |  |  | 187.49 | 337 | 3 | spherical | ferromagnetic | 171.63 | 0.98 |  | 0.268 | 0.15
10.1016/ j.ceramint.2023.01.101 | 10.7 | 64.41 | 450 | Cu0.31Co0.69Fe2O4 | Cu |  |  | 187.49 | 337 | 1 | spherical | ferromagnetic | 446 | 0.91 |  | 0.153 | 0.31
10.1016/ j.ceramint.2023.01.101 | 10.7 | 64.41 | 450 | Cu0.31Co0.69Fe2O4 | Cu |  |  | 187.49 | 337 | 2 | spherical | ferromagnetic | 257.44 | 0.91 |  | 0.153 | 0.31
10.1016/ j.ceramint.2023.01.101 | 10.7 | 64.41 | 450 | Cu0.31Co0.69Fe2O4 | Cu |  |  | 187.49 | 337 | 3 | spherical | ferromagnetic | 185.35 | 0.91 |  | 0.153 | 0.31
10.1016/ j.ceramint.2023.01.101 | 10.9 | 49.72 | 168.44 | Cu0.47Co0.53Fe2O4 | Cu |  |  | 187.49 | 337 | 1 | spherical | ferromagnetic | 374.25 | 0.86 |  | 0.087 | 0.47
10.1016/ j.ceramint.2023.01.101 | 10.9 | 49.72 | 168.44 | Cu0.47Co0.53Fe2O4 | Cu |  |  | 187.49 | 337 | 2 | spherical | ferromagnetic | 197.94 | 0.86 |  | 0.087 | 0.47
10.1016/ j.ceramint.2023.01.101 | 10.9 | 49.72 | 168.44 | Cu0.47Co0.53Fe2O4 | Cu |  |  | 187.49 | 337 | 3 | spherical | ferromagnetic | 97.25 | 0.86 |  | 0.087 | 0.47
10.1039/ d4ra01600a | 10.2 | 36.74 | 338.14 | Cu0.15Co0.85Fe2O4 | Cu |  | chitosan | 187.49 | 337 | 1 | spherical | ferromagnetic | 352 | 0.8 |  | 0.142 | 0.15
10.1039/ d4ra01600a | 10.2 | 36.74 | 338.14 | Cu0.15Co0.85Fe2O4 | Cu |  | chitosan | 187.49 | 337 | 2 | spherical | ferromagnetic | 235.7 | 0.8 |  | 0.142 | 0.15
10.1039/ d4ra01600a | 10.2 | 36.74 | 338.14 | Cu0.15Co0.85Fe2O4 | Cu |  | chitosan | 187.49 | 337 | 3 | spherical | ferromagnetic | 208.24 | 0.8 |  | 0.142 | 0.15
10.1039/ d4ra01600a | 10.5 | 49.3 | 340.65 | Cu0.31Co0.69Fe2O4 | Cu |  | chitosan | 187.49 | 337 | 1 | spherical | ferromagnetic | 447.85 | 0.76 |  | 0.137 | 0.31
10.1039/ d4ra01600a | 10.5 | 49.3 | 340.65 | Cu0.31Co0.69Fe2O4 | Cu |  | chitosan | 187.49 | 337 | 2 | spherical | ferromagnetic | 284.9 | 0.76 |  | 0.137 | 0.31
10.1039/ d4ra01600a | 10.5 | 49.3 | 340.65 | Cu0.31Co0.69Fe2O4 | Cu |  | chitosan | 187.49 | 337 | 3 | spherical | ferromagnetic | 251.72 | 0.76 |  | 0.137 | 0.31
10.1039/ d4ra01600a | 10.4 | 46.4 | 266 | Cu0.47Co0.53Fe2O4 | Cu |  | chitosan | 187.49 | 337 | 1 | spherical | ferromagnetic | 385.5 | 0.81 |  | 0.12 | 0.47
10.1039/ d4ra01600a | 10.4 | 46.4 | 267 | Cu0.47Co0.53Fe2O4 | Cu |  | chitosan | 187.49 | 337 | 2 | spherical | ferromagnetic | 213.96 | 0.81 |  | 0.12 | 0.47
10.1039/ d4ra01600a | 10.4 | 46.4 | 268 | Cu0.47Co0.53Fe2O4 | Cu |  | chitosan | 187.49 | 337 | 3 | spherical | ferromagnetic | 156.75 | 0.81 |  | 0.12 | 0.47
10.1039/ d4ra01600a | 9.6 | 47 | 66 | Cu0.15Co0.85Fe2O4 | Cu |  |  | 187.43 | 337 | 0.01 | spherical | ferrimagnetic | 330 |  |  |  | 0.15 | 0.85
10.1039/ d4ra01600a | 9.6 | 47 | 66 | Cu0.15Co0.85Fe2O4 | Cu |  |  | 187.43 | 337 | 0.02 | spherical | ferrimagnetic | 210 |  |  |  | 0.15 | 0.85
10.1039/ d4ra01600a | 9.6 | 47 | 66 | Cu0.15Co0.85Fe2O4 | Cu |  |  | 187.43 | 337 | 0.03 | spherical | ferrimagnetic | 180 |  |  |  | 0.15 | 0.85
10.1039/ d4ra01600a | 9.9 | 64 | 35 | Cu0.31Co0.69Fe2O4 | Cu |  |  | 187.43 | 337 | 0.01 | spherical | ferrimagnetic | 436 |  |  |  | 0.31 | 0.69
10.1039/ d4ra01600a | 9.9 | 64 | 35 | Cu0.31Co0.69Fe2O4 | Cu |  |  | 187.43 | 337 | 0.02 | spherical | ferrimagnetic | 255 |  |  |  | 0.31 | 0.69
10.1039/ d4ra01600a | 9.9 | 64 | 35 | Cu0.31Co0.69Fe2O4 | Cu |  |  | 187.43 | 337 | 0.03 | spherical | ferrimagnetic | 180 |  |  |  | 0.31 | 0.69
10.1039/ d4ra01600a | 10 | 49 | 13 | Cu0.47Co0.53Fe2O4 | Cu |  |  | 187.43 | 337 | 0.01 | spherical | ferrimagnetic | 360 |  |  |  | 0.47 | 0.53
10.1039/ d4ra01600a | 10 | 49 | 13 | Cu0.47Co0.53Fe2O4 | Cu |  |  | 187.43 | 337 | 0.02 | spherical | ferrimagnetic | 200 |  |  |  | 0.47 | 0.53
10.1039/ d4ra01600a | 10 | 49 | 13 | Cu0.47Co0.53Fe2O4 | Cu |  |  | 187.43 | 337 | 0.03 | spherical | ferrimagnetic | 160 |  |  |  | 0.47 | 0.53
10.1039/ d4ra01600a | 9.5 | 36 | 26 | Cu0.15Co0.85Fe2O4 | Cu |  | chitosan | 187.43 | 337 | 0.01 | spherical | ferrimagnetic | 330 |  |  |  | 0.15 | 0.85
10.1039/ d4ra01600a | 9.5 | 36 | 26 | Cu0.15Co0.85Fe2O4 | Cu |  | chitosan | 187.43 | 337 | 0.02 | spherical | ferrimagnetic | 220 |  |  |  | 0.15 | 0.85
10.1039/ d4ra01600a | 9.5 | 36 | 26 | Cu0.15Co0.85Fe2O4 | Cu |  | chitosan | 187.43 | 337 | 0.03 | spherical | ferrimagnetic | 180 |  |  |  | 0.15 | 0.85
10.1039/ d4ra01600a | 9.7 | 49 | 27 | Cu0.31Co0.69Fe2O4 | Cu |  | chitosan | 187.43 | 337 | 0.01 | spherical | ferrimagnetic | 347 |  |  |  | 0.31 | 0.69
10.1039/ d4ra01600a | 9.7 | 49 | 27 | Cu0.31Co0.69Fe2O4 | Cu |  | chitosan | 187.43 | 337 | 0.02 | spherical | ferrimagnetic | 280 |  |  |  | 0.31 | 0.69
10.1039/ d4ra01600a | 9.7 | 49 | 27 | Cu0.31Co0.69Fe2O4 | Cu |  | chitosan | 187.43 | 337 | 0.03 | spherical | ferrimagnetic | 260 |  |  |  | 0.31 | 0.69
10.1016/ j.ces.2025.122731 | 10 | 46 | 21 | Cu0.47Co0.53Fe2O4 | Cu |  | chitosan | 187.43 | 337 | 0.01 | spherical | ferrimagnetic | 350 |  |  |  | 0.47 | 0.53
10.1016/ j.ces.2025.122731 | 10 | 46 | 21 | Cu0.47Co0.53Fe2O4 | Cu |  | chitosan | 187.43 | 337 | 0.02 | spherical | ferrimagnetic | 220 |  |  |  | 0.47 | 0.53
10.1016/ j.ces.2025.122731 | 10 | 46 | 21 | Cu0.47Co0.53Fe2O4 | Cu |  | chitosan | 187.43 | 337 | 0.03 | spherical | ferrimagnetic | 150 |  |  |  | 0.47 | 0.53
10.1016/ j.ces.2025.122731 | 19.3 | 89.4 | 49 | Cu0.15Fe2.85O4 | Cu |  |  | 187.4 | 337 | 1 |  | superparamagnetic | 787 | 1 |  |  | 0.15
10.1016/ j.mtcomm.2023.107982 | 19.3 | 89.4 | 49 | Cu0.15Fe2.85O4 | Cu |  |  | 187.4 | 337 | 2 |  | superparamagnetic | 766 | 1 |  |  | 0.15
10.1016/ j.mtcomm.2023.107982 | 19.3 | 89.4 | 49 | Cu0.15Fe2.85O4 | Cu |  |  | 187.4 | 337 | 3 |  | superparamagnetic | 517 | 1 |  |  | 0.15
10.1016/ j.mtcomm.2023.107982 | 16 | 87.4 | 46 | Cu0.31Fe2.69O4 | Cu |  |  | 187.4 | 337 | 1 |  | superparamagnetic | 762 | 0.6 |  |  | 0.31
10.1016/ j.mtcomm.2023.107982 | 16 | 87.4 | 46 | Cu0.31Fe2.69O4 | Cu |  |  | 187.4 | 337 | 2 |  | superparamagnetic | 743 | 0.6 |  |  | 0.31
10.1016/ j.jallcom.2021.161075 | 16 | 87.4 | 46 | Cu0.31Fe2.69O4 | Cu |  |  | 187.4 | 337 | 3 |  | superparamagnetic | 680 | 0.6 |  |  | 0.31
10.1016/ j.jallcom.2021.161075 | 15.8 | 69.6 | 21 | Cu0.47Fe2.53O4 | Cu |  |  | 187.4 | 337 | 1 |  | superparamagnetic | 723 | 0.7 |  |  | 0.47
10.1016/ j.jallcom.2021.161075 | 15.8 | 69.6 | 21 | Cu0.47Fe2.53O4 | Cu |  |  | 187.4 | 337 | 2 |  | superparamagnetic | 589 | 0.7 |  |  | 0.47
10.1016/ j.jallcom.2021.161075 | 15.8 | 69.6 | 21 | Cu0.47Fe2.53O4 | Cu |  |  | 187.4 | 337 | 3 |  | superparamagnetic | 538 | 0.7 |  |  | 0.47
10.1016/ j.inoche.2025.115569 | 18.4 | 83.1 | 49 | Cu0.15Fe2.85O4 | Cu |  | dextran | 187.4 | 337 | 1 | Chain-like | superparamagnetic | 591 | 1.4 |  |  | 0.15
10.1016/ j.inoche.2025.115569 | 18.4 | 83.1 | 49 | Cu0.15Fe2.85O4 | Cu |  | dextran | 187.4 | 337 | 2 | Chain-like | superparamagnetic | 413 | 1.4 |  |  | 0.15
10.1016/ j.inoche.2025.115569 | 18.4 | 83.1 | 49 | Cu0.15Fe2.85O4 | Cu |  | dextran | 187.4 | 337 | 3 | Chain-like | superparamagnetic | 290 | 1.4 |  |  | 0.15
10.1016/ j.inoche.2025.115569 | 15.2 | 46.6 | 45 | Cu0.31Fe2.69O4 | Cu |  | dextran | 187.4 | 337 | 1 | Chain-like | superparamagnetic | 462 | 0.5 |  |  | 0.31
10.1016/ j.inoche.2025.115569 | 15.2 | 46.6 | 45 | Cu0.31Fe2.69O4 | Cu |  | dextran | 187.4 | 337 | 2 | Chain-like | superparamagnetic | 307 | 0.5 |  |  | 0.31
10.1016/ j.jallcom.2025.185885 | 15.2 | 46.6 | 45 | Cu0.31Fe2.69O4 | Cu |  | dextran | 187.4 | 337 | 3 |  | superparamagnetic | 305 | 0.5 |  |  | 0.31
10.1016/ j.jallcom.2025.185885 | 12.7 | 42.8 | 20 | Cu0.47Fe2.53O4 | Cu |  | dextran | 187.4 | 337 | 1 | Chain-like | superparamagnetic | 313 | 1.7 |  |  | 0.47
10.1016/ j.jallcom.2025.185885 | 12.7 | 42.8 | 20 | Cu0.47Fe2.53O4 | Cu |  | dextran | 187.4 | 337 | 2 | Chain-like | superparamagnetic | 278 | 1.7 |  |  | 0.47
10.1016/ j.physb.2025.417079 | 12.7 | 42.8 | 20 | Cu0.47Fe2.53O4 | Cu |  | dextran | 187.4 | 337 | 3 | Chain-like | superparamagnetic | 232 | 1.7 |  |  | 0.47
10.1016/ j.physb.2025.417079 | 35 | 39 | 106 | NiFe1.97La0.03O4 | La |  |  | 187.39 | 337 | 1 | spherical | ferrimagnetic | 331.38 |  |  |  | 0.03
10.1016/ j.physb.2025.417079 | 32 | 39 | 44 | NiFe1.97Sm0.03O4 | Sm |  |  | 187.39 | 337 | 1 | spherical | ferrimagnetic | 241.17 |  |  |  | 0.03
10.1016/ j.physb.2025.417079 | 37 | 39 |  | NiFe1.97La0.03O4 | La |  |  | 187.39 | 337 |  | spherical | ferrimagnetic | 702 |  |  |  | 0.03
10.1016/ j.physb.2025.417079 | 32 | 39 |  | NiFe1.97Sm0.03O4 | Sm |  |  | 187.39 | 337 |  | spherical | ferrimagnetic | 616 |  |  |  | 0.03
10.1016/ j.physb.2025.417079 | 13 | 71 | 80.3223 | Fe3O4 |  |  |  | 187.39 | 336 | 1 | spherical | superparamagnetic | 144
10.1016/ j.physb.2025.417079 | 13 | 71 | 80.3223 | Fe3O4 |  |  |  | 187.39 | 336 | 2 | spherical | superparamagnetic | 122
10.1016/ j.physb.2025.417079 | 13 | 71 | 80.3223 | Fe3O4 |  |  |  | 187.39 | 336 | 3 | spherical | superparamagnetic | 94
10.1016/ j.physb.2025.417079 | 12.2 | 69.8 | 72.1518 | Fe3O4 |  |  | chitosan | 187.39 | 336 | 1 | spherical | superparamagnetic | 161
10.1016/ j.jmmm.2022.169379 | 12.2 | 69.8 | 72.1518 | Fe3O4 |  |  | chitosan | 187.39 | 336 | 2 | spherical | superparamagnetic | 128
10.1016/ j.jmmm.2022.169379 | 12.2 | 69.8 | 72.1518 | Fe3O4 |  |  | chitosan | 187.39 | 336 | 3 | spherical | superparamagnetic | 114
10.1016/ j.jmmm.2022.169379 | 11.7 | 68.2 | 64.7335 | Fe3O4 |  |  | dextran | 187.39 | 336 | 1 | spherical | superparamagnetic | 233
10.1016/ j.jmmm.2022.169379 | 11.7 | 68.2 | 64.7335 | Fe3O4 |  |  | dextran | 187.39 | 336 | 2 | spherical | superparamagnetic | 148
10.1016/ j.jmmm.2022.169379 | 11.7 | 68.2 | 64.7335 | Fe3O4 |  |  | dextran | 187.39 | 336 | 3 | spherical | superparamagnetic | 119
10.1016/ j.jmmm.2022.169379 | 9.2 | 13.6 | 12.1 | ZnFe2O4 |  |  |  | 187.37 | 337 | 1 | spherical | superparamagnetic | 55.14 | 0.1 |  |  | 0
10.1016/ j.jmmm.2022.169379 | 11.1 | 18.9 | 20.4 | Co0.10Zn0.90Fe2O4 | Co |  |  | 187.37 | 337 | 1 | spherical | superparamagnetic | 63.71 | 0.1 |  |  | 0.1
10.1016/ j.jmmm.2022.169379 | 20.8 | 32.1 | 29.2 | Co0.30Zn0.70Fe2O4 | Co |  |  | 187.37 | 337 | 1 | spherical | superparamagnetic | 68.73 | 0.1 |  |  | 0.3
10.1016/ j.jmmm.2022.169379 | 12 | 38.7 | 36.6 | Co0.50Zn0.50Fe2O4 | Cobalt |  |  | 187.37 | 337 | 1 | spherical | superparamagnetic | 70.92 | 0.1 |  |  | 0.5
10.1016/ j.ceramint.2025.10.081 | 42.2 | 26.8 | 68 | Fe3O4 |  |  | PEI | 175 | 335 | 1 | spherical | superparamagnetic | 138.8 | 24.4 |  | 6.7
10.1016/ j.ceramint.2025.10.081 | 38.9 | 49.8 | 57.3 | Fe3O4 |  |  | PEI | 175 | 335 | 1 | nanoflowers | superparamagnetic | 211.5 | 6.1 |  | 7
10.1016/ j.ceramint.2025.10.081 | 20 | 73.9 | 130 | Fe3O4 |  |  | PEI | 175 | 335 | 1 | nanorods | superparamagnetic | 245.3 | 4.85 |  | 20.2
10.1016/ j.ceramint.2025.10.081 | 46.2 | 84 | 7.2 | Fe3O4 |  |  | PEI | 175 | 335 | 1 | nanocube | superparamagnetic | 248.7 | 6.4 |  | 1.9
10.1016/ j.ceramint.2025.10.081 | 29.4 | 77.8 | 0 | Fe3O4 |  |  | TEA-TTEG | 174.7 | 175.2 | 0.5 | nanoflower | superparamagnetic | 142.4
10.1016/ j.colsurfa.2025.136300 | 29.4 | 77.8 | 0 | Fe3O4 |  |  | TEA-TTEG | 173.5 | 262.2 | 0.5 | nanoflower | superparamagnetic | 273
10.1016/ j.colsurfa.2025.136300 | 20 | 56 | 0 | Fe3O4 |  |  |  | 170.8 | 332 | 5 | spherical | superparamagnetic | 22.29 |  | 54.23 mÂ², g
10.1016/ j.colsurfa.2025.136300 | 20 | 56 | 0 | Fe3O4 |  |  |  | 170.8 | 332 | 10 | spherical | superparamagnetic | 8.36 |  | 54.23 mÂ², g
10.1016/ j.colsurfa.2025.136300 | 20 | 56 | 0 | Fe3O4 |  |  |  | 170.8 | 332 | 15 | spherical | superparamagnetic | 8.36 |  | 54.23 mÂ², g
10.1016/ j.colsurfa.2025.136300 | 20 | 56 | 0 | Fe3O4 |  |  |  | 170.8 | 332 | 20 | spherical | superparamagnetic | 4.8 |  | 54.23 mÂ², g
10.1016/ j.jmmm.2022.169597 | 12.76 | 47 | 0 | Fe3O4 |  |  | SiO2 | 170.8 | 332 | 5 | spherical | superparamagnetic | 32.04 |  | 70.48 mÂ², g
10.1016/ j.ceramint.2023.03.102 | 12.76 | 47 | 0 | Fe3O4 |  |  | SiO2 | 170.8 | 332 | 10 | spherical | superparamagnetic | 18.36 |  | 70.48 mÂ², g
10.1016/ j.ceramint.2023.03.102 | 12.76 | 47 | 0 | Fe3O4 |  |  | SiO2 | 170.8 | 332 | 15 | spherical | superparamagnetic | 16.72 |  | 70.48 mÂ², g
10.1016/ j.jallcom.2023.169327 | 12.76 | 47 | 0 | Fe3O4 |  |  | SiO2 | 170.8 | 332 | 20 | spherical | superparamagnetic | 10.79 |  | 70.48 mÂ², g
10.1016/ j.jallcom.2023.169327 | 31 | 39 | 108 | Co0.5Mn0.25Mg0.25Fe2O4 |  |  |  | 170 | 332 | 5 | spherical or nanocube | ferrimagnetic | 33 |  |  | 0.18667
10.1016/ j.jallcom.2023.169327 | 28 | 45.7 | 427 | Co0.5Mn0.25Mg0.25Fe1.96Gd0.04O4 | Gd |  |  | 170 | 332 | 5 | spherical or nanocube | ferrimagnetic | 34.12 |  |  | 0.41234 | 0.04
10.1016/ j.jallcom.2023.169327 | 18 | 42.37 | 96 | Co0.5Mn0.25Mg0.25Fe1.94Gd0.06O4 | Gd |  |  | 170 | 332 | 5 | spherical or nanocube | ferrimagnetic | 22.53 |  |  | 0.16167 | 0.06
10.1016/ j.jallcom.2023.169327 | 9.38 | 52.13 | 0 | Fe2O3 |  |  |  | 170 | 332.8 | 10 | spherical | superparamagnetic | 73.7 |  |  | 0.02
10.1016/ j.jallcom.2023.169327 | 10.22 | 50.64 | 0 | Gd0.01Fe1.99O3 | Gd |  |  | 170 | 332.8 |  | spherical | superparamagnetic | 65 |  |  | 0.007 | 0.01
10.1016/ j.jallcom.2023.169327 | 8.73 | 48.64 | 0 | Gd0.03Fe1.97O3 | Gd |  |  | 170 | 332.8 |  | spherical | superparamagnetic | 67.6 |  |  | 0.008 | 0.03
10.1016/ j.jallcom.2023.169327 | 11.06 | 39.35 | 0 | Gd0.05Fe1.95O3 | Gd |  |  | 170 | 332.8 |  | spherical | superparamagnetic | 54 |  |  | 0.006 | 0.05
10.1016/ j.jallcom.2023.169327 | 10.13 | 39.7 | 26 | Fe3O4 |  |  | PVP | 170 | 332.8 | 10 | spherical | superparamagnetic | 30.253 |  |  | 0.01
10.1016/ j.jallcom.2023.169327 | 10.13 | 39.7 | 26 | Fe3O4 |  |  | PVP | 170 | 332.8 | 7.5 | spherical | superparamagnetic | 21.456 |  |  | 0.01
10.1016/ j.jallcom.2023.169327 | 10.13 | 39.7 | 26 | Fe3O4 |  |  | PVP | 170 | 332.8 | 5 | spherical | superparamagnetic | 27.679 |  |  | 0.01
10.1016/ j.jallcom.2023.169327 | 10.13 | 39.7 | 26 | Fe3O4 |  |  | PVP | 170 | 332.8 | 2.5 | spherical | superparamagnetic | 29.61 |  |  | 0.01
10.1016/ j.jallcom.2023.169327 | 17.26 | 80.74 | 13 | NiFe2O4 |  |  | PVP | 170 | 332.8 | 10 | spherical | superparamagnetic | 54.714 |  |  | 0.011
10.1016/ j.jallcom.2023.169327 | 17.26 | 80.74 | 13 | NiFe2O4 |  |  | PVP | 170 | 332.8 | 7.5 | spherical | superparamagnetic | 51.066 |  |  | 0.011
10.1016/ j.colsurfa.2024.136027 | 17.26 | 80.74 | 13 | NiFe2O4 |  |  | PVP | 170 | 332.8 | 5 | spherical | superparamagnetic | 38.622 |  |  | 0.011
10.1016/ j.colsurfa.2024.136027 | 17.26 | 80.74 | 13 | NiFe2O4 |  |  | PVP | 170 | 332.8 | 2.5 | spherical | superparamagnetic | 36.047 |  |  | 0.011
10.1016/ j.colsurfa.2024.136027 | 10.88 | 66.17 | 218 | CoFe2O4 |  |  | PVP | 170 | 332.8 | 10 | spherical | superparamagnetic | 30.575 |  |  | 0.14
10.1016/ j.colsurfa.2024.136027 | 10.88 | 66.17 | 218 | CoFe2O4 |  |  | PVP | 170 | 332.8 | 7.5 | spherical | superparamagnetic | 24.031 |  |  | 0.14
10.1016/ j.ceramint.2025.02.245 | 10.88 | 66.17 | 218 | CoFe2O4 |  |  | PVP | 170 | 332.8 | 5 | spherical | superparamagnetic | 22.759 |  |  | 0.14
10.1016/ j.ceramint.2025.02.245 | 10.88 | 66.17 | 218 | CoFe2O4 |  |  | PVP | 170 | 332.8 | 2.5 | spherical | superparamagnetic | 20.897 |  |  | 0.14
10.1016/ j.ceramint.2025.02.245 | 9.95 | 38.78 | 18 | ZnFe2O4 |  |  | PVP | 170 | 332.8 | 10 | spherical | superparamagnetic | 23.495 |  |  | 0.014
10.1016/ j.ceramint.2025.02.245 | 9.95 | 38.78 | 18 | ZnFe2O4 |  |  | PVP | 170 | 332.8 | 7.5 | spherical | superparamagnetic | 17.165 |  |  | 0.014
10.1016/ j.jpcs.2025.112992 | 9.95 | 38.78 | 18 | ZnFe2O4 |  |  | PVP | 170 | 332.8 | 5 | spherical | superparamagnetic | 25.104 |  |  | 0.014
10.1016/ j.jpcs.2025.112992 | 9.95 | 38.78 | 18 | ZnFe2O4 |  |  | PVP | 170 | 332.8 | 2.5 | spherical | superparamagnetic | 19.909 |  |  | 0.014
10.1016/ j.jpcs.2025.112992 | 10.004 | 26.26 | 16.64 | MgFe2O4 |  |  | PVP | 170 | 332.8 | 10 | spherical | superparamagnetic | 20.598 |  |  | 0.019
10.1016/ j.jpcs.2025.112992 | 10.004 | 26.26 | 16.64 | MgFe2O4 |  |  | PVP | 170 | 332.8 | 7.5 | spherical | superparamagnetic | 19.161 |  |  | 0.019
10.1016/ j.jallcom.2026.186576 | 10.004 | 26.26 | 16.64 | MgFe2O4 |  |  | PVP | 170 | 332.8 | 5 | spherical | superparamagnetic | 14.311 |  |  | 0.019
10.1016/ j.jallcom.2026.186576 | 10.004 | 26.26 | 16.64 | MgFe2O4 |  |  | PVP | 170 | 332.8 | 2.5 | spherical | superparamagnetic | 12.185 |  |  | 0.019
10.1016/ j.jallcom.2026.186576 | 10 | 4.26 | 54.62 | SnFe2O4 |  |  | PVP | 170 | 332.8 | 10 | spherical | superparamagnetic | 18.345 |  |  | 0.08
10.1016/ j.jallcom.2026.186576 | 10 | 4.26 | 54.62 | SnFe2O4 |  |  | PVP | 170 | 332.8 | 7.5 | spherical | superparamagnetic | 12.874 |  |  | 0.08
10.1016/ j.powtec.2023.118720 | 10 | 4.26 | 54.62 | SnFe2O4 |  |  | PVP | 170 | 332.8 | 5 | spherical | superparamagnetic | 7.081 |  |  | 0.08
10.1016/ j.powtec.2023.118720 | 10 | 4.26 | 54.62 | SnFe2O4 |  |  | PVP | 170 | 332.8 | 2.5 | spherical | superparamagnetic | 9.61 |  |  | 0.08
10.1016/ j.powtec.2023.118720 | 11 | 52.38 | 4 | gamma-Fe2O3 |  |  |  | 170 | 332.8 | 10 | nanocubes | superparamagnetic | 122.06 | 1 |  | 0.007
10.1016/ j.inoche.2025.115268 | 12 | 54.32 | 4 | gamma-Fe2O3 | Co |  |  | 170 | 332.8 | 10 | nanocubes | superparamagnetic | 68.1 | 1 |  | 0.006 | 0.01
10.1016/ j.inoche.2025.115268 | 12 | 59.78 | 15.94 | gamma-Fe2O3 | Co |  |  | 170 | 332.8 | 10 | nanocubes | superparamagnetic | 38.1 | 1 |  | 0.026 | 0.03
10.1016/ j.inoche.2025.115268 | 12 | 64.73 | 11.25 | gamma-Fe2O3 | Co |  |  | 170 | 332.8 | 10 | nanocubes | superparamagnetic | 57.89 | 1 |  | 0.018 | 0.05
10.1016/ j.inoche.2025.115268 | 11.1 | 58.8 |  | Fe3O4 |  |  |  | 170 | 169 | 10 | irregular | ferrimagnetic | 12.34
10.1016/ j.inoche.2025.115268 | 11.1 | 58.8 |  | Fe3O4 |  |  |  | 170 | 332 | 10 | irregular | ferrimagnetic | 16.11
10.1016/ j.inoche.2025.115268 | 13.5 | 20.8 | 0 | Fe3O4 |  |  | pyrrole | 170 | 169 | 10 | spherical | superparamagnetic | 24.27
10.1016/ j.ceramint.2024.11.118 | 13.5 | 20.8 | 0 | Fe3O4 |  |  | pyrrole | 170 | 332 | 10 | spherical | superparamagnetic | 28.24
10.1016/ j.ceramint.2024.11.118 | 25 | 33.83 | 53 | MgFe2O4 |  |  |  | 167.6 | 265 | 2 | spherical | ferrimagnetic | 38 | 2
10.1016/ j.ceramint.2024.11.118 | 25 | 33.83 | 53 | MgFe2O4 |  |  |  | 167.6 | 265 | 5 | spherical | ferrimagnetic | 50 | 2
10.1016/ j.ceramint.2024.11.118 | 37 | 45 | 0 | beta-NaFeO2 |  |  |  | 167.6 | 267 | 2 | spherical | superparamagnetic | 48.15 |  |  | 0
10.1016/ j.ceramint.2024.11.118 | 13 | 64 | 0 | MnFe2O4 |  |  | PVP | 167.6 | 265 | 5 | spherical | superparamagnetic | 346.73 |  |  | 0
10.1016/ j.ceramint.2024.11.118 | 13 | 64 | 0 | MnFe2O4 |  |  | PVP | 167.6 | 265 | 10 | spherical | superparamagnetic | 225.07 |  |  | 0
10.1016/ j.inoche.2024.112796 | 5.6 | 39 | 0 | CoFe2O4 |  |  |  | 167.55 | 276 | 5 | spherical | ferrimagnetic | 65
10.1016/ j.inoche.2024.112796 | 5.6 | 39 | 0 | CoFe2O4 |  |  |  | 167.55 | 276 | 10 | spherical | ferrimagnetic | 55
10.1016/ j.inoche.2024.112796 | 6.8 | 58.28 | 2.58 | MnFe2O4 |  |  |  | 167.55 | 276 | 5 | spherical | ferrimagnetic | 55
10.1016/ j.inoche.2024.112796 | 6.8 | 58.28 | 2.58 | MnFe2O4 |  |  |  | 167.55 | 276 | 10 | spherical | ferrimagnetic | 25
10.1016/ j.inoche.2024.112796 | 5.1 | 33.02 | 0 | CoFe2O4 |  |  | Au | 167.38 | 276 | 5 | spherical | superparamagnetic | 33.38 | 0.5
10.1016/ j.inoche.2024.112796 | 5.1 | 33.02 | 0 | CoFe2O4 |  |  | Au | 167.38 | 276 | 10 | spherical | superparamagnetic | 16.91 | 0.5
10.1016/ j.inoche.2025.115815 | 6 | 58.28 | 0 | MnFe2O4 |  |  |  | 167.18 | 276 |  | spherical |  | 16
10.1016/ j.inoche.2025.115815 | 4.5 | 42.59 | 7.65 | CoFe2O4 |  |  |  | 167.18 | 276 | 5 | spherical | superparamagnetic | 32.81 | 0.5
10.1016/ j.inoche.2025.115815 | 4.5 | 42.59 | 7.65 | CoFe2O4 |  |  |  | 167.18 | 276 | 10 | spherical | superparamagnetic | 17.89 | 0.5
10.1016/ j.inoche.2025.115815 | 3.3 |  |  | Fe3O4 |  |  | dextran | 165.92 | 520 |  |  |  | 120
10.1016/ j.inoche.2025.115815 | 13.1 |  |  | Fe3O4 |  |  | amisilane (APTES) | 165.92 | 520 |  |  |  | 146
10.1016/ j.inoche.2025.115815 | 3.3 |  |  | Fe3O4 |  |  | dextran | 165.92 | 520 |  | spherical | superparamagnetic | 120
10.1016/ j.physb.2022.413993 | 13.1 |  |  | Fe3O4 |  |  | Amisilan | 165.92 | 520 |  | spherical | superparamagnetic | 146
10.1016/ j.physb.2022.413993 | 150.9 | 74.3 |  | Fe3O4 |  |  |  | 165.9 | 166.4 |  |  | Superparamagentic | 23.5
10.1016/ j.physb.2022.413993 | 100 | 61.945 |  | Fe3O4 |  |  | PF127, CA | 165 | 330 | 10 | spherical | superparamagnetic | 10.79
10.1016/ j.physb.2022.413993 | 7.4 | 50 |  | Fe3O4 |  |  | poly(dimethylsiloxane-co-amipropylmethylsiloxane) | 164 | 460 | 1.25 | spherical | superparamagnetic | 6.5 | 1.7
10.1016/ j.matchemphys.2025.131274 | 7.4 | 50 |  | Fe3O4 |  |  | poly(dimethylsiloxane-co-amipropylmethylsiloxane) | 164 | 460 | 2.5 | spherical | superparamagnetic | 10 | 1.7
10.1016/ j.matchemphys.2025.131274 | 7.4 | 50 |  | Fe3O4 |  |  | poly(dimethylsiloxane-co-amipropylmethylsiloxane) | 164 | 460 | 5 | spherical | superparamagnetic | 13 | 1.7
10.1016/ j.matchemphys.2025.131274 | 7.4 | 50 |  | Fe3O4 |  |  | poly(dimethylsiloxane-co-amipropylmethylsiloxane) | 164 | 460 | 10 | spherical | superparamagnetic | 15 | 1.7
10.1016/ j.matchemphys.2025.131274 | 7.4 | 50 |  | Fe3O4 |  |  | poly(dimethylsiloxane-co-amipropylmethylsiloxane) | 164 | 460 | 20 | spherical | superparamagnetic | 15.5 | 1.7
10.1016/ j.matchemphys.2025.131274 | 7.4 | 50 |  | Fe3O4 |  |  | poly(dimethylsiloxane-co-amipropylmethylsiloxane) | 164 | 460 | 40 | spherical | superparamagnetic | 15 | 1.7
10.1016/ j.matchemphys.2025.131274 | 7.4 | 50 |  | Fe3O4 |  |  | poly(dimethylsiloxane-co-amipropylmethylsiloxane) | 164 | 460 | 80 | spherical | superparamagnetic | 13 | 1.7
10.1016/ j.matchemphys.2025.131274 | 7.4 | 50 |  | Fe3O4 |  |  | poly(dimethylsiloxane-co-amipropylmethylsiloxane) | 164 | 460 | 160 | spherical | superparamagnetic | 10 | 1.7
10.1016/ j.matchemphys.2025.131274 | 7.4 | 50 |  | Fe3O4 |  |  | poly(dimethylsiloxane-co-amipropylmethylsiloxane) | 164 | 460 | 320 | spherical | superparamagnetic | 7 | 1.7
10.1016/ j.matchemphys.2025.131274 | 70 | 81.3 | 185.92 | Fe3O4 |  |  | PEI | 163.41 | 110 | 10 | spherical | ferrimagnetic | 80 | 12 |  | 0.36
10.1016/ j.matchemphys.2025.131274 | 4.46 | 44.7 |  | Fe3O4 |  |  | oleic acid , Hexadecylamine | 163.41 | 114 |  | nanorods | superparamagnetic | 16.39
10.1016/ j.matchemphys.2025.131274 | 26.79 | 29 | 1.39 | La0.7Sr0.3MnO3 | Sr |  | silica | 163 | 300 | 1 | spherical |  | 158.4 |  |  |  | 0.3
10.1016/ j.matchemphys.2025.131274 | 18 | 96.1 | 10.12 | Tb0.7Fe2.3O4 | Tb |  |  | 162.7 | 336 | 1 | spherical | superparamagnetic | 649 | 3 |  | 1.61 | 0.7
10.1016/ j.matchemphys.2025.131274 | 13.13 | 70.6 | 1.79 | Fe3O4 |  |  |  | 162.4 | 336 | 1 | spherical | superparamagnetic | 169.94
10.1016/ j.matchemphys.2025.131274 | 13.2 | 49.02 | 0.82 | Fe3O4 | Gd |  |  | 162.4 | 336 | 1 | spherical | superparamagnetic | 171.2 |  |  |  | 0.2
10.1016/ j.matchemphys.2025.131274 | 13.67 | 56.68 | 1.01 | Fe3O4 | Gd |  |  | 162.4 | 336 | 1 | spherical | superparamagnetic | 237.59 |  |  |  | 0.5
10.1016/ j.matchemphys.2025.131274 | 14.06 | 60.68 | 1.1 | Fe3O4 | Gd |  |  | 162.4 | 336 | 1 | spherical | superparamagnetic | 257.68 |  |  |  | 0.7
10.1016/ j.matchemphys.2025.131274 | 13 | 16 | 40 | Zn0.5Ca0.5Fe2O4 | Zn | Ca |  | 162.15 | 337 | 1 | irregular | superparamagnetic | 139.3 |  |  |  | 0.5 | 0.5
10.1016/ j.matchemphys.2025.131274 | 14 | 22 | 130 | Mg0.5Ca0.5Fe2O4 | Mg | Ca |  | 162.15 | 337 | 1 | irregular | soft ferrimagnetic | 189.4 |  |  | 0.18 | 0.5 | 0.5
10.1016/ j.matchemphys.2025.131274 | 55 | 42.59 | 140 | NiFe2O4 |  |  |  | 162.03 | 337 |  | spherical | ferrimagnetic | 461
10.1016/ j.matchemphys.2025.131274 | 13.6 | 8.67 | 121.37 | ZnFe2O4 | Zn |  |  | 161.98 | 336 | 1 | spherical | superparamagnetic | 82.81 | 2 |  | 0.15 | 1
10.1016/ j.molliq.2024.126314 | 13.6 | 8.67 | 121.37 | ZnFe2O4 | Zn |  |  | 161.98 | 336 | 3 | spherical | superparamagnetic | 41.45 | 2 |  | 0.15 | 1
10.1016/ j.molliq.2024.126314 | 13.6 | 8.67 | 121.37 | ZnFe2O4 | Zn |  |  | 161.98 | 336 | 5 | spherical | superparamagnetic | 7.56 | 2 |  | 0.15 | 1
10.1016/ j.molliq.2024.126314 | 13.9 | 18.32 | 86.735 | Mn0.25Zn0.75Fe2O4 | Mn | Zn |  | 161.98 | 336 | 1 | spherical | superparamagnetic | 141.65 | 2 |  | 0.25 | 0.25 | 0.75
10.1016/ j.molliq.2024.126314 | 13.9 | 18.32 | 86.735 | Mn0.25Zn0.75Fe2O4 | Mn | Zn |  | 161.98 | 336 | 3 | spherical | superparamagnetic | 62.23 | 2 |  | 0.25 | 0.25 | 0.75
10.1016/ j.molliq.2024.126314 | 13.9 | 18.32 | 86.735 | Mn0.25Zn0.75Fe2O4 | Mn | Zn |  | 161.98 | 336 | 5 | spherical | superparamagnetic | 44.55 | 2 |  | 0.25 | 0.25 | 0.75
10.1016/ j.molliq.2024.126314 | 14.1 | 30.8 | 59.74 | Mn0.5Zn0.5Fe2O4 | Mn | Zn |  | 161.98 | 336 | 1 | spherical | superparamagnetic | 151.99 | 2 |  | 0.15 | 0.5 | 0.5
10.1016/ j.molliq.2024.126314 | 14.1 | 30.8 | 59.74 | Mn0.5Zn0.5Fe2O4 | Mn | Zn |  | 161.98 | 336 | 3 | spherical | superparamagnetic | 64.92 | 2 |  | 0.15 | 0.5 | 0.5
10.1016/ j.molliq.2024.126314 | 14.1 | 30.8 | 59.74 | Mn0.5Zn0.5Fe2O4 | Mn | Zn |  | 161.98 | 336 | 5 | spherical | superparamagnetic | 49.71 | 2 |  | 0.15 | 0.5 | 0.5
10.1016/ j.molliq.2024.126314 | 14.8 | 38.9 | 37.22 | Mn0.75Zn0.25Fe2O4 | Mn | Zn |  | 161.98 | 336 | 1 | spherical | superparamagnetic | 173.24 | 3 |  | 0.06 | 0.75 | 0.25
10.1016/ j.jmmm.2025.173216 | 14.8 | 38.9 | 37.22 | Mn0.75Zn0.25Fe2O4 | Mn | Zn |  | 161.98 | 336 | 3 | spherical | superparamagnetic | 107.12 | 3 |  | 0.06 | 0.75 | 0.25
10.1016/ j.jmmm.2025.173216 | 14.8 | 38.9 | 37.22 | Mn0.75Zn0.25Fe2O4 | Mn | Zn |  | 161.98 | 336 | 5 | spherical | superparamagnetic | 105.42 | 3 |  | 0.06 | 0.75 | 0.25
10.1016/ j.jmmm.2025.173216 | 15.7 | 14.72 | 69.35 | MnFe2O4 | Mn |  |  | 161.98 | 336 | 1 | spherical | superparamagnetic | 96.96 | 3 |  | 0.13 | 1 | 0
10.1016/ j.jmmm.2025.173216 | 15.7 | 14.72 | 69.35 | MnFe2O4 | Mn |  |  | 161.98 | 336 | 3 | spherical | superparamagnetic | 42.94 | 3 |  | 0.13 | 1 | 0
10.1016/ j.jmmm.2025.173216 | 15.7 | 14.72 | 69.35 | MnFe2O4 | Mn |  |  | 161.98 | 336 | 5 | spherical | superparamagnetic | 35.7 | 3 |  | 0.13 | 1 | 0
10.1016/ j.mtcomm.2025.112975 | 11 | 65.75 | 90 | Fe3O4 |  |  | TREG | 160 | 166.12 | 33.33 | spherical | superparamagnetic | 8.9
10.1016/ j.mtcomm.2025.112975 | 11 | 65.75 | 90 | Fe3O4 |  |  | TREG | 160 | 166.12 | 16.66 | spherical | superparamagnetic | 13
10.1016/ j.mtcomm.2025.112975 | 11 | 65.75 | 90 | Fe3O4 |  |  | TREG | 160 | 166.12 | 8.32 | spherical | superparamagnetic | 19.53
10.1016/ j.mtcomm.2025.112975 | 11 | 65.75 | 90 | Fe3O4 |  |  | TREG | 160 | 166.12 | 4.16 | spherical | superparamagnetic | 27.09
10.1016/ j.matchemphys.2021.124546 | 11 | 65.75 | 90 | Fe3O4 |  |  | TREG | 160 | 166.12 | 0.83 | spherical | superparamagnetic | 131.86
10.1016/ j.matchemphys.2021.124546 | 11.1 | 58.8 |  | Fe3O4 |  |  |  | 160 | 469 | 10 | irregular | ferrimagnetic | 31.8
10.1016/ j.matchemphys.2021.124546 | 13.5 | 20.8 | 0 | Fe3O4 |  |  | pyrrole | 160 | 469 | 10 | spherical | superparamagnetic | 53.77
10.1016/ j.matchemphys.2021.124546 | 15 |  |  | Fe3O4 |  |  | dextran | 159.64 | 250 |  |  |  | 46
10.1016/ j.matchemphys.2021.124546 | 15 |  |  | Fe3O4 |  |  | dextran | 159.64 | 250 |  | spherical | superparamagnetic | 46
10.1016/ j.matchemphys.2021.124546 | 11.3 | 70 | 14 | Fe3O4 |  |  | amisilane (APTES) | 157.13 | 100 | 100 | spherical | superparamagnetic | 140 |  | High | 0.02
10.1016/ j.matchemphys.2021.124546 | 7.5 | 25.85 |  | Mn0.5Zn0.5Fe2O5 | Zn | Mn | lauric acid | 157.1 | 330 | 0.35 | nanocube | superparamagnetic | 4.8 | 1.4 |  |  | 0.5 | 0.5
10.1016/ j.matchemphys.2021.124546 | 9.6 | 31.92 |  | Mn0.6Zn0.4Fe2O5 | Zn | Mn | lauric acid | 157.1 | 330 | 0.35 | nanocube | superparamagnetic | 17.5 | 0.1 |  |  | 0.4 | 0.6
10.1016/ j.matchemphys.2024.129477 | 11.6 | 39.81 |  | Mn0.7Zn0.3Fe2O5 | Zn | Mn | lauric acid | 157.1 | 330 | 0.35 | nanocube | superparamagnetic | 43.1 | 0.5 |  |  | 0.3 | 0.7
10.1016/ j.matchemphys.2024.129477 | 11.7 | 41.5 |  | Mn0.8Zn0.2Fe2O5 | Zn | Mn | lauric acid | 157.1 | 330 | 0.35 | nanocube | superparamagnetic | 56.4 | 0.5 |  |  | 0.2 | 0.8
10.1016/ j.matchemphys.2024.129477 | 12.3 | 31.54 |  | Mn0.9Zn0.1Fe2O5 | Zn | Mn | lauric acid | 157.1 | 330 | 0.35 | nanocube | superparamagnetic | 195.4 | 0.5 |  |  | 0.1 | 0.9
10.1016/ j.matchemphys.2024.129477 | 33.3 | 76 | 62.85 | MnFe2O4 |  |  |  | 153.8 | 355 |  | spherical | superparamagnetic | 965
10.1016/ j.matchemphys.2024.129477 | 30.7 | 39.2 | 153 | Fe3O4 |  |  | APTMS and Ag | 150 | 15 |  | Round | soft ferromagnetic | 2.12 |  | High
10.1016/ j.matchemphys.2024.129477 | 12 | 37.6 | 300 | CoFe2O4 |  |  |  | 150 | 20 | 333.33 | spherical | ferromagnetic | 0.0857 |  | High
10.1016/ j.matchemphys.2024.129477 | 17 | 34.7 | 300 | CoFe2O4 |  |  | ZnS | 150 | 20 | 333.33 | spherical | soft ferromagnetic | 0.0878 |  | High
10.1016/ j.matchemphys.2024.129477 | 17 | 32.5 | 100 | CoFe2O4 |  |  | ZnS | 150 | 20 | 333.33 | spherical | soft ferromagnetic | 0.0879 |  | High
10.1016/ j.matchemphys.2024.129477 | 17 | 30.6 | 100 | CoFe2O4 |  |  | ZnS | 150 | 20 | 333.33 | spherical | soft ferromagnetic | 0.1254 |  | High
10.1016/ j.matchemphys.2024.129477 | 17 | 29.8 | 100 | CoFe2O4 |  |  | ZnS | 150 | 20 | 333.33 | spherical | soft ferromagnetic | 0.1329 |  | High
10.1016/ j.matchemphys.2024.129477 | 17 | 29.4 | 90 | CoFe2O4 |  |  | ZnS | 150 | 20 | 333.33 | spherical | soft ferromagnetic | 0.1265 |  | High
10.1016/ j.matchemphys.2024.129477 | 9.7 | 54.1 | 57 | Fe3O4 |  |  |  | 150 | 10 | 333.33 | semi-spherical | soft ferromagnetic | 1.6 | 1.7 |  |  |  | 0.22
10.1016/ j.matchemphys.2024.129477 | 9.7 | 54.1 | 57 | Fe3O4 |  |  |  | 150 | 15 | 333.33 | semi-spherical | soft ferromagnetic | 2.1 | 1.7 |  |  |  | 0.22
10.1016/ j.matchemphys.2024.129477 | 9.7 | 54.1 | 57 | Fe3O4 |  |  |  | 150 | 20 | 333.33 | semi-spherical | soft ferromagnetic | 2.9 | 1.7 |  |  |  | 0.22
10.1016/ j.jallcom.2023.172999 | 7.5 | 38.1 | 59 | Fe3O4 |  |  | CDs | 150 | 20 | 333.33 | semi-spherical | soft ferromagnetic | 2.5 | 1.9 |  |  |  | 0.12
10.1016/ j.jallcom.2023.172999 | 7.4 | 33.5 | 61 | Fe3O4 |  |  | CDs | 150 | 20 | 333.33 | semi-spherical | soft ferromagnetic | 2.3 | 1.6 |  |  |  | 0.11
10.1016/ j.jallcom.2023.172999 | 7.2 | 28.9 | 65 | Fe3O4 |  |  | CDs | 150 | 20 | 333.33 | semi-spherical | soft ferromagnetic | 1.7 | 1.6 |  |  |  | 0.12
10.1016/ j.matchemphys.2024.130045 | 18 | 60 |  | Fe3O4 |  |  | oleic acid | 150 | 86 | 50 | spherical |  | 13.5 | 2.5
10.1016/ j.matchemphys.2024.130045 | 18 | 60 |  | Fe3O4 |  |  | oleic acid | 150 | 86 | 100 | spherical |  | 13.2 | 2.5
10.1016/ j.matchemphys.2024.130045 | 18 | 60 |  | Fe3O4 |  |  | oleic acid | 150 | 235 | 50 | spherical |  | 94.4 | 2.5
10.1016/ j.matchemphys.2024.130045 | 18 | 60 |  | Fe3O4 |  |  | oleic acid | 150 | 235 | 100 | spherical |  | 92.5 | 2.5
10.1016/ j.matchemphys.2024.130045 | 18 | 60 |  | Fe3O4 |  |  | oleic acid | 150 | 460 | 50 | spherical |  | 316.3 | 2.5
10.1016/ j.matchemphys.2024.130045 | 18 | 60 |  | Fe3O4 |  |  | oleic acid | 150 | 460 | 100 | spherical |  | 309.8 | 2.5
10.1016/ j.matchemphys.2024.130045 | 11.1 | 36.3 | 6 | Co0.2Zn0.8Fe2O4 | Zn | Co |  | 150 | 340 | 1 | spherical | superparamagnetic | 75.8 | 1.7 |  |  | 0.2 | 0.8
10.1016/ j.inoche.2022.110000 | 11.1 | 33.4 | 17 | Co0.2Zn0.8Fe2O4 | Zn | Co | chitosan | 150 | 340 | 1 | spherical | superparamagnetic | 126.1 | 1.7 |  |  | 0.2 | 0.8
10.1016/ j.inoche.2022.110000 | 42.2 | 26.8 | 68 | Fe3O4 |  |  | PEI | 150 | 335 | 1 | spherical | superparamagnetic | 120.2 | 24.4 |  | 6.7
10.1016/ j.inoche.2022.110000 | 38.9 | 49.8 | 57.3 | Fe3O4 |  |  | PEI | 150 | 335 | 1 | nanoflowers | superparamagnetic | 132.3 | 6.1 |  | 7
10.1016/ j.inoche.2022.110000 | 20 | 73.9 | 130 | Fe3O4 |  |  | PEI | 150 | 335 | 1 | nanorods | superparamagnetic | 142.7 | 4.85 |  | 20.2
10.1016/ j.inoche.2022.110000 | 46.2 | 84 | 7.2 | Fe3O4 |  |  | PEI | 150 | 335 | 1 | nanocube | superparamagnetic | 170 | 6.4 |  | 1.9
10.1016/ j.inoche.2022.110000 | 6.5 | 90.2 | 152.12 | Fe3O4 |  |  |  | 150 | 245.6 |  | spherical | Superparamagentic | 43.5 | 2 | high | 22.4
10.1039/ d4ra07910h | 14.8 | 49.9 | 600 | CoFe2O4 |  |  |  | 150 | 20 | 333.3 | spherical | ferromagnetic | 0.178 | 2.5
10.1016/ j.powtec.2026.122122 | 13.3 | 45.7 | 400 | CoFe2O4, rGO |  |  | Reduced graphene oxide | 150 | 20 | 333.3 | spherical | ferromagnetic | 0.272 | 2.9
10.1016/ j.powtec.2026.122122 | 13.3 | 33.2 | 400 | CoFe2O4, rGO |  |  | Reduced graphene oxide | 150 | 20 | 333.3 | spherical | ferromagnetic | 0.586 | 2.9
10.1016/ j.powtec.2026.122122 | 13.3 | 27 | 400 | CoFe2O4, rGO |  |  | Reduced graphene oxide | 150 | 20 | 333.3 | spherical | ferromagnetic | 0.736 | 2.9
10.1016/ j.powtec.2026.122122 | 14.15 | 67.4 | 44 | Fe3O4 |  |  |  | 150 | 340 | 1.5 | spherical | superparamagnetic | 125.8 | 0.19 |  | 0.05
10.1016/ j.powtec.2026.122122 | 15.08 | 57 | 36.9 | Fe3O4 |  |  | TA-Fe3+ | 150 | 340 | 1.5 | spherical | superparamagnetic | 154.2 | 0.38
10.1016/ j.ceramint.2022.04.088 | 24.3 | 60.6 | 96 | MnTb0.03Fe1.97O4 | Tb |  |  | 150 | 450 | 1 | spherical |  | 292.3 | 2.4 |  |  | 0.03
10.1016/ j.ceramint.2022.04.088 | 8.5 | 65.5 | 994 | CoFe2O4 |  |  |  | 150 | 450 | 4 |  |  | 23 | 0.2 |  | 0.35
10.1016/ j.ceramint.2022.04.088 | 9.1 | 44 | 1828 | CoGd0.05Fe1.95O4 | Gd |  |  | 150 | 450 | 4 |  |  | 19.9 | 0.2 |  | 0.42 | 0.05
10.1016/ j.ceramint.2022.04.088 | 8.8 | 54.4 | 1470 | CoGd0.15Fe1.85O4 | Gd |  |  | 150 | 450 | 4 |  |  | 25.1 | 0.1 |  | 0.32 | 0.15
10.1016/ j.ceramint.2022.04.088 | 10.9 | 31.9 | 688 | CoGd0.25Fe1.75O4 | Gd |  |  | 150 | 450 | 4 |  |  | 18.8 | 0.1 |  | 0.35 | 0.25
10.1016/ j.ceramint.2022.04.088 | 20.7 | 53.1 | 54 | Fe3O4 |  |  |  | 150 | 15 |  | spherical | Cubic | 2.9
10.1016/ j.ceramint.2022.04.088 | 30.1 | 80 | 0.06 | Mn0.75Zn0.25Fe2O4 | Mn | Zn |  | 150 | 200 |  | spherical | ferrimagnetic | 31.42 |  |  |  | 0.75 | 0.25
10.1016/ j.ceramint.2022.04.088 | 29.6 | 60 | 0.07 | Mn0.75Zn0.25Fe2O4 | Mn | Zn |  | 150 | 200 |  | spherical | ferrimagnetic | 20.13 |  |  |  | 0.5 | 0.5
10.1016/ j.ceramint.2022.04.088 | 20.3 | 40 | 0.08 | Mn0.75Zn0.25Fe2O4 | Mn | Zn |  | 150 | 200 |  | spherical | ferrimagnetic | 20.13 |  |  |  | 0.25 | 0.75
10.1016/ j.ceramint.2022.04.088 | 23 |  |  | Fe2O3 |  |  | Carboxydextran | 138.27 | 410 |  |  |  | 400
10.1016/ j.jcis.2024.05.046 | 23 |  |  | Fe2O3 |  |  | Carboxydextran | 138.27 | 410 |  | spherical | ferrimagnetic | 400
10.1016/ j.jcis.2024.05.046 | 14 | 59 | 0 | Fe3O4 |  |  |  | 138.2 | 322 | 1 | spherical | superparamagnetic | 50.56 |  |  | 0
10.1016/ j.jallcom.2021.161276 | 14 | 59 | 0 | Fe3O4 |  |  |  | 138.2 | 322 | 5 | spherical | superparamagnetic | 30.04 |  |  | 0
10.1016/ j.jallcom.2021.161276 | 14 | 59 | 0 | Fe3O4 |  |  |  | 138.2 | 322 | 4 | spherical | superparamagnetic | 30.04 |  |  | 0
10.1016/ j.jallcom.2021.161276 | 14 | 59 | 0 | Fe3O4 |  |  |  | 138.2 | 322 | 5 | spherical | superparamagnetic | 34.88 |  |  | 0
10.1016/ j.jallcom.2021.161276 | 9 | 66.3 | 0 | Fe3O4 |  |  | TA-ATA | 137 | 751.5 | 0.5 | spherical | superparamagnetic | 191.7 | 3
10.1016/ j.jallcom.2021.161276 | 9 | 66.3 | 0 | Fe3O4 |  |  | TA-ATA | 137 | 751.5 | 2 | spherical | superparamagnetic | 272.3 | 3
10.1016/ j.jallcom.2021.161276 | 29.4 | 77.8 | 0 | Fe3O4 |  |  | TEA-TTEG | 137 | 751.5 | 0.5 | nanoflower | superparamagnetic | 847.4
10.1016/ j.mtcomm.2025.111966 | 9 | 60 | 0 | Fe3O4 |  |  | Oleylamine | 136.9 | 751.5 | 0.5 | spherical | superparamagnetic | 36 |  |  | 0
10.1016/ j.mtcomm.2025.111966 | 9 | 60 | 0 | Fe3O4 |  |  | Oleylamine | 136.9 | 751.5 | 1 | spherical | superparamagnetic | 31.8 |  |  | 0
10.1016/ j.inoche.2024.112921 | 9 | 60 | 0 | Fe3O4 |  |  | Oleylamine | 136.9 | 751.5 | 2 | spherical | superparamagnetic | 17.2 |  |  | 0
10.1016/ j.inoche.2024.112921 | 9 | 60 | 0 | Fe3O4 |  |  | Oleylamine | 136.9 | 751.5 | 4 | spherical | superparamagnetic | 7.1 |  |  | 0
10.1016/ j.inoche.2024.112921 | 9 | 60 | 0 | Fe3O4 |  |  | Oleylamine | 136.9 | 751.5 | 6 | spherical | superparamagnetic | 8.5 |  |  | 0
10.1016/ j.inoche.2024.112921 | 11 | 65.75 | 90 | Fe3O4 |  |  | TREG | 130 | 329.2 | 33.33 | spherical | superparamagnetic | 13.45
10.1016/ j.inoche.2024.112921 | 11 | 65.75 | 90 | Fe3O4 |  |  | TREG | 130 | 329.2 | 16.66 | spherical | superparamagnetic | 19.23
10.1016/ j.inoche.2024.112921 | 11 | 65.75 | 90 | Fe3O4 |  |  | TREG | 130 | 329.2 | 8.32 | spherical | superparamagnetic | 26.89
10.1016/ j.inoche.2024.112921 | 11 | 65.75 | 90 | Fe3O4 |  |  | TREG | 130 | 329.2 | 4.16 | spherical | superparamagnetic | 38.22
10.1016/ j.inoche.2024.112921 | 11 | 65.75 | 90 | Fe3O4 |  |  | TREG | 130 | 329.2 | 0.83 | spherical | superparamagnetic | 103.67
10.1016/ j.inoche.2024.112921 | 9 | 66.3 | 0 | Fe3O4 |  |  | TA-ATA | 129.5 | 330.3 | 0.5 | spherical | superparamagnetic | 140.8 | 3
10.1016/ j.inoche.2024.112921 | 29.4 | 77.8 | 0 | Fe3O4 |  |  | TEA-TTEG | 129.5 | 330.3 | 0.5 | nanoflower | superparamagnetic | 324.1
10.1016/ j.inoche.2024.112921 | 34 | 30.2 | 3.06 | Mn0.6Ga0.4Fe2O4 | Mn | Ga | pluronic F127, oleic acid | 128.21 | 354 | 3 | spherical | superparamagnetic | 15.2 | 7.5 |  | 0.02 | 0.6 | 0.4
10.1016/ j.inoche.2024.112921 | 34 | 30.2 | 3.06 | Mn0.6Ga0.4Fe2O4 | Mn | Ga | pluronic F127, oleic acid | 128.21 | 354 | 4.5 | spherical | superparamagnetic | 19 | 7.5 |  | 0.02 | 0.6 | 0.4
10.1039/ d5ra04120a | 34 | 30.2 | 3.06 | Mn0.6Ga0.4Fe2O4 | Mn | Ga | pluronic F127, oleic acid | 128.21 | 354 | 6 | spherical | superparamagnetic | 20.7 | 7.5 |  | 0.02 | 0.6 | 0.4
10.1039/ d5ra04120a | 34 | 30.2 | 3.06 | Mn0.6Ga0.4Fe2O4 | Mn | Ga | pluronic F127, oleic acid | 128.21 | 354 | 10 | spherical | superparamagnetic | 19.5 | 7.5 |  | 0.02 | 0.6 | 0.4
10.1039/ d5ra04120a | 15 | 33.5 | 3.41 | Mn0.6Ga0.4Fe2O4 | Mn | Ga |  | 128.21 | 354 | 3 | spherical | ferrimagnetic | 10.6 | 2 |  | 0.017 | 0.6 | 0.4
10.1039/ d5ra04120a | 15 | 33.5 | 3.41 | Mn0.6Ga0.4Fe2O4 | Mn | Ga |  | 128.21 | 354 | 4.5 | spherical | ferrimagnetic | 13.9 | 2 |  | 0.017 | 0.6 | 0.4
10.1039/ d5ra04120a | 15 | 33.5 | 3.41 | Mn0.6Ga0.4Fe2O4 | Mn | Ga |  | 128.21 | 354 | 6 | spherical | ferrimagnetic | 15.8 | 2 |  | 0.017 | 0.6 | 0.4
10.1039/ d5ra04120a | 15 | 33.5 | 3.41 | Mn0.6Ga0.4Fe2O4 | Mn | Ga |  | 128.21 | 354 | 10 | spherical | ferrimagnetic | 15.6 | 2 |  | 0.017 | 0.6 | 0.4
10.1016/ j.jallcom.2023.172588 | 20 |  |  | Fe3O4 |  |  | BSA | 125.7 | 512 |  | sphericals |  | 109.8
10.1016/ j.jallcom.2023.172588 | 13.8 | 45.42 | 0 | Mn0.5Zn0.5Fe2O4 | Mn | Zn | TMAOH | 125.7 | 333 | 1.7 | Nanoflower | superparamagnetic | 47.3 | 0.3 |  |  | 0.5 | 0.5
10.1016/ j.jallcom.2023.172588 | 18.1 | 63.65 | 0 | Mn0.5Zn0.5Fe2O4 | Mn | Zn | TMAOH | 125.7 | 333 | 1.7 | Nanoflower | superparamagnetic | 22.9 | 0.4 |  |  | 0.5 | 0.5
10.1016/ j.jallcom.2023.172588 | 18.5 | 73.15 | 0 | Mn0.5Zn0.5Fe2O4 | Mn | Zn | TMAOH | 125.7 | 333 | 1.7 | Nanoflower | superparamagnetic | 36.6 | 0.3 |  |  | 0.5 | 0.5
10.1016/ j.jallcom.2023.172588 | 19.2 | 79.08 | 0 | Mn0.5Zn0.5Fe2O4 | Mn | Zn | TMAOH | 125.7 | 333 | 1.7 | Nanoflower | superparamagnetic | 360.9 | 0.3 |  |  | 0.5 | 0.5
10.1016/ j.jallcom.2023.172588 | 19.3 | 67.3 | 0 | Mn0.5Zn0.5Fe2O4 | Mn | Zn | TMAOH | 125.7 | 333 | 1.7 | Nanoflower | superparamagnetic | 167.1 | 0.3 |  |  | 0.5 | 0.5
10.1016/ j.cap.2024.10.010 | 22 | 22.216 | 200.63 | MgFe1.9Nd0.1O4 | Nd |  |  | 125.66 | 333 | 10 | spherical | ferrimagnetic | 21.52 |  |  |  | 0.1
10.1016/ j.cap.2024.10.010 | 9.5 | 35.86 | 3.57 | MgFe1.9Nd0.1O4 | Nd |  |  | 125.66 | 333 | 10 | spherical | ferrimagnetic | 4.93 |  |  |  | 0.1
10.1016/ j.jmmm.2025.172808 | 10.8 | 44.88 | 4.31 | MgFe1.9Nd0.1O4 | Nd |  |  | 125.66 | 333 | 10 | spherical | ferrimagnetic | 5.41 |  |  |  | 0.1
10.1016/ j.jmmm.2025.172808 | 13 | 50.72 | 4.15 | MgFe1.9Nd0.1O4 | Nd |  |  | 125.66 | 333 | 10 | spherical | ferrimagnetic | 42.22 |  |  |  | 0.1
10.1016/ j.jmmm.2025.172808 | 8 | 24.02 |  | Mn0.5Zn0.5Fe2O4 | Mn | Zn | PEG | 125.6 | 333 | 10 | spherical | superparamagnetic | 4.08 | 0.2 |  |  | 0.6 | 0.57
10.1016/ j.jmmm.2025.172808 | 9.5 | 36.67 |  | Mn0.5Zn0.5Fe2O4 | Mn | Zn | PEG | 125.6 | 333 | 10 | spherical | superparamagnetic | 4.93 | 0.17 |  |  | 0.5 | 0.46
10.1016/ j.jmmm.2025.172808 | 10.8 | 45.62 |  | Mn0.5Zn0.5Fe2O4 | Mn | Zn | PEG | 125.6 | 333 | 10 | spherical | superparamagnetic | 5.41 | 0.09 |  |  | 0.46 | 0.4
10.1016/ j.jmmm.2025.172808 | 13.8 | 54.36 |  | Mn0.5Zn0.5Fe2O4 | Mn | Zn | PEG | 125.6 | 333 | 10 | spherical | superparamagnetic | 42.22 | 0.13 |  |  | 0.12 | 0.24
10.1016/ j.jallcom.2023.173407 | 7.5 | 25.85 |  | Mn0.5Zn0.5Fe2O4 | Zn | Mn | lauric acid | 125.6 | 330 | 50 | nanocube | superparamagnetic | 2.8 | 1.4 |  |  | 0.5 | 0.5
10.1016/ j.jallcom.2023.173407 | 9.6 | 31.92 |  | Mn0.6Zn0.4Fe2O4 | Zn | Mn | lauric acid | 125.6 | 330 | 50 | nanocube | superparamagnetic | 11.4 | 0.1 |  |  | 0.4 | 0.6
10.1016/ j.jallcom.2023.173407 | 11.6 | 39.81 |  | Mn0.7Zn0.3Fe2O4 | Zn | Mn | lauric acid | 125.6 | 330 | 50 | nanocube | superparamagnetic | 29.7 | 0.5 |  |  | 0.3 | 0.7
10.1016/ j.jallcom.2023.173407 | 11.7 | 41.5 |  | Mn0.8Zn0.2Fe2O4 | Zn | Mn | lauric acid | 125.6 | 330 | 50 | nanocube | superparamagnetic | 41.5 | 0.5 |  |  | 0.2 | 0.8
10.1016/ j.jallcom.2023.173407 | 12.3 | 31.54 |  | Mn0.9Zn0.1Fe2O4 | Zn | Mn | lauric acid | 125.6 | 330 | 50 | nanocube | superparamagnetic | 94.7 | 0.5 |  |  | 0.1 | 0.9
10.1016/ j.jallcom.2023.173407 |  | 77.8 | 0 | Fe3O4 |  |  | TEA-TTEG | 124.45 | 1001.1 | 0.5 | nanoflower | superparamagnetic | 909.4
10.1016/ j.jallcom.2023.173407 |  | 58.2 | 0 | Fe3O4 |  |  | TMA | 124.44 | 1001.1 | 0.5 | spherical | superparamagnetic | 80.3 | 3
10.1016/ j.jallcom.2023.173407 | 29.4 | 61.8 | 0 | Fe3O4 |  |  | TMA-ATA | 124.44 | 1001.1 | 0.5 | spherical | superparamagnetic | 96.3 | 2
10.1016/ j.matchemphys.2026.132326 | 7 | 62.2 | 0 | Fe3O4 |  |  | PMA | 124.44 | 1001.1 | 0.5 | spherical | superparamagnetic | 80.3 | 3
10.1016/ j.matchemphys.2026.132326 | 9 | 63.2 | 0 | Fe3O4 |  |  | PMA-ATA | 124.44 | 1001.1 | 0.5 | spherical | superparamagnetic | 96.3 | 2
10.1016/ j.matchemphys.2026.132326 | 8 | 73.6 | 0 | Fe3O4 |  |  | ATA | 124.44 | 1001.1 | 0.5 | spherical | superparamagnetic | 183.3 | 3
10.1016/ j.matchemphys.2026.132326 | 8 | 66.3 | 0 | Fe3O4 |  |  | TA-ATA | 124.44 | 1001.1 | 0.5 | spherical | superparamagnetic | 200.1 | 3
10.1016/ j.tiv.2023.105760 | 10 | 66.3 | 0 | Fe3O4 |  |  | TA-ATA | 124.44 | 1001.1 | 1 | spherical | superparamagnetic | 158.2 | 3
10.1016/ j.tiv.2023.105760 | 9 | 66.3 | 0 | Fe3O4 |  |  | TA-ATA | 124.44 | 1001.1 | 2 | spherical | superparamagnetic | 212.9 | 3
10.1016/ j.tiv.2023.105760 | 9 | 66.3 | 0 | Fe3O4 |  |  | TA-ATA | 124.44 | 1001.1 | 4 | spherical | superparamagnetic | 188.7 | 3
10.1016/ j.tiv.2023.105760 | 9 | 66.3 | 0 | Fe3O4 |  |  | TA-ATA | 124.44 | 1001.1 | 8 | spherical | superparamagnetic | 147.8 | 3
10.1016/ j.tiv.2023.105760 | 9 | 61 | 0 | MnFe2O4 |  |  |  | 123.18 | 276 |  | spherical |  | 92
10.1016/ j.tiv.2023.105760 | 9 |  |  | Fe3O4 |  |  |  | 120 | 331 |  |  |  | 32
10.1016/ j.inoche.2024.112466 | 16 | 41.2 | 55.9 | MnFe2O4 | Ni |  | PEG-400 | 119.3 | 586.4 | 1 | nanocube | soft ferrimagnetic | 129 |  |  | 0.153 | 0
10.1016/ j.inoche.2024.112466 | 11.2 | 39.19 | 0 | Fe3O4 |  |  |  | 116.52 | 198 | 1 | polygonal | superparamagnetic | 110.62 |  |  | 0
10.1016/ j.inoche.2024.112466 | 32 | 22.87 |  | Fe3O4 |  |  | chitosan | 116.52 | 198 | 1 | polygonal | superparamagnetic | 80.87
10.1016/ j.inoche.2024.112466 | 25 | 18.33 |  | Fe3O4 |  |  | chitosan | 116.52 | 198 | 1 | polygonal | superparamagnetic | 64.6
10.1016/ j.inoche.2024.112466 | 17.5 | 28 | 0 | Fe3O4 |  |  | chitosan | 116.52 | 198 | 1 | polygonal | superparamagnetic | 88.27 |  |  | 0
10.1016/ j.inoche.2024.112466 | 17.5 | 24 | 0 | Fe3O4 |  |  | chitosan | 116.52 | 198 | 1 | polygonal | superparamagnetic | 79.89 |  |  | 0
10.1016/ j.inoche.2024.112466 | 25 | 22.706 | 95.022 | MgFe1.9Yb0.1O4 | Yb |  |  | 116.42 | 198 |  | spherical | ferrimagnetic | 87.26 |  |  |  | 0.1
10.1016/ j.inoche.2024.112466 | 25 | 15.779 | 34.92 | MgFe1.9Pr0.1O4 | Pr |  |  | 116.42 | 198 |  | spherical | ferrimagnetic | 11.79 |  |  |  | 0.1
10.1016/ j.inoche.2024.112466 | 36.2 | 15.659 | 32.074 | MgFe1.9Gd0.1O4 | Gd |  |  | 116.42 | 198 |  | spherical | ferrimagnetic | 25.35 |  |  |  | 0.1
10.1016/ j.inoche.2024.112466 | 11.9 | 22.216 | 200.63 | MgFe1.9Nd0.1O4 | Nd |  |  | 116.42 | 198 |  | spherical | ferrimagnetic | 21.52 |  |  |  | 0.1
10.1016/ j.inoche.2024.112466 | 9.5 | 58.8 | 15.4 | Fe3O4 |  |  | iodixal | 115.6 | 400 | 20 | spherical | ferrimagnetic | 45.6 |  |  | 0.0185
10.1016/ j.inoche.2024.112466 | 22 | 55.4 | 5.13 | Fe3O4 |  |  | iodixal | 115.6 | 400 | 20 | spherical | ferrimagnetic | 22.24 | 6.08 |  | 0.0158
10.1016/ j.molliq.2025.127512 | 107 | 46 | 3.32 | Fe3O4 |  |  | iodixal | 115.6 | 400 | 20 | spherical | ferrimagnetic | 15.46 | 4.41 |  | 0.0113
10.1016/ j.molliq.2025.127512 | 67 |  |  | gamma-Fe2O3 |  |  |  | 113.1 | 880 |  | spherical | ferrimagnetic | 42
10.1016/ j.molliq.2025.127512 | 53 |  |  | Fe3O4 |  |  |  | 113.1 | 880 |  | spherical | ferrimagnetic | 45
10.1016/ j.molliq.2025.127512 | 125 |  |  | La0.75Sr0.25MnO3 | Sr |  |  | 113.1 | 800 |  | spherical | ferromagnetic | 6 |  |  |  | 0.25
10.1016/ j.molliq.2025.127512 | 125 |  |  | La0.75Sr0.25MnO3 | Sr |  |  | 113.1 | 800 |  | spherical | ferromagnetic | 4 |  |  |  | 0.25
10.1016/ j.molliq.2025.127512 | 175 |  |  | CoFe2O4 |  |  | Fe3O4 | 113 | 337 |  |  |  | 92.27
10.1016/ j.molliq.2025.127512 | 175 | 49 | 0 | CoFe2O4 |  |  | citric acid | 111.9 | 220 | 5 | spherical | superparamagnetic | 152.7 |  |  | 0
10.1016/ j.molliq.2025.127512 | 24 | 50.7 | 0 | Fe3O4 |  |  | dextran | 109.36 | 108 | 2 | spherical | superparamagnetic | 107.391 |  |  | 0
10.1016/ j.molliq.2025.127512 | 7 | 49.06 | 0 | Zn0.3Fe2.7O4 | Zn | Ni | oleic acid and sodium oleate | 109.36 | 465 | 1 | spherical | superparamagnetic | 579 | 1.6 |  |  | 0.3
10.1016/ j.molliq.2025.127512 | 19 | 33.15 | 0 | Fe3O4 |  |  | oleic acid and sodium oleate | 109.36 | 465 | 1 | spherical | superparamagnetic | 181 | 2.6
10.1016/ j.molliq.2025.127512 | 9.5 | 49.06 | 0 | Zn0.3Fe2.7O4 | Zn |  | oleic acid and sodium oleate | 109.36 | 465 | 1 |  | superparamagnetic | 325 | 1.6 |  |  | 0.3
10.1016/ j.molliq.2025.127512 | 11.7 | 33.15 | 0 | Fe3O4 |  |  | oleic acid and sodium oleate | 109.36 | 465 | 1 | spherical | superparamagnetic | 118 | 2.6
10.1016/ j.ceramint.2022.07.291 | 9.5 | 33.15 |  | Fe3O4 |  |  |  | 109.34 | 465 |  | spherical | superparamagnetic | 118
10.1016/ j.ceramint.2022.07.291 | 11.7 | 49.06 |  | Zn0.3Fe2.7O4 | Zn |  |  | 109.34 | 465 |  | spherical | superparamagnetic | 579 |  |  |  | 0.3
10.1016/ j.ceramint.2022.07.291 | 11.2 | 172 |  | Fe3O4 |  |  | oleic acid + sodium oleate | 109.34 | 465 | 1 | spherical | superparamagnetic | 181
10.1016/ j.ceramint.2022.07.291 | 9.4 | 198 |  | Mn0.2Fe2.8O4 | Mn |  | oleic acid + sodium oleate | 109.34 | 465 | 1 | spherical | superparamagnetic | 339 |  |  |  | 0.2
10.1016/ j.jmmm.2023.171656 | 11.9 | 201 |  | Mn0.4Fe2.6O4 | Mn |  | oleic acid + sodium oleate | 109.34 | 465 | 1 | spherical | superparamagnetic | 5510 |  |  |  | 0.4
10.1016/ j.jmmm.2023.171656 | 9.6 |  | 0 | Fe3O4 |  |  | Double surfactant (oleic acid and Sodium Oleate) | 109.3 | 465 | 1 | spherical | superparamagnetic | 118 | 0.2
10.1016/ j.jmmm.2023.171656 | 9.1 |  | 0 | Mn0.4Fe2.6O4 | Mn |  | Double surfactant (oleic acid and Sodium Oleate) | 109.3 | 465 | 1 | spherical | superparamagnetic | 342 | 0.3 |  |  | 0.4
10.1016/ j.jmmm.2023.171656 | 12.1 |  | 0 | Mn0.8Fe2.2O4 | Mn |  | Double surfactant (oleic acid and Sodium Oleate) | 109.3 | 465 | 1 | spherical | superparamagnetic | 161 | 0.1 |  |  | 0.8
10.1016/ j.jmmm.2023.171656 | 9.6 | 77.8 | 0 | Fe3O4 |  |  | TEA-TTEG | 108.1 | 474.7 | 0.5 | nanoflower | superparamagnetic | 330.8
10.1016/ j.colsurfa.2025.136747 | 6.3 | 63 | 0 | Fe3O4 |  |  |  | 105 | 198 | 2 | spherical | superparamagnetic | 353 | 0.3 | Large | 0
10.1016/ j.bbagen.2023.130543 | 29.4 |  | 0 | Fe3O4 |  |  | TMAOH | 105 | 198 | 2 | spherical | superparamagnetic | 393 | 0.1 |  | 0
10.1016/ j.bbagen.2023.130543 | 7 | 63 | 0 | Fe3O4 |  |  |  | 105 | 198 | 2 | spherical | superparamagnetic | 353 | 0.3 |  | 0
10.1016/ j.bbagen.2023.130543 | 6.1 |  | 0 | Fe3O4 |  |  | TMAOH | 105 | 198 | 2 | spherical | superparamagnetic | 393 | 0.1 |  | 0
10.1016/ j.bbagen.2023.130543 | 7 | 20.7 | 0 | gamma-Fe2O3 |  |  | bioactive glass | 105 | 198 | 2 | spherical | superparamagnetic | 343 |  |  | 0
10.1016/ j.bbagen.2023.130543 | 6.1 | 49 | 0 | CoFe2O4 |  |  | citric acid | 101.8 | 220 | 5 | spherical | superparamagnetic | 115 |  |  | 0
10.1016/ j.bbagen.2023.130543 | 10 |  |  | Fe3O4 |  |  | folic acid - PEG | 100.6 | 230 |  | spherical | superparamagnetic | 248
10.1016/ j.jmmm.2021.168233 | 7 |  |  | Fe3O4 |  |  | cystene | 100.6 | 230 |  | spherical | superparamagnetic | 156
10.1016/ j.jmmm.2021.168233 | 9.3 | 61.4 | 8.3 | Fe3O4 |  |  |  | 100.6 | 500 | 40 | spherical | superparamagnetic | 3.49 | 0.19 |  | 0.05
10.1016/ j.jmmm.2021.168233 | 8 | 60.13 | 21.98 | Fe3O4 | Co |  |  | 100.6 | 500 | 40 | irregular | superparamagnetic | 25.87 | 0.19 |  | 0.04 | 0.02
10.1016/ j.jmmm.2021.168233 | 10.2 | 56.63 | 22.34 | Fe3O4 | Co |  |  | 100.6 | 500 | 40 | irregular | superparamagnetic | 17.87 | 0.56 |  | 0.03 | 0.05
10.1016/ j.jmmm.2021.168233 | 10.84 | 56.27 | 57.54 | Fe3O4 | Co |  |  | 100.6 | 500 | 40 | irregular | superparamagnetic | 10.92 | 0.24 |  | 0.02 | 0.1
10.1016/ j.jmmm.2021.168233 | 10.2 |  |  | Fe3O4 |  |  | folic acid - PEG | 100.56 | 230 |  |  |  | 248
10.1016/ j.jmmm.2021.168233 | 11.62 |  |  | Fe3O4 |  |  | cystene | 100.56 | 230 |  |  |  | 156
10.1016/ j.jmmm.2021.168233 | 9.3 |  |  | Fe3O4 |  |  | PPy-PEG-FA | 100.56 | 230 |  | sphericals |  | 487
10.1016/ j.jmmm.2021.168233 | 8 |  |  | Fe3O4 |  |  | thiolated-PEG | 100.56 | 230 |  | sphericals |  | 248
10.1016/ j.jmmm.2021.168233 | 10 | 56.64 | 9.95 | Fe3O4 |  |  |  | 100.53 | 500 | 40 | irregular | superparamagnetic | 6.47 |  |  | 0.009
10.1016/ j.biomaterials.2025.123277 | 8 | 56.64 | 9.95 | Fe3O4 |  |  |  | 100.53 | 500 | 40 | irregular | superparamagnetic | 6.47 | 9.51 |  | 0.52
10.1016/ j.biomaterials.2025.123277 | 10 | 53.11 | 9.7 | Fe3O4 |  |  | PEG-6000 | 100.53 | 500 | 40 | nanocubeal | superparamagnetic | 8.64 | 9.85 |  | 0.45
10.1016/ j.biomaterials.2025.123277 | 10 | 53.06 | 23.06 | Fe3O4 |  |  | PEG-6000 | 100.53 | 500 | 40 | Rectangular | superparamagnetic | 14.22 | 10.05 |  | 1.11
10.1016/ j.jallcom.2023.172830 | 10 | 48.13 | 35.34 | Fe3O4 |  |  | PEG-6000 | 100.53 | 500 | 40 | irregular | superparamagnetic | 15.42 | 11.27 |  | 1.52
10.1016/ j.jallcom.2023.172830 | 11 | 49.1 | 13.66 | Fe3O4 |  |  | PEG-6000 | 100.53 | 500 | 40 | Pseudo-hexagonal | superparamagnetic | 21.59 | 10.64 |  | 1.06
10.1016/ j.jddst.2025.106953 | 12 | 81.3 | 185.92 | Fe3O4 |  |  | PEI | 100.52 | 110 | 10 | spherical | ferrimagnetic | 20 | 12 |  | 0.36
10.1016/ j.jddst.2025.106953 | 12 | 56.61 | 9.95 | Fe3O4 |  |  |  | 100.5 | 500 | 40 |  | superparamagnetic | 6.47 |  |  | 0.00918
10.1016/ j.jddst.2025.106953 | 70 | 50.3 | 5.66 | Fe3O4 |  |  | chitosan | 100.5 | 500 | 40 |  | superparamagnetic | 31.6 |  |  | 0.00497
10.1016/ j.jddst.2025.106953 | 9.51 | 51.61 | 6.49 | Fe3O4 |  |  | chitosan | 100.5 | 500 | 40 |  | superparamagnetic | 20.01 |  |  | 0.00581
10.1016/ j.jddst.2025.106953 | 8.88 | 49.43 | 8.01 | Fe3O4 |  |  | chitosan | 100.5 | 500 | 40 |  | superparamagnetic | 32.65 |  |  | 0.00728
10.1016/ j.jddst.2025.106953 | 8.99 | 47.75 | 6.83 | Fe3O4 |  |  | chitosan | 100.5 | 500 | 40 |  | superparamagnetic | 27.38 |  |  | 0
10.1016/ j.jddst.2025.106953 | 8.59 | 4 |  | gamma-Fe2O3 |  |  | carboxymethyl-dextran | 100 | 160 |  | aggregate | superparamagnetic | 22
10.1016/ j.jddst.2025.106953 | 11.13 | 59.9 | 25.5 | CoFe2O4 |  |  | PMA-co-PHEMA | 100 | 230 | 10 | spherical | ferrimagnetic | 4.8
10.1016/ j.jddst.2025.106953 | 30 | 59.9 | 25.5 | CoFe2O4 |  |  | PMA-co-PHEMA | 100 | 230 | 20 | spherical | ferrimagnetic | 6
10.1016/ j.jddst.2025.106953 | 8.7 | 59.9 | 25.5 | CoFe2O4 |  |  | PMA-co-PHEMA | 100 | 230 | 20 | spherical | ferrimagnetic | 26.1
10.1016/ j.jddst.2025.106953 | 8.7 | 54.2 | 54 | Fe3O4 |  |  | APTMS and Ag | 100 | 10 |  | Round | soft ferromagnetic | 0.81 |  | High
10.1016/ j.jddst.2025.106953 | 8.7 | 54.1 | 57 | Fe3O4 |  |  |  | 100 | 10 | 333.33 | semi-spherical | soft ferromagnetic | 0.8 | 1.7 |  |  |  | 0.22
10.1016/ j.jddst.2025.106953 | 20.8 | 54.1 | 57 | Fe3O4 |  |  |  | 100 | 15 | 333.33 | semi-spherical | soft ferromagnetic | 1.7 | 1.7 |  |  |  | 0.22
10.1016/ j.jddst.2025.106953 | 9.7 | 54.1 | 57 | Fe3O4 |  |  |  | 100 | 20 | 333.33 | semi-spherical | soft ferromagnetic | 2.3 | 1.7 |  |  |  | 0.22
10.1016/ j.jddst.2025.106953 | 9.7 |  |  | CoZn ferrite |  |  |  | 100 | 100 |  |  |  | 2.56
10.1007/ s43994-025-00262-1 | 9.7 | 90.2 | 152.12 | Fe3O4 |  |  |  | 100 | 165.3 |  | spherical | Superparamagentic | 16.8 | 2 | high | 22.4
10.1007/ s43994-025-00262-1 | 13 | 90.2 | 152.12 | Fe3O4 |  |  |  | 100 | 245.6 |  | spherical | Superparamagentic | 37.7 | 2 | high | 22.4
10.1007/ s43994-025-00262-1 | 6.5 |  |  | Fe2.75Gd0.25O4 | Gd |  |  | 100 | 450 | 1 |  |  | 87.8 | 0.5 |  |  | 0.25
10.1007/ s43994-025-00262-1 | 6.5 | 53 | 117 | MnFe2O4 |  |  |  | 100 | 450 | 5 | spherical | superparamagnetic | 159.2 | 2.1
10.1007/ s43994-025-00262-1 | 12.5 | 60.6 | 96 | MnTb0.03Fe1.97O4 | Tb |  |  | 100 | 450 | 5 | spherical |  | 273.2 | 2.4 |  |  | 0.03
10.1007/ s43994-025-00262-1 | 20.6 | 51.4 | 119 | MnTb0.06Fe1.94O4 | Tb |  |  | 100 | 450 | 5 | spherical |  | 132.1 | 2.5 |  |  | 0.06
10.1007/ s43994-025-00262-1 | 24.3 | 44 | 174 | MnTb0.09Fe1.91O4 | Tb |  |  | 100 | 450 | 5 | spherical |  | 108.7 | 2.5 |  |  | 0.09
10.1007/ s43994-025-00262-1 | 24.5 | 36.9 | 133 | MnTb0.12Fe1.88O4 | Tb |  |  | 100 | 450 | 5 | spherical |  | 83.6 | 2.6 |  |  | 0.12
10.1007/ s43994-025-00262-1 | 25.2 | 29.4 | 172 | MnTb0.15Fe1.85O4 | Tb |  |  | 100 | 450 | 5 | spherical |  | 75.4 | 2.6 |  |  | 0.15
10.1007/ s43994-025-00262-1 | 26 |  |  | Zn0.05Mn0.95Fe2O4 | Zn | Mn |  | 100 | 150 | 200 | spherical | superparamagnetic | 6.5 | 1.3 |  |  | 0.05 | 0.95
10.1007/ s43994-025-00262-1 | 26.4 |  |  | Zn0.1Mn0.9Fe2O4 | Zn | Mn |  | 100 | 150 | 200 | spherical | superparamagnetic | 8.2 | 1 |  |  | 0.1 | 0.9
10.1007/ s43994-025-00262-1 | 27 |  |  | Zn0.15Mn0.85Fe2O4 | Zn | Mn |  | 100 | 150 | 200 | spherical | superparamagnetic | 13.1 | 0.8 |  |  | 0.15 | 0.85
10.1007/ s43994-025-00262-1 | 21 |  |  | Zn0.2Mn0.8Fe2O4 | Zn | Mn |  | 100 | 150 | 200 | spherical | superparamagnetic | 12.5 | 0.6 |  |  | 0.2 | 0.8
10.1007/ s43994-025-00262-1 | 17 |  |  | Zn0.25Mn0.75Fe2O4 | Zn | Mn |  | 100 | 150 | 200 | spherical | superparamagnetic | 12.1 | 0.4 |  |  | 0.25 | 0.75
10.1007/ s43994-025-00262-1 | 13 |  |  | Zn0.3Mn0.7Fe2O4 | Zn | Mn |  | 100 | 150 | 200 | spherical | superparamagnetic | 10.4 | 0.36 |  |  | 0.3 | 0.7
10.1007/ s43994-025-00262-1 | 9 | 65.5 | 994 | CoFe2O4 |  |  |  | 100 | 450 | 4 |  |  | 10.5 | 0.2 |  | 0.35
10.1007/ s43994-025-00262-1 | 7 | 44 | 1828 | CoGd0.05Fe1.95O4 | Gd |  |  | 100 | 450 | 4 |  |  | 8.4 | 0.2 |  | 0.42 | 0.05
10.1007/ s43994-025-00262-1 | 8.5 | 54.4 | 1470 | CoGd0.15Fe1.85O4 | Gd |  |  | 100 | 450 | 4 |  |  | 13.6 | 0.1 |  | 0.32 | 0.15
10.1007/ s43994-025-00262-1 | 9.1 | 31.9 | 688 | CoGd0.25Fe1.75O4 | Gd |  |  | 100 | 450 | 4 |  |  | 7.3 | 0.1 |  | 0.35 | 0.25
10.1007/ s43994-025-00262-1 | 8.8 | 45.9 | 8.3 | Fe3O4 |  |  | algite | 100 | 450 | 2 |  | superparamagnetic | 146.3
10.1007/ s43994-025-00262-1 | 10.9 | 53.1 | 54 | Fe3O4 |  |  |  | 100 | 10 |  | spherical | Cubic | 1.03
10.1007/ s43994-025-00262-1 | 12.5 | 80 | 0.06 | Mn0.75Zn0.25Fe2O4 | Mn | Zn |  | 100 | 175 |  | spherical | ferrimagnetic | 10.89 |  |  |  | 0.75 | 0.25
10.1007/ s43994-025-00262-1 | 20.7 | 60 | 0.07 | Mn0.75Zn0.25Fe2O4 | Mn | Zn |  | 100 | 175 |  | spherical | ferrimagnetic | 11.1 |  |  |  | 0.5 | 0.5
10.1007/ s43994-025-00262-1 | 30.1 | 40 | 0.08 | Mn0.75Zn0.25Fe2O4 | Mn | Zn |  | 100 | 175 |  | spherical | ferrimagnetic | 11.1 |  |  |  | 0.25 | 0.75
10.1007/ s43994-025-00262-1 | 29.6 |  |  | Fe3O4 |  |  | poly-L-lysine | 98.68 | 190 | 1.2 | spherical | superparamagnetic | 14.5
10.1007/ s43994-025-00262-1 | 20.3 |  |  | Fe3O4 |  |  | poly-L-lysine | 98.68 | 190 | 2.5 | spherical | superparamagnetic | 14.5
10.1007/ s43994-025-00262-1 | 11 |  |  | Fe3O4 |  |  | poly-L-lysine | 98.68 | 190 | 5 | spherical | superparamagnetic | 14.5
10.1007/ s43994-025-00262-1 | 11 |  |  | Fe3O4 |  |  | poly-L-lysine | 98.68 | 190 | 7 | spherical | superparamagnetic | 14.5
10.1007/ s43994-025-00262-1 | 11 |  |  | Fe3O4 |  |  | poly-L-lysine | 98.68 | 190 | 11.3 | spherical | superparamagnetic | 14.5
10.1007/ s43994-025-00262-1 | 11 | 56 | 0 | Fe3O4 |  |  |  | 90.4 | 622 | 10 | spherical | superparamagnetic | 2.09 |  | 54.23 mÂ², g
10.1007/ s43994-025-00262-1 | 11 | 56 | 0 | Fe3O4 |  |  |  | 90.4 | 622 | 15 | spherical | superparamagnetic | 1.3 |  | 54.23 mÂ², g
10.1007/ s43994-025-00262-1 | 20 | 56 | 0 | Fe3O4 |  |  |  | 90.4 | 622 | 20 | spherical | superparamagnetic | 3.4 |  | 54.23 mÂ², g
10.1007/ s43994-025-00262-1 | 20 | 47 | 0 | Fe3O4 |  |  | SiO2 | 90.4 | 622 | 5 | spherical | superparamagnetic | 59.91 |  | 70.48 mÂ², g
10.1007/ s43994-025-00262-1 | 20 | 47 | 0 | Fe3O4 |  |  | SiO2 | 90.4 | 622 | 10 | spherical | superparamagnetic | 9.7 |  | 70.48 mÂ², g
10.1007/ s43994-025-00262-1 | 12.76 | 47 | 0 | Fe3O4 |  |  | SiO2 | 90.4 | 622 | 15 | spherical | superparamagnetic | 36.69 |  | 70.48 mÂ², g
10.1007/ s43994-025-00262-1 | 12.76 | 47 | 0 | Fe3O4 |  |  | SiO2 | 90.4 | 622 | 20 | spherical | superparamagnetic | 12.54 |  | 70.48 mÂ², g
10.1007/ s43994-025-00262-1 | 12.76 | 81.6 | 52.03 | Fe3O4 |  |  | sodium citrate | 89.97 | 300 | 1 | nanoflower | ferrimagnetic | 116.2 |  |  | 0.079645
10.1007/ s43994-025-00262-1 | 12.76 | 77.8 | 0 | Fe3O4 |  |  | TEA-TTEG | 89.45 | 632.3 | 0.5 | nanoflower | superparamagnetic | 467.3
10.1007/ s43994-025-00262-1 | 200 |  |  | Fe3O4 |  |  | oleic acid | 88 | 63 | 20 | spherical | superparamagnetic | 50
10.1007/ s43994-025-00262-1 | 29.4 |  |  | Fe3O4 |  |  | oleic acid | 88 | 63 | 20 | spherical | superparamagnetic | 78
10.1007/ s43994-025-00262-1 | 6 |  |  | Fe3O4 |  |  | oleic acid | 88 | 63 | 20 | spherical | superparamagnetic | 123
10.1007/ s43994-025-00262-1 | 8 |  |  | Fe3O4 |  |  |  | 88 | 63 | 20 | spherical | superparamagnetic | 21
10.1007/ s43994-025-00262-1 | 10 |  |  | Fe3O4 |  |  | amisilane (APTES) | 88 | 63 | 20 | spherical | superparamagnetic | 77
10.1007/ s43994-025-00262-1 | 10 |  |  | Fe3O4 |  |  | oleic acid + SDBS | 88 | 63 | 20 | spherical | superparamagnetic | 120
10.1007/ s43994-025-00262-1 | 10 | 65.75 | 90 | Fe3O4 |  |  | TREG | 88 | 623.4 | 33.33 | spherical | superparamagnetic | 16.17
10.1007/ s43994-025-00262-1 | 10 | 65.75 | 90 | Fe3O4 |  |  | TREG | 88 | 623.4 | 16.66 | spherical | superparamagnetic | 28.36
10.1007/ s43994-025-00262-1 | 11 | 65.75 | 90 | Fe3O4 |  |  | TREG | 88 | 623.4 | 8.32 | spherical | superparamagnetic | 31.95
10.1007/ s43994-025-00262-1 | 11 | 65.75 | 90 | Fe3O4 |  |  | TREG | 88 | 623.4 | 4.16 | spherical | superparamagnetic | 46.99
10.1007/ s43994-025-00262-1 | 11 | 65.75 | 90 | Fe3O4 |  |  | TREG | 88 | 623.4 | 0.83 | spherical | superparamagnetic | 123.75
10.1007/ s43994-025-00262-1 | 11 | 50.7 | 0 | Fe3O4 |  |  | dextran | 87.99 | 108 | 2 | spherical | superparamagnetic | 72.012 |  |  | 0
10.1007/ s43994-025-00262-1 | 11 | 50.7 | 0 | Fe3O4 |  |  | dextran | 87.99 | 170 | 2 | spherical | superparamagnetic | 115.106 |  |  | 0
10.1007/ s43994-025-00262-1 | 19 | 81.6 | 52.03 | Fe3O4 |  |  | sodium citrate | 87.59 | 300 | 1 | nanoflower | ferrimagnetic | 99.4 |  |  | 0.079645
10.1007/ s43994-025-00262-1 | 19 | 81.6 | 52.03 | Fe3O4 |  |  | sodium citrate | 87.59 | 260 | 1 | nanoflower | ferrimagnetic | 89.6 |  |  | 0.079645
10.1007/ s43994-025-00262-1 | 200 | 81.6 | 52.03 | Fe3O4 |  |  | sodium citrate | 87.59 | 380 | 1 | nanoflower | ferrimagnetic | 132.3 |  |  | 0.079645
10.1007/ s43994-025-00262-1 | 200 | 49 | 0 | CoFe2O4 |  |  | citric acid | 84.2 | 220 | 5 | spherical | superparamagnetic | 80 |  |  | 0
10.1007/ s43994-025-00262-1 | 200 | 88.6 | 77.33 | Fe3O4 |  |  |  | 84.07 | 300 | 1 | hollow-spherical | ferrimagnetic | 47.6 |  |  | 0.104965
10.1007/ s43994-025-00262-1 | 7 | 77.5 | 36.47 | Fe3O4 |  |  |  | 84.07 | 300 | 1 | nanoflower | ferrimagnetic | 79.1 |  |  | 0.055477
10.1007/ s43994-025-00262-1 | 500 | 81.6 | 52.03 | Fe3O4 |  |  | sodium citrate | 84.07 | 300 | 1 | nanoflower | ferrimagnetic | 87.5 |  |  | 0.079645
10.1007/ s43994-025-00262-1 | 200 |  | 0 | Fe3O4 |  |  | dextran | 81.7 | 400 |  | spheroid | superparamagnetic | 0.1
10.1007/ s43994-025-00262-1 | 200 | 39 | 43 | CoFe2O4 |  |  |  | 80 | 178 | 5 | spherical | ferromagnetic | 142 | 2.2
10.1007/ s43994-025-00262-1 | 4 | 52 | 378 | CoFe2O4 |  |  |  | 80 | 178 | 5 | spherical | ferromagnetic | 45 | 2.5
10.1007/ s43994-025-00262-1 | 13.5 | 76 | 850 | CoFe2O4 |  |  |  | 80 | 178 | 5 | spherical | ferromagnetic | 7 | 4.07
10.1007/ s43994-025-00262-1 | 17.8 | 62.4 | 78 | MnFe2O4 | Zn |  |  | 80 | 178 | 5 | spherical | ferrimagnetic | 21.6 |  |  | 0.128 | 0
10.1007/ s43994-025-00262-1 | 24.16 | 69.2 | 62 | Mn0.8Zn0.2Fe2O4 | Zn |  |  | 80 | 178 | 5 | spherical | ferrimagnetic | 48.7 |  |  | 0.098 | 0.2
10.1007/ s43994-025-00262-1 | 13 | 75.3 | 45 | Mn0.6Zn0.4Fe2O4 | Zn |  |  | 80 | 178 | 5 | spherical | ferrimagnetic | 85.4 |  |  | 0.082 | 0.4
10.1007/ s43994-025-00262-1 | 14 | 64.1 | 28 | Mn0.4Zn0.6Fe2O4 | Zn |  |  | 80 | 178 | 5 | spherical | ferrimagnetic | 51.2 |  |  | 0.045 | 0.6
10.1007/ s43994-025-00262-1 | 16 | 48.2 | 12 | Mn0.2Zn0.8Fe2O4 | Zn |  |  | 80 | 178 | 5 | spherical | ferrimagnetic | 15.3 |  |  | 0.021 | 0.8
10.1007/ s43994-025-00262-1 | 16 | 55.13 | 1 | MnFe2O4 |  |  |  | 80 | 236 | 6 | spherical | superparamagnetic | 10.42
10.1007/ s43994-025-00262-1 | 17 | 56.12 | 1.6 | MnFe2O4 |  |  |  | 80 | 236 | 6 | spherical | superparamagnetic | 65.52
10.1007/ s43994-025-00262-1 | 11 | 56.8 | 4.7 | MnFe2O4 |  |  |  | 80 | 236 | 6 | spherical | superparamagnetic | 33.36
10.1007/ s43994-025-00262-1 | 18.3 | 64.26 | 8.2 | MnFe2O4 |  |  |  | 80 | 236 | 6 | spherical | superparamagnetic | 18.8
10.1007/ s43994-025-00262-1 | 46.6 |  |  | Fe3O4 |  |  | BSA | 79.2 | 400 |  |  |  | 36
10.1007/ s43994-025-00262-1 | 70 |  |  | Fe3O4 |  |  | citrate | 79.2 | 400 |  |  |  | 5.2
10.1007/ s43994-025-00262-1 | 12.1 |  |  | Fe3O4 |  |  | BSA | 79.2 | 400 |  | spherical | superparamagnetic | 36
10.1007/ s43994-025-00262-1 | 10.4 |  |  | Fe3O4 |  |  | citrate | 79.2 | 400 |  | spherical | superparamagnetic | 5.2
10.1007/ s43994-025-00262-1 | 12.1 | 20.8 | 59.457 | MgFe2O4 |  |  | liposomes | 79.2 | 300 | 5 | spherical | ferromagnetic | 137
10.1007/ s43994-025-00262-1 | 10.4 | 20.8 | 59.457 | MgFe2O4 |  |  | liposomes | 79.2 | 300 | 10 | spherical |  | 170 |  |  | 0.107
10.1007/ s43994-025-00262-1 | 23.7 |  |  | MgFe2O4 |  |  | liposomes | 79.2 | 300 | 15 | spherical |  | 205
10.1007/ s43994-025-00262-1 | 23.7 | 20.8 | 59.457 | MgFe2O4 |  |  | quercetin-loaded liposomes | 79.2 | 300 | 5 | spherical | ferromagnetic | 137 |  |  | 0.107
10.1007/ s43994-025-00262-1 | 35.5 | 20.8 | 59.457 | MgFe2O4 |  |  | quercetin-loaded liposomes | 79.2 | 300 | 10 | spherical | ferromagnetic | 181 |  |  | 0.107
10.1007/ s43994-025-00262-1 | 329.5 | 20.8 | 59.457 | MgFe2O4 |  |  | quercetin-loaded liposomes | 79.2 | 300 | 15 | spherical | ferromagnetic | 197 |  |  | 0.107
10.1007/ s43994-025-00262-1 | 329.5 | 40.53 |  | Mn0.9Zn0.1Fe2O4 | Mn | Zn |  | 75.78 | 130 | 1 | spherical | superparamagnetic | 18.29 |  |  |  | 0.9 | 0.1
10.1007/ s43994-025-00262-1 | 329.5 | 227.94 |  | FeCo |  |  | Au, PEG | 75.4 | 191 | 11 | spherical | superparamagnetic | 2.3
10.1007/ s43994-025-00262-1 | 10 | 227.94 |  | FeCo |  |  | Au, PEG | 75.4 | 312 | 11 | spherical | superparamagnetic | 3.1
10.1007/ s43994-025-00262-1 | 12 | 227.94 |  | FeCo |  |  | Au, PEG | 75.4 | 385 | 11 | spherical | superparamagnetic | 6.1
10.1007/ s43994-025-00262-1 | 12 | 59.9 | 25.5 | CoFe2O4 |  |  | PMA-co-PHEMA | 75 | 230 | 20 | spherical | ferrimagnetic | 15.2
10.1007/ s43994-025-00262-1 | 12 | 74.02 | 509.05 | Mn0.5Co0.5Fe2O4 | Mn |  |  | 69.4 | 300 | 10 | spherical | ferrimagnetic | 40.6 |  |  | 0.29 | 0.5 | 0.5
10.1007/ s43994-025-00262-1 | 8.7 | 45.74 | 0 | CoFe2O4 |  |  | SiO2 | 69.1 | 260 | 0.9 | spherical | superparamagnetic | 100.1 | 0.1
10.1007/ s43994-025-00262-1 | 18.9 | 45.74 | 0 | CoFe2O4 |  |  | SiO2 | 69.1 | 260 | 1.3 | spherical | superparamagnetic | 83.72 | 0.1
10.1007/ s43994-025-00262-1 | 15 | 45.74 | 0 | CoFe2O4 |  |  | SiO2 | 69.1 | 260 | 1.7 | spherical | superparamagnetic | 73.87 | 0.1
10.1007/ s43994-025-00262-1 | 15 | 45.74 | 0 | CoFe2O4 |  |  | SiO2 | 69.1 | 260 | 2.2 | spherical | superparamagnetic | 64.69 | 0.1
10.1007/ s43994-025-00262-1 | 15 | 45.74 | 0 | CoFe2O4 |  |  | SiO2 | 69.1 | 260 | 2.6 | spherical | superparamagnetic | 61.18 | 0.1
10.1007/ s43994-025-00262-1 | 15 | 45.74 | 0 | CoFe2O4 |  |  | SiO2 | 69.1 | 260 | 3.5 | spherical | superparamagnetic | 56.24 | 0.1
10.1007/ s43994-025-00262-1 | 15 | 45 | 0.005 | Co0.25Fe2.75O4 |  |  |  | 69.09 | 450 | 0.1 | spherical | ferrimagnetic | 264
10.1007/ s43994-025-00262-1 | 15 | 65 | 0.023 | CoFe2O4 |  |  |  | 69.09 | 450 |  | spherical | ferrimagnetic | 270
10.1007/ s43994-025-00262-1 | 7.3 | 29 | 0.012 | CoFe2O4 |  |  | chitosan-PVP | 69.09 | 450 | 0.1 | spherical | ferrimagnetic | 386
10.1007/ s43994-025-00262-1 | 8.58 | 50.7 | 0 | Fe3O4 |  |  | dextran | 67.88 | 170 | 2 | spherical | superparamagnetic | 60.344 |  |  | 0
10.1007/ s43994-025-00262-1 | 109 | 63.98 | 805.28 | CoFe2O4 |  |  |  | 66.6 | 300 | 10 | spherical | ferrimagnetic | 25.9 |  |  | 0.36
10.1007/ s43994-025-00262-1 | 19 | 74.02 | 509.05 | Mn0.5Co0.5Fe2O4 | Mn |  |  | 66.6 | 300 | 10 | spherical | ferrimagnetic | 31.5 |  |  | 0.29 | 0.5 | 0.5
10.1007/ s43994-025-00262-1 | 15 | 73.88 | 499.01 | Mn0.5Co0.5Fe2O4 |  |  | graphene oxide | 66.6 | 300 | 10 |  | ferrimagnetic | 49.7 |  |  | 0.31
10.1007/ s43994-025-00262-1 | 18.9 | 74.02 | 509.05 | Mn0.5Co0.5Fe2O4 | Mn |  |  | 63.8 | 300 | 10 | spherical | ferrimagnetic | 19.6 |  |  | 0.29 | 0.5 | 0.5
10.1007/ s43994-025-00262-1 | 25.7 | 74.02 | 509.05 | Mn0.5Co0.5Fe2O4 | Mn |  |  | 63.8 | 300 | 5 | spherical | ferrimagnetic | 16.8 |  |  | 0.29 | 0.5 | 0.5
10.1007/ s43994-025-00262-1 | 18.9 | 74.02 | 509.05 | Mn0.5Co0.5Fe2O4 | Mn |  |  | 63.8 | 300 | 15 | spherical | ferrimagnetic | 21.93 |  |  | 0.29 | 0.5 | 0.5
10.1007/ s43994-025-00262-1 | 18.9 | 74.02 | 509.05 | Mn0.5Co0.5Fe2O4 | Mn |  |  | 63.8 | 300 | 20 | spherical | ferrimagnetic | 25.2 |  |  | 0.29 | 0.5 | 0.5
10.1007/ s43994-025-00262-1 | 18.9 | 73.88 | 499.01 | Mn0.5Co0.5Fe2O4 |  |  | graphene oxide | 63.8 | 300 | 5 |  | ferromagnetic | 25.2 |  |  | 0.31
10.1007/ s43994-025-00262-1 | 18.9 | 69.43 | 508.11 | Mn0.5Co0.5Fe2O4 |  |  | graphene oxide | 63.8 | 300 | 5 |  | ferromagnetic | 22.4 |  |  | 0.32
10.1007/ s43994-025-00262-1 | 25.7 | 68.88 | 651.61 | Mn0.5Co0.5Fe2O4 |  |  | graphene oxide | 63.8 | 300 | 5 |  | ferromagnetic | 21 |  |  | 0.36
10.1007/ s43994-025-00262-1 | 28.3 | 64.49 | 738.91 | Mn0.5Co0.5Fe2O4 |  |  | graphene oxide | 63.8 | 300 | 5 |  | ferromagnetic | 19.6 |  |  | 0.39
10.1007/ s43994-025-00262-1 | 35.3 | 60.82 | 914.84 | Mn0.5Co0.5Fe2O4 |  |  | graphene oxide | 63.8 | 300 | 5 |  | ferromagnetic | 16.8 |  |  | 0.43
10.1007/ s43994-025-00262-1 | 29.5 | 65.3 |  | CoFe2O4 |  |  | lauric acid, dodecylamine, 1,2-hexadecandiol | 62.8 | 300 |  | spherical |  | 396 | 1
10.1007/ s43994-025-00262-1 | 43.7 |  |  | Zn0.2Mn0.8Fe2O4 | Zn | Mn |  | 60 | 300 | 200 | spherical | superparamagnetic | 14.5 | 0.6 |  |  | 0.2 | 0.8
10.1007/ s43994-025-00262-1 | 15 |  |  | Zn0.05Mn0.95Fe2O4 | Zn | Mn |  | 60 | 150 | 200 | spherical | superparamagnetic | 1.8 | 1.3 |  |  | 0.05 | 0.95
10.1007/ s43994-025-00262-1 | 13 |  |  | Zn0.05Mn0.95Fe2O4 | Zn | Mn |  | 60 | 300 | 200 | spherical | superparamagnetic | 4.2 | 1.3 |  |  | 0.05 | 0.95
10.1007/ s43994-025-00262-1 | 27 |  |  | Fe2O3 |  |  | amisilane | 59.08 | 100 | 112 | spherical | superparamagnetic | 170
10.1007/ s43994-025-00262-1 | 27 | 74.02 | 509.05 | Mn0.5Co0.5Fe2O4 | Mn |  |  | 58.2 | 300 | 10 | spherical | ferrimagnetic | 12.6 |  |  | 0.29 | 0.5 | 0.5
10.1007/ s43994-025-00262-1 | 15 |  |  | Fe2O3 |  |  | amisilane | 56.57 | 100 | 112 | spherical | superparamagnetic | 120
10.1007/ s43994-025-00262-1 | 18.9 |  |  | Fe2O3 |  |  | amisilane | 56.57 | 100 | 112 | spherical | superparamagnetic | 120
10.1007/ s43994-025-00262-1 | 15 |  |  | Fe2O3 |  |  | amisilane | 56.57 | 100 | 112 | spherical | superparamagnetic | 110
10.1007/ s43994-025-00262-1 | 15 |  |  | Fe2O3 |  |  | amisilane | 56.57 | 100 | 112 | spherical | superparamagnetic | 160
10.1007/ s43994-025-00262-1 | 15 |  |  | Fe2O3 |  |  | amisilane | 56.57 | 100 | 112 | spherical | superparamagnetic | 87
10.1007/ s43994-025-00262-1 | 15 |  |  | Fe2O3 |  |  | amisilane | 56.57 | 100 | 112 | spherical | superparamagnetic | 100
10.1007/ s43994-025-00262-1 | 15 |  |  | Fe2O3 |  |  | amisilane | 55.31 | 100 | 112 | spherical | superparamagnetic | 90
10.1007/ s43994-025-00262-1 | 15 |  |  | Fe2O3 |  |  | amisilane | 54.05 | 100 | 112 | spherical | superparamagnetic | 110
10.1007/ s43994-025-00262-1 | 15 | 54 | 42.97 | Fe3O4 |  |  |  | 50.27 | 500 | 2 | spherical | superparamagnetic | 243
10.1007/ s43994-025-00262-1 | 15 | 48 |  | MnFe2O4 | Mn |  |  | 50.27 | 500 | 2 |  | superparamagnetic | 352
10.1007/ s43994-025-00262-1 | 8 | 39 | 13.82 | Mn0.8Zn0.2Fe2O4 | Mn | Zn |  | 50.27 | 500 | 2 |  | superparamagnetic | 404 |  |  |  | 0.8 | 0.2
10.1007/ s43994-025-00262-1 | 9 | 31 | 12.69 | Mn0.6Zn0.4Fe2O4 | Mn | Zn |  | 50.27 | 500 | 2 |  | superparamagnetic | 460 |  |  |  | 0.6 | 0.4
10.1007/ s43994-025-00262-1 | 10 | 54.81 | 40.435 | MnFe2O4 |  |  |  | 50.27 | 280 | 400 | spherical | superparamagnetic | 217.62
10.1007/ s43994-025-00262-1 | 8 | 40 | 17 | MnFe2O4 |  |  |  | 50.27 | 500 | 40 | spherical | superparamagnetic | 301
10.1007/ s43994-025-00262-1 | 20 | 55 | 13 | MnFe2O4 |  |  | MO extract | 50.27 | 500 | 40 | spherical | superparamagnetic | 384
10.1007/ s43994-025-00262-1 | 19.36 | 48 | 14 | Mn0.07Zn0.03Fe2O4 | Zn |  | MO extract | 50.27 | 500 | 40 | spherical | superparamagnetic | 88 |  |  |  | 0.07 | 0.03
10.1007/ s43994-025-00262-1 | 13.06 | 29 | 70 | NiFe2O4 |  |  |  | 50.27 | 500 | 40 | spherical | ferrimagnetic | 286
10.1007/ s43994-025-00262-1 | 15.81 | 36 | 18 | NiFe2O4 |  |  | MO extract | 50.27 | 500 | 40 | spherical | ferrimagnetic | 310
10.1007/ s43994-025-00262-1 | 23.07 | 33 | 14 | Ni0.07Zn0.03Fe2O4 | Ni | Zn | MO extract | 50.27 | 500 | 40 | spherical | ferrimagnetic | 288 |  |  |  | 0.07 | 0.03
10.1007/ s43994-025-00262-1 | 24.57 | 81.912 | 1.688 | NiFe2O4 |  |  | oleic acid | 50.2 | 265 | 2 | spherical | superparamagnetic | 177 | 2 | 1.091 10^6 cmÂ², g | 0.0139
10.1007/ s43994-025-00262-1 | 25.16 | 81.912 | 1.688 | NiFe2O4 |  |  | oleic acid | 50.2 | 265 | 4 | spherical | superparamagnetic | 150 | 2 | 1.091 10^6 cmÂ², g | 0.0139
10.1007/ s43994-025-00262-1 | 9.5 | 81.912 | 1.688 | NiFe2O4 |  |  | oleic acid | 50.2 | 265 | 6 | spherical | superparamagnetic | 125 | 2 | 1.091 10^6 cmÂ², g | 0.0139
10.1007/ s43994-025-00262-1 | 9.5 | 81.912 | 1.688 | NiFe2O4 |  |  | oleic acid | 50.2 | 265 | 8 | spherical | superparamagnetic | 100 | 2 | 1.091 10^6 cmÂ², g | 0.0139
10.1007/ s43994-025-00262-1 | 9.5 | 81.912 | 1.688 | NiFe2O4 |  |  | oleic acid | 50.2 | 265 | 10 | spherical | superparamagnetic | 80 | 2 | 1.091 10^6 cmÂ², g | 0.0139
10.1007/ s43994-025-00262-1 | 9.5 | 59.9 | 25.5 | CoFe2O4 |  |  | PMA-co-PHEMA | 50 | 230 | 20 | spherical | ferrimagnetic | 13.3
10.1007/ s43994-025-00262-1 | 9.5 | 90.2 | 152.12 | Fe3O4 |  |  |  | 50 | 165.3 |  | spherical | Superparamagentic | 10.3 | 2 | high | 22.4
10.1007/ s43994-025-00262-1 | 8.7 | 38 | 0.1 | MnFe2O4 |  |  | SiO2 | 48.99 | 260 | 3.5 | spherical | superparamagnetic | 47.84
10.1007/ s43994-025-00262-1 | 6.5 | 38 | 0.1 | MnFe2O4 |  |  | SiO2 | 48.99 | 260 | 2.6 | spherical | superparamagnetic | 53.45
10.1007/ s43994-025-00262-1 | 14 | 38 | 0.1 | MnFe2O4 |  |  | SiO2 | 48.99 | 260 | 1.3 | spherical | superparamagnetic | 67.62
10.1007/ s43994-025-00262-1 | 14 | 38 | 0.1 | MnFe2O4 |  |  | SiO2 | 48.99 | 260 | 0.9 | spherical | superparamagnetic | 84.65
10.1007/ s43994-025-00262-1 | 14 | 65.1 | 7.6 | Fe3O4 |  |  |  | 40.21 | 600 | 100 | spherical | superparamagnetic | 7.8
10.1007/ s43994-025-00262-1 | 14 | 63.7 | 6.4 | Fe3O4 |  |  |  | 40.21 | 600 | 100 | spherical | superparamagnetic | 15.7
10.1007/ s43994-025-00262-1 | 14 | 62.5 | 4.2 | Fe3O4 |  |  |  | 40.21 | 600 | 100 | spherical | superparamagnetic | 9.3
10.1007/ s43994-025-00262-1 | 13 | 55.5 | 3.3 | Fe3O4 |  |  |  | 40.21 | 600 | 100 | spherical | superparamagnetic | 7.1
10.1007/ s43994-025-00262-1 | 13 | 63 | 0 | gamma-Fe2O3 |  |  | oleic acid | 37.7 | 109 | 8.14 | spherical | superparamagnetic | 0.38 | 1
10.1007/ s43994-025-00262-1 | 12 | 63 | 0 | gamma-Fe2O3 |  |  | oleic acid | 37.7 | 109 | 4.65 | spherical | superparamagnetic | 0.47 | 1
10.1007/ s43994-025-00262-1 | 11.6 | 63 | 0 | gamma-Fe2O3 |  |  | oleic acid | 37.7 | 109 | 1.89 | spherical | superparamagnetic | 0.89 | 1
10.1007/ s43994-025-00262-1 | 11.6 | 0.1662 | 180 | CoFe2O4 | Ni | Co | PVDF | 37.7 | 380 | 50 | spherical | superparamagnetic | 1.755 | 5 |  | 0.105 | 0 | 1
10.1007/ s43994-025-00262-1 | 11.6 | 0.3877 | 240 | Co0.9Ni0.1Fe2O4 | Ni | Co | PVDF | 37.7 | 380 | 50 | spherical | superparamagnetic | 3.26 | 5 |  | 0.234 | 0.1 | 0.9
10.1007/ s43994-025-00262-1 | 14 | 0.3407 | 500 | Co0.5Ni0.5Fe2O4 | Ni | Co | PVDF | 37.7 | 380 | 50 | spherical | superparamagnetic | 2.842 | 5 |  | 0.249 | 0.5 | 0.5
10.1007/ s43994-025-00262-1 | 14 | 0.1961 | 300 | Co0.1Ni0.9Fe2O4 | Ni | Co | PVDF | 37.7 | 380 | 50 | spherical | superparamagnetic | 2.675 | 5 |  | 0.211 | 0.9 | 0.1
10.1007/ s43994-025-00262-1 | 14 | 0.2153 | 100 | NiFe2O4 | Ni | Co | PVDF | 37.7 | 380 | 50 | spherical | superparamagnetic | 1.672 | 5 |  | 0.069 | 1 | 0
10.1007/ s43994-025-00262-1 | 14 | 69.8 | 12 | Fe2.975Sr0.025O4 | Sr |  | citric acid | 26 | 290 | 10 | spherical | superparamagnetic | 92 |  | 89 mÂ², g |  | 0.025
10.1007/ s43994-025-00262-1 | 14 | 70.5 | 5 | Fe2.975Gd0.025O4 | Gd |  | citric acid | 26 | 290 | 10 | spherical | superparamagnetic | 112 |  | 97 mÂ², g |  | 0.025
10.1007/ s43994-025-00262-1 | 12 |  |  | ZnFe2O4 | Mn | Zn | polymer | 22.63 | 410 |  | sphericals |  | 872 |  |  |  | 0 | 1
10.1007/ s43994-025-00262-1 | 12 | 5.6 | 0 | ZnFe2O4 |  |  | chitosan | 18.86 | 200 | 8 |  | superparamagnetic | 80.66 |  |  | 0
10.1007/ s43994-025-00262-1 | 15 | 18.669 | 35.167 | MgFe2O4 |  |  |  | 15.83 | 200 | 20 | spherical | ferrimagnetic | 13.96
10.1007/ s43994-025-00262-1 | 8.5 | 44.878 | 2799.1 | CuFe2O4 |  |  |  | 15.83 | 200 | 20 | spherical | ferrimagnetic | 24.41
10.1007/ s43994-025-00262-1 | 107 | 18.221 | 188.68 | CoFe2O4 |  |  |  | 15.83 | 200 | 20 | spherical | ferrimagnetic | 15.69
10.1007/ s43994-025-00262-1 | 48 | 67.6 | 0 | Mo0.2Fe2.8O4 | Mo |  | CeOx | 15.8 | 502 | 2 | spherical | superparamagnetic | 1836.8 | 1.2 |  |  | 0.2
10.1007/ s43994-025-00262-1 | 36 |  |  | NiFe2O4 |  |  | sulphated TiO2 | 15 | 300 |  |  |  | 4.7
10.1007/ s43994-025-00262-1 | 30.2 |  |  | Fe3O4 |  |  | oleic acid | 12.57 | 293 | 2 | spherical | superparamagnetic | 79.42
10.1007/ s43994-025-00262-1 | 40 | 52 |  | Fe3O4 |  |  | phosphate | 10.3 | 126 | 15 | spherical | superparamagnetic | 11.1
10.1007/ s43994-025-00262-1 | 4 | 46.5 | 64.8 | Fe3O4 |  |  |  | 9.5 | 290 | 5 | nanocube | ferrimagnetic | 133 |  | 3.83 x 10^12 cm^2, g (SSA) | 0.04
10.1007/ s43994-025-00262-1 | 14 | 46.5 | 64.8 | Fe3O4 |  |  |  | 9.5 | 290 | 10 | nanocube | ferrimagnetic | 146 |  | 3.83 x 10^12 cm^2, g (SSA) | 0.04
10.1007/ s43994-025-00262-1 | 14 | 46.5 | 64.8 | Fe3O4 |  |  |  | 9.5 | 290 | 20 | nanocube | ferrimagnetic | 167 |  | 3.83 x 10^12 cm^2, g (SSA) | 0.04
10.1007/ s43994-025-00262-1 | 14 | 47 | 12.9 | Fe3O4 |  |  | PEG | 9.5 | 290 | 10 | spherical | ferrimagnetic | 217 |  | 9.19 x 10^12 cm^2, g (SSA) | 0.14
10.1007/ s43994-025-00262-1 | 14 | 47 | 12.9 | Fe3O4 |  |  | PEG | 9.5 | 290 | 20 | spherical | ferrimagnetic | 234 |  | 9.19 x 10^12 cm^2, g (SSA) | 0.14
10.1007/ s43994-025-00262-1 | 8 | 49 | 5.4 | Fe3O4 |  |  | PEG | 9.5 | 290 | 10 | spherical | superparamagnetic | 221 |  | 12.07 x 10^12 cm^2, g (SSA) | 0.006
10.1007/ s43994-025-00262-1 | 8 | 49 | 5.4 | Fe3O4 |  |  | PEG | 9.5 | 290 | 20 | spherical | superparamagnetic | 238 |  | 12.07 x 10^12 cm^2, g (SSA) | 0.006
10.1007/ s43994-025-00262-1 | 5 | 52 |  | Fe3O4 |  |  | phosphate | 9.17 | 126 | 15 | spherical | superparamagnetic | 10.6
10.1007/ s43994-025-00262-1 | 5 | 52 |  | Fe3O4 |  |  | phosphate | 8.04 | 126 | 10 | spherical | superparamagnetic | 9.2
10.1007/ s43994-025-00262-1 | 14 | 52 |  | Fe3O4 |  |  | phosphate | 6.53 | 126 | 15 | spherical | superparamagnetic | 8.1
10.1007/ s43994-025-00262-1 | 14 | 52 |  | Fe3O4 |  |  | phosphate | 4.52 | 126 | 20 | spherical | superparamagnetic | 6.4
14
10.1021, jp4023025 | 13 | 55 | 270 | CoFe2O4 |  |  | citric acid | 640.83 | 32 |  |  | Ferromagnetic |  | NAN
10.1021, jp4023025 | 13 | 55 | 270 | CoFe2O4 |  |  | citric acid | 640.83 | 52 |  |  | Ferromagnetic |  | NAN
10.1021, jp4023025 | 13 | 55 | 270 | CoFe2O4 |  |  | citric acid | 640.83 | 72 |  |  | Ferromagnetic |  | NAN
10.1021, jp4023025 | 13 | 55 | 270 | CoFe2O4 |  |  | citric acid | 640.83 | 88 |  |  | Ferromagnetic |  | NAN
10.1021, jp4023025 | 13 | 55 | 270 | CoFe2O4 |  |  | citric acid | 640.83 | 101 |  |  | Ferromagnetic |  | NAN
10.1021, jp4023025 | 28 | 63 | 600 | CoFe2O4 |  |  | citric acid | 640.83 | 32 |  |  | Ferromagnetic |  | NAN
10.1021, jp4023025 | 28 | 63 | 600 | CoFe2O4 |  |  | citric acid | 640.83 | 52 |  |  | Ferromagnetic |  | NAN
10.1021, jp4023025 | 28 | 63 | 600 | CoFe2O4 |  |  | citric acid | 640.83 | 72 |  |  | Ferromagnetic |  | NAN
10.1021, jp4023025 | 28 | 63 | 600 | CoFe2O4 |  |  | citric acid | 640.83 | 88 |  |  | Ferromagnetic |  | NAN
10.1021, jp4023025 | 28 | 63 | 600 | CoFe2O4 |  |  | citric acid | 640.83 | 101 |  |  | Ferromagnetic |  | NAN
10.1016, j.bbagen.2016.12.006 | 37.2 | 48.35 | 145.4 | Ni0.8Zn0.2Fe2O4 | Zn |  |  | 300 | 100 | 25 |  | Ferrimagnetic |  | NAN |  |  | 0.2
10.1016, j.bbagen.2016.12.006 | 32.7 | 48 | 160 | Ni0.8Zn0.2Fe2O4 | Zn |  |  | 300 | 100 | 25 | aggregate | Ferromagnetic |  | NAN |  |  | 0.2
10.1016, j.bbagen.2016.12.006 | 33.6 | 25 | 186 | NiFe2O4 | Zn |  |  | 600 | 100 |  | aggregate | Spinel Ferrite |  | NAN |  |  | 0
10.1016, j.bbagen.2016.12.006 | 32.7 | 48 | 160 | Ni0.8Zn0.2Fe2O4 | Zn |  |  | 600 | 100 |  | aggregate | Spinel Ferrite |  | NAN |  |  | 0.2
10.3390, nano9081176 | 8 | 50.61 | 159.8 | CoFe2O4 |  |  |  | 628.32 | 97 | 8 |  | Ferromagnetic |  | 2 |  | 0.212
10.3390, nano9081176 | 25 | 50.71 | 225 | ZnCoFe2O4 | Zn |  |  | 628.32 | 97 | 8 |  | Ferromagnetic |  | 5 |  | 0.211
10.1016, j.msec.2012.09.003 | 10 | 53.1 |  | MnFe2O4 | Mn |  | lauric acid | 188.5 | 300 |  | Spherical |  |  | 1.4
10.1016, j.msec.2012.09.003 | 15 | 65.3 |  | CoFe2O4 |  |  | lauric acid, dodecylamine, 1,2-hexadecandiol | 62.8 | 300 |  | Spherical |  |  | 1
10.1016, j.jallcom.2018.02.174 | 13.5 | 36.7 | 0 | Mn0.2Zn0.8Fe2O4 | Mn, Zn |  |  | 335.2 | 265.5 | 5 | Spherical | Superparamagnetic |  | NAN
10.1016, j.jallcom.2018.02.174 | 13.5 | 56.2 | 0 | Mn0.5Zn0.5Fe2O4 | Mn, Zn |  |  | 335.2 | 265.5 | 5 | Spherical | Superparamagnetic |  | NAN
10.1016, j.jallcom.2018.02.174 | 13.5 | 66.9 | 0 | Mn0.8Zn0.2Fe2O4 | Mn, Zn |  |  | 335.2 | 265.5 | 5 | Spherical | Superparamagnetic |  | NAN
10.1016, j.jallcom.2018.02.174 | 13.5 | 31.5 | 0 | Mn0.2Zn0.8Fe2O4 | Mn, Zn |  | Starch | 335.2 | 265.5 | 5 | Spherical | Superparamagnetic |  | NAN
10.1016, j.jallcom.2018.02.174 | 13.5 | 49.2 | 0 | Mn0.5Zn0.5Fe2O4 | Mn, Zn |  | Starch | 335.2 | 265.5 | 5 | Spherical | Superparamagnetic |  | NAN
10.1016, j.jallcom.2018.02.174 | 13.5 | 62.8 | 0 | Mn0.8Zn0.2Fe2O4 | Mn, Zn |  | Starch | 335.2 | 265.5 | 5 | Spherical | Superparamagnetic |  | NAN
10.1016, j.jmmm.2012.12.010 | 25 | 33.83 | 53 | MgFe2O4 |  |  |  | 167.6 | 265 | 2 | spherical | Ferrimagnetic |  | 2
10.1016, j.jmmm.2012.12.010 | 25 | 33.83 | 53 | MgFe2O4 |  |  |  | 209.5 | 265 | 2 | spherical | Ferrimagnetic |  | 2
10.1016, j.jmmm.2012.12.010 | 25 | 33.83 | 53 | MgFe2O4 |  |  |  | 251.4 | 265 | 2 | spherical | Ferrimagnetic |  | 2
10.1016, j.jmmm.2012.12.010 | 25 | 33.83 | 53 | MgFe2O4 |  |  |  | 293.3 | 265 | 2 | spherical | Ferrimagnetic |  | 2
10.1016, j.jmmm.2012.12.010 | 25 | 33.83 | 53 | MgFe2O4 |  |  |  | 335.2 | 265 | 2 | spherical | Ferrimagnetic |  | 2
10.1016, j.jmmm.2012.12.010 | 25 | 33.83 | 53 | MgFe2O4 |  |  |  | 167.6 | 265 | 5 | spherical | Ferrimagnetic |  | 2
10.1016, j.jmmm.2012.12.010 | 25 | 33.83 | 53 | MgFe2O4 |  |  |  | 209.5 | 265 | 5 | spherical | Ferrimagnetic |  | 2
10.1016, j.jmmm.2012.12.010 | 25 | 33.83 | 53 | MgFe2O4 |  |  |  | 251.4 | 265 | 5 | spherical | Ferrimagnetic |  | 2
10.1016, j.jmmm.2012.12.010 | 25 | 33.83 | 53 | MgFe2O4 |  |  |  | 293.3 | 265 | 5 | spherical | Ferrimagnetic |  | 2
10.1016, j.jmmm.2012.12.010 | 25 | 33.83 | 53 | MgFe2O4 |  |  |  | 335.2 | 265 | 5 | spherical | Ferrimagnetic |  | 2
10.1016, j.ccr.2022.214809 | 11 | 58.18 | 0 | MnFe2O4 |  |  |  | 188.6 | 300 |  | Sphere |  |  | NAN
10.1016, j.ccr.2022.214809 | 80 | 76 |  | MnFe2O4 |  |  |  | 817.05 | 355 |  | Cluster |  |  | NAN
10.1016, j.ccr.2022.214809 | 23.6 | 66.5 | 0 | MnFe2O4 | Ag |  |  | 100 | 340 |  | Irregular shape |  |  | NAN |  |  | 1.0 (ratio) | 0 (ratio)
10.1016, j.ccr.2022.214809 | 25.4 | 50 | 0 | MnFe2O4 | Ag |  |  | 100 | 340 |  | Irregular shape |  |  | NAN |  |  | 2.0 (ratio) | 1.0 (ratio)
10.1016, j.ccr.2022.214809 | 32.3 | 40 |  | MnFe2O4 | Ag |  |  | 100 | 340 |  | Irregular shape |  |  | NAN |  |  | 1.0 (ratio) | 1.0 (ratio)
10.1016, j.ccr.2022.214809 | 28.5 | 25 | 0 | MnFe2O4 | Ag |  |  | 100 | 340 |  | Irregular shape |  |  | NAN |  |  | 2.0 (ratio) | 1.0 (ratio)
10.1016, j.ccr.2022.214809 | 37 | 16.1 |  | MnFe2O4 | Ag |  |  | 100 | 340 |  | Irregular shape |  |  | NAN |  |  | 1.0 (ratio) | 2.5 (ratio)
10.1016, j.ccr.2022.214809 | 6 | 58.28 | 0 | MnFe2O4 |  |  |  | 167.18 | 276 |  | Spherical |  |  | NAN
10.1016, j.ccr.2022.214809 | 45 | 1.8182 |  | MnFe2O4 |  |  |  | 226 | 336 |  | Sphere |  |  | NAN
10.1016, j.ccr.2022.214809 | 12 | 44.1 | 0 | MnFe2O4 |  |  | DMSA | 653 | 266 |  | Sphere |  |  | NAN
10.1016, j.ccr.2022.214809 | 17.1 | 36.7 | 0 | MnFe2O4 |  |  | chitosan | 653 | 266 |  | Sphere |  |  | NAN
10.1016, j.ccr.2022.214809 | 21 | 75 | 0 | MnFe2O4 |  |  |  | 628.5 | 195 |  | Sphere |  |  | NAN
10.1016, j.ccr.2022.214809 | 15 | 125 | 0 | MnFe2O4 |  |  |  | 628.5 | 500 |  | Sphere |  |  | NAN
10.1016, j.ccr.2022.214809 | 15 | 110 | 0 | CoFe2O4 |  |  | MnFe2O4 | 628.5 | 500 |  | Core shell |  |  | NAN
10.1016, j.ccr.2022.214809 | 15 | 108 | 0 | MnFe2O4 |  |  | CoFe2O4 | 628.5 | 500 |  | Core shell |  |  | NAN
10.1016, j.ccr.2022.214809 | 10 | 14.5 | 0 | MnFe2O4 |  |  |  | 351.96 | 765 |  | Sphere |  |  | NAN
10.1016, j.ccr.2022.214809 | 26.5 | 33 | 0 | CoFe2O4 |  |  | MnFe2O4 | 351.96 | 765 |  | Core shell |  |  | NAN
10.1016, j.ccr.2022.214809 | 16.1 | 26.4 | 0 | MnFe2O4 |  |  | CoFe2O4 | 351.96 | 765 |  | Core shell |  |  | NAN
10.1016, j.ccr.2022.214809 | 31 | 69.5 |  | MnFe2O4 |  |  |  | 300 | 768 |  | Sphere |  |  | NAN
10.1016, j.ccr.2022.214809 | 16 | 61 | 0 | MnFe2O4 |  |  |  | 123.18 | 276 |  | Sphere |  |  | NAN
10.1016, j.ccr.2022.214809 | 83 | 76 |  | MnFe2O4 |  |  |  | 251.4 | 355 |  | Clusters |  |  | NAN
10.1016, j.ccr.2022.214809 | 83 | 76 |  | MnFe2O4 |  |  | PEG | 213.69 | 355 |  | Clusters |  |  | NAN
10.1016, j.jmmm.2012.05.027 | 8.7 | 59.9 | 25.5 | CoFe2O4 |  |  | PMA-co-PHEMA | 100 | 230 | 10 | Spherical | Ferrimagnetic |  | NAN
10.1016, j.jmmm.2012.05.027 | 8.7 | 59.9 | 25.5 | CoFe2O4 |  |  | PMA-co-PHEMA | 100 | 230 | 20 | Spherical | Ferrimagnetic |  | NAN
10.1016, j.jmmm.2012.05.027 | 8.7 | 59.9 | 25.5 | CoFe2O4 |  |  | PMA-co-PHEMA | 50 | 230 | 20 | Spherical | Ferrimagnetic |  | NAN
10.1016, j.jmmm.2012.05.027 | 8.7 | 59.9 | 25.5 | CoFe2O4 |  |  | PMA-co-PHEMA | 75 | 230 | 20 | Spherical | Ferrimagnetic |  | NAN
10.1016, j.jmmm.2012.05.027 | 8.7 | 59.9 | 25.5 | CoFe2O4 |  |  | PMA-co-PHEMA | 100 | 230 | 20 | Spherical | Ferrimagnetic |  | NAN
10.1016, j.physb.2017.12.010 | 13.5 | 39 | 43 | CoFe2O4 |  |  |  | 80 | 178 | 5 | Spherical | Ferromagnetic |  | 2.2
10.1016, j.physb.2017.12.010 | 17.8 | 52 | 378 | CoFe2O4 |  |  |  | 80 | 178 | 5 | Spherical | Ferromagnetic |  | 2.5
10.1016, j.physb.2017.12.010 | 24.16 | 76 | 850 | CoFe2O4 |  |  |  | 80 | 178 | 5 | Spherical | Ferromagnetic |  | 4.07
10.1007, s40195-018-0830-5 | 4.5 | 42.59 | 7.65 | CoFe2O4 |  |  |  | 167.18 | 276 | 5 | spherical | Superparamagnetic |  | 0.5
10.1007, s40195-018-0830-5 | 4.5 | 42.59 | 7.65 | CoFe2O4 |  |  |  | 251.4 | 276 | 5 | spherical | Superparamagnetic |  | 0.5
10.1007, s40195-018-0830-5 | 4.5 | 42.59 | 7.65 | CoFe2O4 |  |  |  | 335.62 | 276 | 5 | spherical | Superparamagnetic |  | 0.5
10.1007, s40195-018-0830-5 | 4.5 | 42.59 | 7.65 | CoFe2O4 |  |  |  | 167.18 | 276 | 10 | spherical | Superparamagnetic |  | 0.5
10.1007, s40195-018-0830-5 | 4.5 | 42.59 | 7.65 | CoFe2O4 |  |  |  | 251.4 | 276 | 10 | spherical | Superparamagnetic |  | 0.5
10.1007, s40195-018-0830-5 | 4.5 | 42.59 | 7.65 | CoFe2O4 |  |  |  | 335.62 | 276 | 10 | spherical | Superparamagnetic |  | 0.5
10.1007, s40195-018-0830-5 | 5.1 | 33.02 | 0 | CoFe2O4 |  |  | Au | 167.38 | 276 | 5 | spherical | Superparamagnetic |  | 0.5
10.1007, s40195-018-0830-5 | 5.1 | 33.02 | 0 | CoFe2O4 |  |  | Au | 251.7 | 276 | 5 | spherical | Superparamagnetic |  | 0.5
10.1007, s40195-018-0830-5 | 5.1 | 33.02 | 0 | CoFe2O4 |  |  | Au | 335.9 | 276 | 5 | spherical | Superparamagnetic |  | 0.5
10.1007, s40195-018-0830-5 | 5.1 | 33.02 | 0 | CoFe2O4 |  |  | Au | 167.38 | 276 | 10 | spherical | Superparamagnetic |  | 0.5
10.1007, s40195-018-0830-5 | 5.1 | 33.02 | 0 | CoFe2O4 |  |  | Au | 251.7 | 276 | 10 | spherical | Superparamagnetic |  | 0.5
10.1007, s40195-018-0830-5 | 5.1 | 33.02 | 0 | CoFe2O4 |  |  | Au | 335.9 | 276 | 10 | spherical | Superparamagnetic |  | 0.5
10.1016, j.ri a.2023.100431 | 12 | 37.6 | 300 | CoFe2O4 | No |  |  | 150 | 20 | 333.33 | spherical | Ferromagnetic |  | NAN | High
10.1016, j.ri a.2023.100431 | 17 | 34.7 | 300 | CoFe2O4 | ZnS |  | ZnS | 150 | 20 | 333.33 | spherical | Soft ferromagnetic |  | NAN | High |  | 0.1
10.1016, j.ri a.2023.100431 | 17 | 32.5 | 100 | CoFe2O4 | ZnS |  | ZnS | 150 | 20 | 333.33 | spherical | Soft ferromagnetic |  | NAN | High |  | 0.2
10.1016, j.ri a.2023.100431 | 17 | 30.6 | 100 | CoFe2O4 | ZnS |  | ZnS | 150 | 20 | 333.33 | spherical | Soft ferromagnetic |  | NAN | High |  | 0.3
10.1016, j.ri a.2023.100431 | 17 | 29.8 | 100 | CoFe2O4 | ZnS |  | ZnS | 150 | 20 | 333.33 | spherical | Soft ferromagnetic |  | NAN | High |  | 0.4
10.1016, j.ri a.2023.100431 | 17 | 29.4 | 90 | CoFe2O4 | ZnS |  | ZnS | 150 | 20 | 333.33 | spherical | Soft ferromagnetic |  | NAN | High |  | 0.5
10.1016, j.inoche.2025.115741 | 11 | 71 | 50 | CoFe2O4 |  |  | oleic acid | 408 | 316 | 0.5 | Spherical | Superparamagnetic |  | 1.25 |  | 0.07
10.1016, j.inoche.2025.115741 | 11 | 71 | 50 | CoFe2O4 |  |  | oleic acid | 455 | 316 | 0.5 | Spherical | Superparamagnetic |  | 1.25 |  | 0.07
10.1016, j.inoche.2025.115741 | 11 | 71 | 50 | CoFe2O4 |  |  | oleic acid | 408 | 316 | 1 | Spherical | Superparamagnetic |  | 1.25 |  | 0.07
10.1016, j.inoche.2025.115741 | 11 | 71 | 50 | CoFe2O4 |  |  | oleic acid | 455 | 316 | 1 | Spherical | Superparamagnetic |  | 1.25 |  | 0.07
10.1016, j.inoche.2025.115741 | 11 | 71 | 50 | CoFe2O4 |  |  | oleic acid | 408 | 316 | 3 | Spherical | Superparamagnetic |  | 1.25 |  | 0.07
10.1016, j.inoche.2025.115741 | 11 | 71 | 50 | CoFe2O4 |  |  | oleic acid | 455 | 316 | 3 | Spherical | Superparamagnetic |  | 1.25 |  | 0.07
10.1016, j.inoche.2025.115741 | 9 | 54 | 225 | CoFe2O4 |  |  | ZDS | 408 | 316 | 0.5 | Spherical | Superparamagnetic |  | 0.034 |  | 0.15
10.1016, j.inoche.2025.115741 | 9 | 54 | 225 | CoFe2O4 |  |  | ZDS | 455 | 316 | 0.5 | Spherical | Superparamagnetic |  | 0.034 |  | 0.15
10.1016, j.inoche.2025.115741 | 9 | 54 | 225 | CoFe2O4 |  |  | ZDS | 408 | 316 | 1 | Spherical | Superparamagnetic |  | 0.034 |  | 0.15
10.1016, j.inoche.2025.115741 | 9 | 54 | 225 | CoFe2O4 |  |  | ZDS | 455 | 316 | 1 | Spherical | Superparamagnetic |  | 0.034 |  | 0.15
10.1016, j.inoche.2025.115741 | 9 | 54 | 225 | CoFe2O4 |  |  | ZDS | 408 | 316 | 3 | Spherical | Superparamagnetic |  | 0.034 |  | 0.15
10.1016, j.inoche.2025.115741 | 9 | 54 | 225 | CoFe2O4 |  |  | ZDS | 455 | 316 | 3 | Spherical | Superparamagnetic |  | 0.034 |  | 0.15
10.1039, d1ra07407e | 19.4 | 57.4 | 318 | Co1.0Fe2.0O4 | Co |  |  | 300 | 450 | 1 | spherical | Ferromagnetic |  | NAN |  |  | 0.95
10.1039, d1na00153a | 15 | 37 | 41 | Ni0.25Zn0.75Fe2O4 | Ni |  | CTAB | 188 | 337 | 7 | spherical | Superparamagnetic |  | NAN |  |  | 0.25
10.1039, d1na00153a | 11 | 38 | 43 | Ni0.5Zn0.5Fe2O4 | Ni |  | CTAB | 189 | 337 | 2 | spherical | Superparamagnetic |  | NAN |  |  | 0.5
10.1039, d1na00153a | 23 | 53 | 16 | Ni0.75Zn0.25Fe2O4 | Ni |  | CTAB | 190 | 337 | 2 | spherical | Superparamagnetic |  | NAN |  |  | 0.75
10.1039, d5ra08039h | 31 | 39 | 108 | Co0.5Mn0.25Mg0.25Fe2O4 |  |  |  | 170 | 332 | 5 | Spherical or cubic | Ferrimagnetic |  | NAN |  | 0.18667
10.1039, d5ra01897h | 9.2 | 13.6 | 12.1 | ZnFe2O4 |  |  |  | 187.37 | 337 | 1 | spherical | Superparamagnetic |  | 0.1 |  |  | 0
10.1039, d5ra01897h | 11.1 | 18.9 | 20.4 | Co0.10Zn0.90Fe2O4 | Co |  |  | 187.37 | 337 | 1 | spherical | Superparamagnetic |  | 0.1 |  |  | 0.1
10.1039, d5ra01897h | 20.8 | 32.1 | 29.2 | Co0.30Zn0.70Fe2O4 | Co |  |  | 187.37 | 337 | 1 | spherical | Superparamagnetic |  | 0.1 |  |  | 0.3
10.1039, d5ra01897h | 12 | 38.7 | 36.6 | Co0.50Zn0.50Fe2O4 | Co |  |  | 187.37 | 337 | 1 | spherical | Superparamagnetic |  | 0.1 |  |  | 0.5
10.1016, j.jmrt.2024.10.229 | 6 | 26.31 | 0 | Mn0.8Zn0.2Fe2O4 |  |  |  | 371.45 | 225 | 100 | Spherical | Superparamagnetic |  | NAN |  |  | 0
10.1016, j.jmrt.2024.10.229 | 6 | 26.31 | 0 | Mn0.8Zn0.2Fe2O4 |  |  |  | 557.81 | 222 | 100 | Spherical | Superparamagnetic |  | NAN |  |  | 0
10.1016, j.jmrt.2024.10.229 | 6 | 26.31 | 0 | Mn0.8Zn0.2Fe2O4 |  |  |  | 743.91 | 220 | 100 | Spherical | Superparamagnetic |  | NAN |  |  | 0
10.1039, d4ra03867c | 10 | 40.53 |  | Mn0.9Zn0.1Fe2O4 | Mn,Zn |  |  | 75.78 | 130 | 1 | Spherical | Superparamagnetic |  | NAN |  |  | 0.9 | 0.1
10.1016, j.cej.2024.158928 | 40 |  |  | NiFe2O4 |  |  | sulphated TiO2 | 15 | 300 |  |  |  |  | NAN
10.1016, j.cej.2024.158928 | 13 |  |  | CoZn ferrite |  |  |  | 100 | 100 |  |  |  |  | NAN
10.1016, j.cej.2024.158928 | 70 |  |  | NiZn ferrite |  |  |  | 500 | 295 |  |  |  |  | NAN
10.1016, j.cej.2024.158928 | 24 |  |  | CoFe2O4 |  |  | Fe3O4 | 113 | 337 |  |  |  |  | NAN
10.1016, j.cej.2024.158928 | 10 |  |  | CoFe2O4 |  |  |  | 443 | 316 |  |  |  |  | NAN
10.1016, j.cej.2024.158928 | 11 |  |  | NiFe2O4 |  |  |  | 443 | 316 |  |  |  |  | NAN
10.1016, j.cej.2024.158928 | 40 |  |  | MnFe2O4 |  |  | PAN | 356 | 317.8 |  |  |  |  | NAN
10.1016, j.cej.2024.158928 | 6.6 |  |  | CoCuFe2O4 |  |  |  | 200 | 746 |  |  |  |  | NAN
10.1039, d5ma00412h | 13.6 | 8.67 | 121.37 | ZnFe2O4 |  |  |  | 161.98 | 336 | 1 | Spherical | Superparamagnetic |  | 2 |  | 0.15
10.1039, d5ma00412h | 13.6 | 8.67 | 121.37 | ZnFe2O4 |  |  |  | 161.98 | 336 | 3 | Spherical | Superparamagnetic |  | 2 |  | 0.15
10.1039, d5ma00412h | 13.6 | 8.67 | 121.37 | ZnFe2O4 |  |  |  | 161.98 | 336 | 5 | Spherical | Superparamagnetic |  | 2 |  | 0.15
10.1039, d5ma00412h | 13.9 | 18.32 | 86.735 | Mn0.25Zn0.75Fe2O4 | Mn, Zn |  |  | 161.98 | 336 | 1 | Spherical | Superparamagnetic |  | 2 |  | 0.25 | 0.25 | 0.75
10.1039, d5ma00412h | 13.9 | 18.32 | 86.735 | Mn0.25Zn0.75Fe2O4 | Mn, Zn |  |  | 161.98 | 336 | 3 | Spherical | Superparamagnetic |  | 2 |  | 0.25 | 0.25 | 0.75
10.1039, d5ma00412h | 13.9 | 18.32 | 86.735 | Mn0.25Zn0.75Fe2O4 | Mn, Zn |  |  | 161.98 | 336 | 5 | Spherical | Superparamagnetic |  | 2 |  | 0.25 | 0.25 | 0.75
10.1039, d5ma00412h | 14.1 | 30.8 | 59.74 | Mn0.5Zn0.5Fe2O4 | Mn, Zn |  |  | 161.98 | 336 | 1 | Spherical | Superparamagnetic |  | 2 |  | 0.15 | 0.5 | 0.5
10.1039, d5ma00412h | 14.1 | 30.8 | 59.74 | Mn0.5Zn0.5Fe2O4 | Mn, Zn |  |  | 161.98 | 336 | 3 | Spherical | Superparamagnetic |  | 2 |  | 0.15 | 0.5 | 0.5
10.1039, d5ma00412h | 14.1 | 30.8 | 59.74 | Mn0.5Zn0.5Fe2O4 | Mn, Zn |  |  | 161.98 | 336 | 5 | Spherical | Superparamagnetic |  | 2 |  | 0.15 | 0.5 | 0.5
10.1039, d5ma00412h | 14.8 | 38.9 | 37.22 | Mn0.75Zn0.25Fe2O4 | Mn, Zn |  |  | 161.98 | 336 | 1 | Spherical | Superparamagnetic |  | 3 |  | 0.06 | 0.75 | 0.25
10.1039, d5ma00412h | 14.8 | 38.9 | 37.22 | Mn0.75Zn0.25Fe2O4 | Mn, Zn |  |  | 161.98 | 336 | 3 | Spherical | Superparamagnetic |  | 3 |  | 0.06 | 0.75 | 0.25
10.1039, d5ma00412h | 14.8 | 38.9 | 37.22 | Mn0.75Zn0.25Fe2O4 | Mn, Zn |  |  | 161.98 | 336 | 5 | Spherical | Superparamagnetic |  | 3 |  | 0.06 | 0.75 | 0.25
10.1039, d5ma00412h | 15.7 | 14.72 | 69.35 | MnFe2O4 |  |  |  | 161.98 | 336 | 1 | Spherical | Superparamagnetic |  | 3 |  | 0.13
10.1039, d5ma00412h | 15.7 | 14.72 | 69.35 | MnFe2O4 |  |  |  | 161.98 | 336 | 3 | Spherical | Superparamagnetic |  | 3 |  | 0.13
10.1039, d5ma00412h | 15.7 | 14.72 | 69.35 | MnFe2O4 |  |  |  | 161.98 | 336 | 5 | Spherical | Superparamagnetic |  | 3 |  | 0.13
10.1016, j.solidstatesciences.2021.106645 | 100 |  |  | Mg0.5Zn0.5Fe2O4 |  |  |  | 62.83 | 600 | 50 | spherical | Soft magnetic |  | NAN
10.1016, j.ceramint.2015.02.075 | 8.5 | 5.6 | 0 | ZnFe2O4 |  |  | chitosan | 18.86 | 200 | 8 |  | Zinc Ferrite |  | NAN |  | 0
10.1016, j.jmmm.2015.03.039 | 8 | 38 |  | Co0.4Zn0.6Fe2O4 | Co |  | PEG | 335.2 | 265 | 2 | spherical | Superparamagnetic |  | 0.15 |  |  | 0.4 | 0.6
10.1016, j.jmmm.2015.03.039 | 12 | 46 |  | Mn0.4Zn0.6Fe2O4 | Mn |  | PEG | 335.2 | 265 | 2 | spherical | Superparamagnetic |  | 0.18 |  |  | 0.4 | 0.6
10.1016, j.jmmm.2015.03.039 | 14 | 37 |  | Ni0.4Zn0.6Fe2O4 | Ni |  | PEG | 335.2 | 265 | 2 | spherical | Superparamagnetic |  | 0.23 |  |  | 0.4 | 0.6
10.1016, j.jconrel.2024.06.055 | 8 |  |  | Mn0.6Zn0.4Fe2O4 | Mn |  | polymer | 789.4 | 114 |  | Nanospheres |  |  | NAN |  |  | 0.6 | 0.4
10.1016, j.jconrel.2024.06.055 | 8 |  |  | MnxZn1-xFe2O4 | Mn,Zn |  | MPEG-PCL | 1446.81 | 114 |  | Nanospheres |  |  | NAN
10.1016, j.jconrel.2024.06.055 | 15 |  |  | ZnFe2O4 |  |  | polymer | 22.63 | 410 |  | Nanospheres |  |  | NAN
10.1016, j.jconrel.2024.06.055 | 31 |  |  | MnFe2O4 |  |  |  | 300.423 | 765 |  | Nanospheres |  |  | NAN
10.1016, j.jconrel.2024.06.055 | 50 |  |  | MnFe2O4 |  |  | SiO2 | 418.58 | 250 |  | Nanoassembly |  |  | NAN
10.1016, j.jconrel.2024.06.055 | 8 |  |  | MnxZn1-xFe2O4 | Mn,Zn |  | PEG | 150.84 | 390 |  | Nanospheres |  |  | NAN
10.1016, j.jmmm.2018.09.007 | 6 | 43 | 12 | CoFe2O4 |  |  | citric acid | 1201.69 | 329 | 1 |  | Superparamagnetic |  | NAN
10.1016, j.jcis.2019.04.092 | 4.4 | 40.8 | 30 | NiFe2O4 |  |  | TMAH and oleic acid | 216.2 | 170 | 4.5 | Spherical | Superparamagnetic |  | 0.15
10.1016, j.jcis.2019.04.092 | 4.4 | 40.8 | 30 | NiFe2O4 |  |  | TMAH and oleic acid | 243.86 | 170 | 4.5 | Spherical | Superparamagnetic |  | 0.15
10.1016, j.jcis.2019.04.092 | 4.4 | 40.8 | 30 | NiFe2O4 |  |  | TMAH and oleic acid | 270.26 | 170 | 4.5 | Spherical | Superparamagnetic |  | 0.15
10.1016, j.jcis.2019.04.092 | 4.4 | 40.8 | 30 | NiFe2O4 |  |  | TMAH and oleic acid | 297.91 | 170 | 4.5 | Spherical | Superparamagnetic |  | 0.15
10.1016, j.jmmm.2019.01.081 | 19.5 | 12.2 | 739 | ZnFe2O4 |  |  |  | 817.05 | 355 | 5 | polyhedron | superparamagnetic |  | 4.25 |  | 0.4098
10.1016, j.jmmm.2019.01.081 | 33.3 | 11 | 300 | ZnFe2O4 |  |  |  | 817.05 | 355 | 5 | spherical | superparamagnetic |  | 4.16 |  | 0.2727
10.1016, j.physb.2018.09.004 | 13 | 62.4 | 78 | MnFe2O4 |  |  |  | 80 | 178 | 5 | Spherical | Ferrimagnetic |  | NAN |  | 0.128
10.1016, j.physb.2018.09.004 | 14 | 69.2 | 62 | Mn0.8Zn0.2Fe2O4 | Zn |  |  | 80 | 178 | 5 | Spherical | Ferrimagnetic |  | NAN |  | 0.098 | 0.2
10.1016, j.physb.2018.09.004 | 16 | 75.3 | 45 | Mn0.6Zn0.4Fe2O4 | Zn |  |  | 80 | 178 | 5 | Spherical | Ferrimagnetic |  | NAN |  | 0.082 | 0.4
10.1016, j.physb.2018.09.004 | 16 | 64.1 | 28 | Mn0.4Zn0.6Fe2O4 | Zn |  |  | 80 | 178 | 5 | Spherical | Ferrimagnetic |  | NAN |  | 0.045 | 0.6
10.1016, j.physb.2018.09.004 | 17 | 48.2 | 12 | Mn0.2Zn0.8Fe2O4 | Zn |  |  | 80 | 178 | 5 | Spherical | Ferrimagnetic |  | NAN |  | 0.021 | 0.8
10.1016, j.jallcom.2025.182547 | 80.82 | 21.46 | 416.4 | Co0.8Zn0.2Fe2O4 |  |  |  | 187.54 | 337 | 1 | Spinel |  |  | NAN |  | 0.41
10.1016, j.jallcom.2024.174415 | 15.4 | 36 | 0 | CoFe2O4 |  |  | oleic acid capped | 199.74 | 252 | 6 | cubic | Superparamagnetic |  | 2.9
10.1016, j.jallcom.2024.174415 | 15.4 | 36 | 0 | CoFe2O4 |  |  | oleic acid capped | 199.74 | 323 | 6 | cubic | Superparamagnetic |  | 2.9
10.1016, j.jallcom.2024.174415 | 15.4 | 36 | 0 | CoFe2O4 |  |  | oleic acid capped | 199.74 | 397 | 6 | cubic | Superparamagnetic |  | 2.9
10.1016, j.jmmm.2022.170290 | 10 | 75.3 | 159.1 | CoFe2O4 |  |  | oleic acid and oleylamine | 446.86 | 316 | 0.5 | Spherical | Superparamagnetic |  | NAN |  | 0.109
10.1016, j.jmmm.2022.170290 | 10 | 75.3 | 159.1 | CoFe2O4 |  |  | oleic acid and oleylamine | 446.86 | 316 | 1 | Spherical | Superparamagnetic |  | NAN |  | 0.109
10.1016, j.jmmm.2022.170290 | 10 | 75.3 | 159.1 | CoFe2O4 |  |  | oleic acid and oleylamine | 446.86 | 316 | 2 | Spherical | Superparamagnetic |  | NAN |  | 0.109
10.1016, j.jmmm.2022.170290 | 10 | 50.8 | 27.5 | CaFe2O4 |  |  | oleic acid and oleylamine | 446.86 | 316 | 0.5 | Spherical | Superparamagnetic |  | NAN |  | 0.022
10.1016, j.jmmm.2022.170290 | 10 | 50.8 | 27.5 | CaFe2O4 |  |  | oleic acid and oleylamine | 446.86 | 316 | 1 | Spherical | Superparamagnetic |  | NAN |  | 0.022
10.1016, j.jmmm.2022.170290 | 10 | 50.8 | 27.5 | CaFe2O4 |  |  | oleic acid and oleylamine | 446.86 | 316 | 2 | Spherical | Superparamagnetic |  | NAN |  | 0.022
10.1016, j.jallcom.2022.166806 | 180 | 90.6 | 77 | Mn0.5Zn0.5Fe2O4 | Mn, Zn |  | MWCNTs (1.0 wt%) | 37.71 | 238 | 10 | grains | Spinel Structure |  | NAN |  |  | 0.5 (Mn) | 0.5 (Zn)
10.1016, j.jallcom.2022.166806 | 180 | 90.6 | 77 | Mn0.5Zn0.5Fe2O4 | Mn, Zn |  | MWCNTs (1.0 wt%) | 82.96 | 380 | 10 | grains | Spinel Structure |  | NAN |  |  | 0.5 (Mn) | 0.5 (Zn)
10.1016, j.jallcom.2022.166806 | 180 | 64.6 | 67.5 | Mn0.5Zn0.5Fe2O4 | Mn, Zn |  | MWCNTs (2.0 wt%) | 37.71 | 238 | 10 | grains | Spinel Structure |  | NAN |  |  | 0.5 (Mn) | 0.5 (Zn)
10.1016, j.jallcom.2022.166806 | 180 | 64.6 | 67.5 | Mn0.5Zn0.5Fe2O4 | Mn, Zn |  | MWCNTs (2.0 wt%) | 82.96 | 380 | 10 | grains | Spinel Structure |  | NAN |  |  | 0.5 (Mn) | 0.5 (Zn)
10.1016, j.jallcom.2022.166806 | 180 | 90.6 | 77 | Mn0.5Zn0.5Fe2O4 | Mn, Zn |  | MWCNTs (1.0 wt%) | 82.96 | 380 | 20 | grains | Spinel Structure |  | NAN |  |  | 0.5 (Mn) | 0.5 (Zn)
10.1016, j.jallcom.2023.170780 | 9 | 56.37 | 0 | Zn0.15Ni0.85Fe2O4 | Zn |  | oleic acid, oleylamine | 220.48 | 316 | 1 | spherical | Superparamagnetic |  | NAN |  | Negligible | 0.15 (Zn) | 0.85 (Ni)
10.1016, j.jallcom.2023.170780 | 9 | 56.37 | 0 | Zn0.15Ni0.85Fe2O4 | Zn |  | oleic acid, oleylamine | 245.74 | 316 | 1 | spherical | Superparamagnetic |  | NAN |  | Negligible | 0.15 (Zn) | 0.85 (Ni)
10.1016, j.jallcom.2023.170780 | 9 | 56.37 | 0 | Zn0.15Ni0.85Fe2O4 | Zn |  | oleic acid, oleylamine | 220.48 | 316 | 2 | spherical | Superparamagnetic |  | NAN |  | Negligible | 0.15 (Zn) | 0.85 (Ni)
10.1016, j.jallcom.2023.170780 | 9 | 56.37 | 0 | Zn0.15Ni0.85Fe2O4 | Zn |  | oleic acid, oleylamine | 245.74 | 316 | 2 | spherical | Superparamagnetic |  | NAN |  | Negligible | 0.15 (Zn) | 0.85 (Ni)
10.1016, j.jallcom.2023.170780 | 10 | 66.55 | 0 | Zn0.35Ni0.65Fe2O4 | Zn |  | oleic acid, oleylamine | 220.48 | 316 | 1 | spherical | Superparamagnetic |  | NAN |  | Negligible | 0.35 (Zn) | 0.65 (Ni)
10.1016, j.jallcom.2023.170780 | 10 | 66.55 | 0 | Zn0.35Ni0.65Fe2O4 | Zn |  | oleic acid, oleylamine | 245.74 | 316 | 1 | spherical | Superparamagnetic |  | NAN |  | Negligible | 0.35 (Zn) | 0.65 (Ni)
10.1016, j.jallcom.2023.170780 | 10 | 66.55 | 0 | Zn0.35Ni0.65Fe2O4 | Zn |  | oleic acid, oleylamine | 220.48 | 316 | 2 | spherical | Superparamagnetic |  | NAN |  | Negligible | 0.35 (Zn) | 0.65 (Ni)
10.1016, j.jallcom.2023.170780 | 10 | 66.55 | 0 | Zn0.35Ni0.65Fe2O4 | Zn |  | oleic acid, oleylamine | 245.74 | 316 | 2 | spherical | Superparamagnetic |  | NAN |  | Negligible | 0.35 (Zn) | 0.65 (Ni)
10.1016, j.jallcom.2023.170780 | 11 | 52.68 | 0 | Zn0.45Ni0.55Fe2O4 | Zn |  | oleic acid, oleylamine | 220.48 | 316 | 1 | spherical | Superparamagnetic |  | NAN |  | Negligible | 0.45 (Zn) | 0.55 (Ni)
10.1016, j.jallcom.2023.170780 | 11 | 52.68 | 0 | Zn0.45Ni0.55Fe2O4 | Zn |  | oleic acid, oleylamine | 245.74 | 316 | 1 | spherical | Superparamagnetic |  | NAN |  | Negligible | 0.45 (Zn) | 0.55 (Ni)
10.1016, j.jallcom.2023.170780 | 11 | 52.68 | 0 | Zn0.45Ni0.55Fe2O4 | Zn |  | oleic acid, oleylamine | 220.48 | 316 | 2 | spherical | Superparamagnetic |  | NAN |  | Negligible | 0.45 (Zn) | 0.55 (Ni)
10.1016, j.jallcom.2023.170780 | 11 | 52.68 | 0 | Zn0.45Ni0.55Fe2O4 | Zn |  | oleic acid, oleylamine | 245.74 | 316 | 2 | spherical | Superparamagnetic |  | NAN |  | Negligible | 0.45 (Zn) | 0.55 (Ni)
10.1016, j.colsurfa.2020.125986 | 34 | 30.2 | 3.06 | Mn0.6Ga0.4Fe2O4 | Mn, Ga |  | pluronic F127, oleic acid | 128.21 | 354 | 3 | near-spherical | Superparamagnetic |  | 7.5 |  | 0.02 | 0.6 (Mn) | 0.4 (Ga)
10.1016, j.colsurfa.2020.125986 | 34 | 30.2 | 3.06 | Mn0.6Ga0.4Fe2O4 | Mn, Ga |  | pluronic F127, oleic acid | 128.21 | 354 | 4.5 | near-spherical | Superparamagnetic |  | 7.5 |  | 0.02 | 0.6 (Mn) | 0.4 (Ga)
10.1016, j.colsurfa.2020.125986 | 34 | 30.2 | 3.06 | Mn0.6Ga0.4Fe2O4 | Mn, Ga |  | pluronic F127, oleic acid | 128.21 | 354 | 6 | near-spherical | Superparamagnetic |  | 7.5 |  | 0.02 | 0.6 (Mn) | 0.4 (Ga)
10.1016, j.colsurfa.2020.125986 | 34 | 30.2 | 3.06 | Mn0.6Ga0.4Fe2O4 | Mn, Ga |  | pluronic F127, oleic acid | 128.21 | 354 | 10 | near-spherical | Superparamagnetic |  | 7.5 |  | 0.02 | 0.6 (Mn) | 0.4 (Ga)
10.1016, j.colsurfa.2020.125986 | 15 | 33.5 | 3.41 | Mn0.6Ga0.4Fe2O4 | Mn, Ga |  |  | 128.21 | 354 | 3 | near-spherical | Ferrimagnetic |  | 2 |  | 0.017 | 0.6 (Mn) | 0.4 (Ga)
10.1016, j.colsurfa.2020.125986 | 15 | 33.5 | 3.41 | Mn0.6Ga0.4Fe2O4 | Mn, Ga |  |  | 128.21 | 354 | 4.5 | near-spherical | Ferrimagnetic |  | 2 |  | 0.017 | 0.6 (Mn) | 0.4 (Ga)
10.1016, j.colsurfa.2020.125986 | 15 | 33.5 | 3.41 | Mn0.6Ga0.4Fe2O4 | Mn, Ga |  |  | 128.21 | 354 | 6 | near-spherical | Ferrimagnetic |  | 2 |  | 0.017 | 0.6 (Mn) | 0.4 (Ga)
10.1016, j.colsurfa.2020.125986 | 15 | 33.5 | 3.41 | Mn0.6Ga0.4Fe2O4 | Mn, Ga |  |  | 128.21 | 354 | 10 | near-spherical | Ferrimagnetic |  | 2 |  | 0.017 | 0.6 (Mn) | 0.4 (Ga)
10.1016, j.matchemphys.2025.131692 | 70 |  | 300 | CoFe2O4 |  |  | citric acid | 625 | 265 | 1 | nanorod | Ferromagnetic |  | NAN | 5 (aspect ratio)
10.1016, j.matchemphys.2025.131692 | 70 |  | 300 | CoFe2O4 |  |  | citric acid | 625 | 265 | 2 | nanorod | Ferromagnetic |  | NAN | 5 (aspect ratio)
10.1016, j.jmmm.2026.173902 | 17 | 78 | 716.49 | CoFe2O4 |  |  | 3,4-dihydroxyphenylacetic acid | 251.3 | 393.1 |  | Cube | Ferrimagnetic |  | 3 |  | 0.36
10.1016, j.jmmm.2026.173902 | 23 | 78 | 879.9 | CoFe2O4 |  |  | 3,4-dihydroxyphenylacetic acid | 251.3 | 393.1 |  | Cube | Ferrimagnetic |  | 3 |  | 0.38
10.1016, j.jmmm.2026.173902 | 39 | 77 | 766.77 | CoFe2O4 |  |  | 3,4-dihydroxyphenylacetic acid | 251.3 | 393.1 |  | Cluster | Ferrimagnetic |  | 4 |  | 0.47
10.1016, j.jmmm.2026.173902 | 57 | 79 | 942.75 | CoFe2O4 |  |  | 3,4-dihydroxyphenylacetic acid | 251.3 | 393.1 |  | Cluster | Ferrimagnetic |  | 7 |  | 0.46
10.1016, j.jmmm.2025.172777 | 8 | 24.02 |  | Mn0.5Zn0.5Fe2O4 | Mn, Zn |  | PEG | 125.6 | 333 | 10 | Spherical | Superparamagnetic |  | 0.2 |  |  | 0.6 (Mn) | 0.57 (Zn)
10.1016, j.jmmm.2025.172777 | 9.5 | 36.67 |  | Mn0.5Zn0.5Fe2O4 | Mn, Zn |  | PEG | 125.6 | 333 | 10 | Spherical | Superparamagnetic |  | 0.17 |  |  | 0.5 (Mn) | 0.46 (Zn)
10.1016, j.jmmm.2025.172777 | 10.8 | 45.62 |  | Mn0.5Zn0.5Fe2O4 | Mn, Zn |  | PEG | 125.6 | 333 | 10 | Spherical | Superparamagnetic |  | 0.09 |  |  | 0.46 (Mn) | 0.4 (Zn)
10.1016, j.jmmm.2025.172777 | 13.8 | 54.36 |  | Mn0.5Zn0.5Fe2O4 | Mn, Zn |  | PEG | 125.6 | 333 | 10 | Spherical | Superparamagnetic |  | 0.13 |  |  | 0.12 (Mn) | 0.24 (Zn)
10.1016, j.jmmm.2025.173200 | 11.1 | 36.3 | 6 | Co0.2Zn0.8Fe2O4 | Zn, Co |  |  | 150 | 340 | 1 | Spherical | Superparamagnetic |  | 1.7 |  |  | 0.2 (Co) | 0.8 (Zn)
10.1016, j.jmmm.2025.173200 | 11.1 | 36.3 | 6 | Co0.2Zn0.8Fe2O4 | Zn, Co |  |  | 200 | 340 | 1 | Spherical | Superparamagnetic |  | 1.7 |  |  | 0.2 (Co) | 0.8 (Zn)
10.1016, j.jmmm.2025.173200 | 11.1 | 36.3 | 6 | Co0.2Zn0.8Fe2O4 | Zn, Co |  |  | 250 | 340 | 1 | Spherical | Superparamagnetic |  | 1.7 |  |  | 0.2 (Co) | 0.8 (Zn)
10.1016, j.jmmm.2025.173200 | 11.1 | 36.3 | 6 | Co0.2Zn0.8Fe2O4 | Zn, Co |  |  | 300 | 340 | 1 | Spherical | Superparamagnetic |  | 1.7 |  |  | 0.2 (Co) | 0.8 (Zn)
10.1016, j.jmmm.2025.173200 | 11.1 | 33.4 | 17 | Co0.2Zn0.8Fe2O4 | Zn, Co |  | chitosan | 150 | 340 | 1 | Spherical | Superparamagnetic |  | 1.7 |  |  | 0.2 (Co) | 0.8 (Zn)
10.1016, j.jmmm.2025.173200 | 11.1 | 33.4 | 17 | Co0.2Zn0.8Fe2O4 | Zn, Co |  | chitosan | 200 | 340 | 1 | Spherical | Superparamagnetic |  | 1.7 |  |  | 0.2 (Co) | 0.8 (Zn)
10.1016, j.jmmm.2025.173200 | 11.1 | 33.4 | 17 | Co0.2Zn0.8Fe2O4 | Zn, Co |  | chitosan | 250 | 340 | 1 | Spherical | Superparamagnetic |  | 1.7 |  |  | 0.2 (Co) | 0.8 (Zn)
10.1016, j.jmmm.2025.173200 | 11.1 | 33.4 | 17 | Co0.2Zn0.8Fe2O4 | Zn, Co |  | chitosan | 300 | 340 | 1 | Spherical | Superparamagnetic |  | 1.7 |  |  | 0.2 (Co) | 0.8 (Zn)
10.1016, j.colsurfa.2025.137117 | 11 | 60.6 | 0 | Zn0.15Cu0.35Mg0.5Fe2O4 | Zn, Cu |  | oleic acid, oleylamine | 232.32 | 316 | 1 | Spherical | Superparamagnetic |  | NAN |  |  | 0.15 (Zn) | 0.35 (Cu)
10.1016, j.colsurfa.2025.137117 | 11 | 60.6 | 0 | Zn0.15Cu0.35Mg0.5Fe2O4 | Zn, Cu |  | oleic acid, oleylamine | 232.32 | 316 | 3 | Spherical | Superparamagnetic |  | NAN |  |  | 0.15 (Zn) | 0.35 (Cu)
10.1016, j.colsurfa.2025.137117 | 12 | 61.54 | 0 | Zn0.25Cu0.25Mg0.5Fe2O4 | Zn, Cu |  | oleic acid, oleylamine | 232.32 | 316 | 1 | Spherical | Superparamagnetic |  | NAN |  |  | 0.25 (Zn) | 0.25 (Cu)
10.1016, j.colsurfa.2025.137117 | 12 | 61.54 | 0 | Zn0.25Cu0.25Mg0.5Fe2O4 | Zn, Cu |  | oleic acid, oleylamine | 232.32 | 316 | 3 | Spherical | Superparamagnetic |  | NAN |  |  | 0.25 (Zn) | 0.25 (Cu)
10.1016, j.colsurfa.2025.137117 | 13 | 58.29 | 0 | Zn0.35Cu0.15Mg0.5Fe2O4 | Zn, Cu |  | oleic acid, oleylamine | 232.42 | 316 | 3 | Spherical | Superparamagnetic |  | NAN |  |  | 0.35 (Zn) | 0.15 (Cu)
10.1016, j.matchemphys.2024.129050 | 11.8 | 34.45 | 0 | Zn0.9Mg0.5Cu0.1Fe2O.4 | Cu |  | oleic acid, Oleylamine | 442.46 | 316 | 1 | spherical | Superparamagnetic |  | NAN |  | Insignificant | 0.1 (Cu)
10.1016, j.matchemphys.2024.129050 | 11.8 | 34.45 | 0 | Zn0.9Mg0.5Cu0.1Fe2O4 | Cu |  | oleic acid, Oleylamine | 442.46 | 316 | 3 | spherical | Superparamagnetic |  | NAN |  | Insignificant | 0.1 (Cu)
10.1016, j.matchemphys.2024.129050 | 14.2 | 38.77 | 0 | Zn0.8Mg0.5Cu0.2Fe2O4 | Cu |  | oleic acid, Oleylamine | 442.46 | 316 | 1 | spherical | Superparamagnetic |  | NAN |  | Insignificant | 0.2 (Cu)
10.1016, j.matchemphys.2024.129050 | 14.2 | 38.77 | 0 | Zn0.8Mg0.5Cu0.2Fe2O4 | Cu |  | oleic acid, Oleylamine | 442.46 | 316 | 3 | spherical | Superparamagnetic |  | NAN |  | Insignificant | 0.2 (Cu)
10.1016, j.matchemphys.2024.129050 | 15.9 | 29.73 | 0 | Zn0.7Mg0.5Cu0.3Fe2O4 | Cu |  | oleic acid, Oleylamine | 442.46 | 316 | 1 | spherical | Superparamagnetic |  | NAN |  | Insignificant | 0.3 (Cu)
10.1016, j.matchemphys.2024.129050 | 15.9 | 29.73 | 0 | Zn0.7Mg0.5Cu0.3Fe2O4 | Cu |  | oleic acid, Oleylamine | 442.46 | 316 | 3 | spherical | Superparamagnetic |  | NAN |  | Insignificant | 0.3 (Cu)
10.1016, j.inoche.2025.114902 | 14.8 | 49.9 | 600 | CoFe2O4 |  |  |  | 150 | 20 | 333.3 | spherical | Ferromagnetic |  | 2.5
10.1016, j.inoche.2025.114902 | 13.3 | 45.7 | 400 | CoFe2O4 |  |  | Reduced graphene oxide | 150 | 20 | 333.3 | spherical | Ferromagnetic |  | 2.9
10.1016, j.inoche.2025.114902 | 13.3 | 33.2 | 400 | CoFe2O4 |  |  | Reduced graphene oxide | 150 | 20 | 333.3 | spherical | Ferromagnetic |  | 2.9
10.1016, j.inoche.2025.114902 | 13.3 | 27 | 400 | CoFe2O4 |  |  | Reduced graphene oxide | 150 | 20 | 333.3 | spherical | Ferromagnetic |  | 2.9
10.1016, j.ceramint.2023.08.088 | 15 | 45 | 522 | CoFe2O4 |  |  | poly vinyl alcohol | 307.9 | 120 | 15 |  | Ferrimagnetic |  | NAN
10.1016, j.ceramint.2023.08.088 | 15 | 47.5 | 300 | Zn0.15Co0.85Fe2O4 | Zn |  | poly vinyl alcohol | 307.9 | 120 | 15 |  | Ferrimagnetic |  | NAN |  |  | 0.15 (Zn)
10.1016, j.ceramint.2023.08.088 | 15 | 52 | 150 | Zn0.3Co0.7Fe2.0O4 | Zn |  | poly vinyl alcohol | 307.9 | 120 | 15 |  | Ferrimagnetic |  | NAN |  |  | 0.3 (Zn)
10.1016, j.ceramint.2023.08.088 | 15.2 | 50.5 | 100 | Zn0.4Co0.6Fe2O4 | Zn |  | poly vinyl alcohol | 307.9 | 120 | 15 |  | Ferrimagnetic |  | 0.2 |  |  | 0.4 (Zn)
10.1016, j.ceramint.2023.08.088 | 15 | 47.5 | 50 | Zn0.5Co0.5Fe2O4 | Zn |  | poly vinyl alcohol | 307.9 | 120 | 15 |  | Ferrimagnetic |  | NAN |  |  | 0.5 (Zn)
10.1016, j.ceramint.2023.08.088 | 15 | 37.5 | 2 | Zn0.7Co0.3Fe2O4 | Zn |  | poly vinyl alcohol | 307.9 | 120 | 15 |  | Ferrimagnetic |  | NAN |  |  | 0.7 (Zn)
10.1016, j.ceramint.2023.08.088 | 15 |  |  | CoFe2O4 |  |  | poly vinyl alcohol | 251.4 | 120 | 15 |  | Ferrimagnetic |  | NAN
10.1016, j.ceramint.2023.08.088 | 15 |  |  | Zn0.15Co0.85Fe2O4 | Zn |  | poly vinyl alcohol | 251.4 | 120 | 15 |  | Ferrimagnetic |  | NAN |  |  | 0.15 (Zn)
10.1016, j.ceramint.2023.08.088 | 15 |  |  | Zn0.3Co0.7Fe2O4 | Zn |  | poly vinyl alcohol | 251.4 | 120 | 15 |  | Ferrimagnetic |  | NAN |  |  | 0.3 (Zn)
10.1016, j.ceramint.2023.08.088 | 15 |  |  | Zn0.4Co0.6Fe2O4 | Zn |  | poly vinyl alcohol | 251.4 | 120 | 15 |  | Ferrimagnetic |  | NAN |  |  | 0.4 (Zn)
10.1016, j.ceramint.2023.08.088 | 15 |  |  | Zn0.5Co0.5Fe2O4 | Zn |  | poly vinyl alcohol | 251.4 | 120 | 15 |  | Ferrimagnetic |  | NAN |  |  | 0.5 (Zn)
10.1016, j.ceramint.2023.08.088 | 15 |  |  | CoFe2O4 |  |  | poly vinyl alcohol | 213.7 | 120 | 15 |  | Ferrimagnetic |  | NAN
10.1016, j.ceramint.2023.08.088 | 15 |  |  | Zn0.15Co0.85Fe2O4 | Zn |  | poly vinyl alcohol | 213.7 | 120 | 15 |  | Ferrimagnetic |  | NAN |  |  | 0.15 (Zn)
10.1016, j.ceramint.2023.08.088 | 15 |  |  | Zn0.3Co0.7Fe2O4 | Zn |  | poly vinyl alcohol | 213.7 | 120 | 15 |  | Ferrimagnetic |  | NAN |  |  | 0.3 (Zn)
10.1016, j.ceramint.2023.08.088 | 15 |  |  | Zn0.4Co0.6Fe2O4 | Zn |  | poly vinyl alcohol | 213.7 | 120 | 15 |  | Ferrimagnetic |  | NAN |  |  | 0.4 (Zn)
10.1016, j.ceramint.2023.08.088 | 15 |  |  | Zn0.5Co0.5Fe2O4 | Zn |  | poly vinyl alcohol | 213.7 | 120 | 15 |  | Ferrimagnetic |  | NAN |  |  | 0.5 (Zn)
10.1016, j.ceramint.2025.12.178 | 20.6 | 53 | 117 | MnFe2O4 |  |  |  | 100 | 450 | 5 | spherical | Mixed SFs |  | 2.1
10.1016, j.matchemphys.2025.131235 | 23 | 77.8 | 8.4 | MnFe2O4 |  |  | PEG | 300 | 386.25 | 3 | cube |  |  | 5.5 |  | 0.05
10.1016, j.matchemphys.2025.131235 | 23 | 77.8 | 8.4 | MnFe2O4 |  |  | chitosan-PEG | 300 | 386.25 | 1 | cuboidal |  |  | 5.5 |  | 0.05
10.1016, j.matchemphys.2025.131235 | 23 | 77.8 | 8.4 | MnFe2O4 |  |  |  | 300 | 386.25 | 1 | cuboidal |  |  | 5.5 |  | 0.05
10.1016, j.matpr.2022.03.417 | 13 | 64 | 0 | MnFe2O4 |  |  | PVP | 167.6 | 265 | 5 | roughly spherical | Superparamagnetic |  | NAN |  | Negligible
10.1016, j.matpr.2022.03.417 | 13 | 64 | 0 | MnFe2O4 |  |  | PVP | 335.2 | 265 | 5 | roughly spherical | Superparamagnetic |  | NAN |  | Negligible
10.1016, j.matpr.2022.03.417 | 13 | 64 | 0 | MnFe2O4 |  |  | PVP | 167.6 | 265 | 10 | roughly spherical | Superparamagnetic |  | NAN |  | Negligible
10.1016, j.matpr.2022.03.417 | 13 | 64 | 0 | MnFe2O4 |  |  | PVP | 335.2 | 265 | 10 | roughly spherical | Superparamagnetic |  | NAN |  | Negligible
10.1016, j.physe.2022.115560 | 10.5 | 47.33 | 835.9 | Cu0.15Co0.85Fe2O4 | Cu |  |  | 187.49 | 337 | 1 | Spherical | Ferromagnetic |  | 0.98 |  | 0.268 | 0.15 (Cu)
10.1016, j.physe.2022.115560 | 10.5 | 47.33 | 835.9 | Cu0.15Co0.85Fe2O4 | Cu |  |  | 187.49 | 337 | 2 | Spherical | Ferromagnetic |  | 0.98 |  | 0.268 | 0.15 (Cu)
10.1016, j.physe.2022.115560 | 10.5 | 47.33 | 835.9 | Cu0.15Co0.85Fe2O4 | Cu |  |  | 187.49 | 337 | 3 | Spherical | Ferromagnetic |  | 0.98 |  | 0.268 | 0.15 (Cu)
10.1016, j.physe.2022.115560 | 10.7 | 64.41 | 450 | Cu0.31Co0.69Fe2O4 | Cu |  |  | 187.49 | 337 | 1 | Spherical | Ferromagnetic |  | 0.91 |  | 0.153 | 0.31 (Cu)
10.1016, j.physe.2022.115560 | 10.7 | 64.41 | 450 | Cu0.31Co0.69Fe2O4 | Cu |  |  | 187.49 | 337 | 2 | Spherical | Ferromagnetic |  | 0.91 |  | 0.153 | 0.31 (Cu)
10.1016, j.physe.2022.115560 | 10.7 | 64.41 | 450 | Cu0.31Co0.69Fe2O4 | Cu |  |  | 187.49 | 337 | 3 | Spherical | Ferromagnetic |  | 0.91 |  | 0.153 | 0.31 (Cu)
10.1016, j.physe.2022.115560 | 10.9 | 49.72 | 168.44 | Cu0.47Co0.53Fe2O4 | Cu |  |  | 187.49 | 337 | 1 | Spherical | Ferromagnetic |  | 0.86 |  | 0.087 | 0.47 (Cu)
10.1016, j.physe.2022.115560 | 10.9 | 49.72 | 168.44 | Cu0.47Co0.53Fe2O4 | Cu |  |  | 187.49 | 337 | 2 | Spherical | Ferromagnetic |  | 0.86 |  | 0.087 | 0.47 (Cu)
10.1016, j.physe.2022.115560 | 10.9 | 49.72 | 168.44 | Cu0.47Co0.53Fe2O4 | Cu |  |  | 187.49 | 337 | 3 | Spherical | Ferromagnetic |  | 0.86 |  | 0.087 | 0.47 (Cu)
10.1016, j.physe.2022.115560 | 10.2 | 36.74 | 338.14 | Cu0.15Co0.85Fe2O4 | Cu |  | chitosan | 187.49 | 337 | 1 | Spherical | Ferromagnetic |  | 0.8 |  | 0.142 | 0.15 (Cu)
10.1016, j.physe.2022.115560 | 10.2 | 36.74 | 338.14 | Cu0.15Co0.85Fe2O4 | Cu |  | chitosan | 187.49 | 337 | 2 | Spherical | Ferromagnetic |  | 0.8 |  | 0.142 | 0.15 (Cu)
10.1016, j.physe.2022.115560 | 10.2 | 36.74 | 338.14 | Cu0.15Co0.85Fe2O4 | Cu |  | chitosan | 187.49 | 337 | 3 | Spherical | Ferromagnetic |  | 0.8 |  | 0.142 | 0.15 (Cu)
10.1016, j.physe.2022.115560 | 10.5 | 49.3 | 340.65 | Cu0.31Co0.69Fe2O4 | Cu |  | chitosan | 187.49 | 337 | 1 | Spherical | Ferromagnetic |  | 0.76 |  | 0.137 | 0.31 (Cu)
10.1016, j.physe.2022.115560 | 10.5 | 49.3 | 340.65 | Cu0.31Co0.69Fe2O4 | Cu |  | chitosan | 187.49 | 337 | 2 | Spherical | Ferromagnetic |  | 0.76 |  | 0.137 | 0.31 (Cu)
10.1016, j.physe.2022.115560 | 10.5 | 49.3 | 340.65 | Cu0.31Co0.69Fe2O4 | Cu |  | chitosan | 187.49 | 337 | 3 | Spherical | Ferromagnetic |  | 0.76 |  | 0.137 | 0.31 (Cu)
10.1016, j.physe.2022.115560 | 10.4 | 46.4 | 266 | Cu0.47Co0.53Fe2O4 | Cu |  | chitosan | 187.49 | 337 | 1 | Spherical | Ferromagnetic |  | 0.81 |  | 0.12 | 0.47 (Cu)
10.1016, j.physe.2022.115560 | 10.4 | 46.4 | 267 | Cu0.47Co0.53Fe2O4 | Cu |  | chitosan | 187.49 | 337 | 2 | Spherical | Ferromagnetic |  | 0.81 |  | 0.12 | 0.47 (Cu)
10.1016, j.physe.2022.115560 | 10.4 | 46.4 | 268 | Cu0.47Co0.53Fe2O4 | Cu |  | chitosan | 187.49 | 337 | 3 | Spherical | Ferromagnetic |  | 0.81 |  | 0.12 | 0.47 (Cu)
10.1016, j.ceramint.2023.01.101 | 13.1 | 77.4 | 861 | CoFe2O4 |  |  |  | 279.1 | 126 | 10 | spherical | Ferrimagnetic |  | 1.4 |  | 0.2
10.1016, j.ceramint.2023.01.101 | 13.1 | 77.4 | 861 | CoFe2O4 |  |  |  | 323.1 | 126 | 10 | spherical | Ferrimagnetic |  | 1.4 |  | 0.2
10.1016, j.ceramint.2023.01.101 | 13.1 | 77.4 | 861 | CoFe2O4 |  |  |  | 358.2 | 126 | 10 | spherical | Ferrimagnetic |  | 1.4 |  | 0.2
10.1016, j.ceramint.2023.01.101 | 13.1 | 77.4 | 861 | CoFe2O4 |  |  |  | 390.9 | 126 | 10 | spherical | Ferrimagnetic |  | 1.4 |  | 0.2
10.1016, j.ceramint.2023.01.101 | 13.1 | 77.4 | 861 | CoFe2O4 |  |  |  | 416.1 | 126 | 10 | spherical | Ferrimagnetic |  | 1.4 |  | 0.2
10.1016, j.ceramint.2023.01.101 | 13.1 | 77.4 | 861 | CoFe2O4 |  |  |  | 279.1 | 126 | 30 | spherical | Ferrimagnetic |  | 1.4 |  | 0.2
10.1016, j.ceramint.2023.01.101 | 13.1 | 77.4 | 861 | CoFe2O4 |  |  |  | 323.1 | 126 | 30 | spherical | Ferrimagnetic |  | 1.4 |  | 0.2
10.1016, j.ceramint.2023.01.101 | 13.1 | 77.4 | 861 | CoFe2O4 |  |  |  | 358.2 | 126 | 30 | spherical | Ferrimagnetic |  | 1.4 |  | 0.2
10.1016, j.ceramint.2023.01.101 | 13.1 | 77.4 | 861 | CoFe2O4 |  |  |  | 390.9 | 126 | 30 | spherical | Ferrimagnetic |  | 1.4 |  | 0.2
10.1016, j.ceramint.2023.01.101 | 13.1 | 77.4 | 861 | CoFe2O4 |  |  |  | 416.1 | 126 | 30 | spherical | Ferrimagnetic |  | 1.4 |  | 0.2
10.1016, j.ceramint.2023.01.101 | 13.1 | 77.4 | 861 | CoFe2O4 |  |  |  | 279.1 | 126 | 50 | spherical | Ferrimagnetic |  | 1.4 |  | 0.2
10.1016, j.ceramint.2023.01.101 | 13.1 | 77.4 | 861 | CoFe2O4 |  |  |  | 323.1 | 126 | 50 | spherical | Ferrimagnetic |  | 1.4 |  | 0.2
10.1016, j.ceramint.2023.01.101 | 13.1 | 77.4 | 861 | CoFe2O4 |  |  |  | 358.2 | 126 | 50 | spherical | Ferrimagnetic |  | 1.4 |  | 0.2
10.1016, j.ceramint.2023.01.101 | 13.1 | 77.4 | 861 | CoFe2O4 |  |  |  | 390.9 | 126 | 50 | spherical | Ferrimagnetic |  | 1.4 |  | 0.2
10.1016, j.ceramint.2023.01.101 | 13.1 | 77.4 | 861 | CoFe2O4 |  |  |  | 416.1 | 126 | 50 | spherical | Ferrimagnetic |  | 1.4 |  | 0.2
10.1016, j.ceramint.2023.01.101 | 13.3 | 74.4 | 846 | CoFe2O4 |  |  | chitosan | 279.1 | 126 | 10 | spherical | Ferrimagnetic |  | 1.9 |  | 0.2
10.1016, j.ceramint.2023.01.101 | 13.3 | 74.4 | 846 | CoFe2O4 |  |  | chitosan | 323.1 | 126 | 10 | spherical | Ferrimagnetic |  | 1.9 |  | 0.2
10.1016, j.ceramint.2023.01.101 | 13.3 | 74.4 | 846 | CoFe2O4 |  |  | chitosan | 358.2 | 126 | 10 | spherical | Ferrimagnetic |  | 1.9 |  | 0.2
10.1016, j.ceramint.2023.01.101 | 13.3 | 74.4 | 846 | CoFe2O4 |  |  | chitosan | 390.9 | 126 | 10 | spherical | Ferrimagnetic |  | 1.9 |  | 0.2
10.1016, j.ceramint.2023.01.101 | 13.3 | 74.4 | 846 | CoFe2O4 |  |  | chitosan | 416.1 | 126 | 10 | spherical | Ferrimagnetic |  | 1.9 |  | 0.2
10.1016, j.ceramint.2023.01.101 | 13.3 | 74.4 | 846 | CoFe2O4 |  |  | chitosan | 279.1 | 126 | 30 | spherical | Ferrimagnetic |  | 1.9 |  | 0.2
10.1016, j.ceramint.2023.01.101 | 13.3 | 74.4 | 846 | CoFe2O4 |  |  | chitosan | 323.1 | 126 | 30 | spherical | Ferrimagnetic |  | 1.9 |  | 0.2
10.1016, j.ceramint.2023.01.101 | 13.3 | 74.4 | 846 | CoFe2O4 |  |  | chitosan | 358.2 | 126 | 30 | spherical | Ferrimagnetic |  | 1.9 |  | 0.2
10.1016, j.ceramint.2023.01.101 | 13.3 | 74.4 | 846 | CoFe2O4 |  |  | chitosan | 390.9 | 126 | 30 | spherical | Ferrimagnetic |  | 1.9 |  | 0.2
10.1016, j.ceramint.2023.01.101 | 13.3 | 74.4 | 846 | CoFe2O4 |  |  | chitosan | 416.1 | 126 | 30 | spherical | Ferrimagnetic |  | 1.9 |  | 0.2
10.1016, j.ceramint.2023.01.101 | 13.3 | 74.4 | 846 | CoFe2O4 |  |  | chitosan | 279.1 | 126 | 50 | spherical | Ferrimagnetic |  | 1.9 |  | 0.2
10.1016, j.ceramint.2023.01.101 | 13.3 | 74.4 | 846 | CoFe2O4 |  |  | chitosan | 323.1 | 126 | 50 | spherical | Ferrimagnetic |  | 1.9 |  | 0.2
10.1016, j.ceramint.2023.01.101 | 13.3 | 74.4 | 846 | CoFe2O4 |  |  | chitosan | 358.2 | 126 | 50 | spherical | Ferrimagnetic |  | 1.9 |  | 0.2
10.1016, j.ceramint.2023.01.101 | 13.3 | 74.4 | 846 | CoFe2O4 |  |  | chitosan | 390.9 | 126 | 50 | spherical | Ferrimagnetic |  | 1.9 |  | 0.2
10.1016, j.ceramint.2023.01.101 | 13.3 | 74.4 | 846 | CoFe2O4 |  |  | chitosan | 416.1 | 126 | 50 | spherical | Ferrimagnetic |  | 1.9 |  | 0.2
10.1039, d4ra01600a | 17.26 | 80.74 | 13 | NiFe2O4 |  |  | PVP | 170 | 332.8 | 10 | spherical | Spinel |  | NAN |  | 0.011
10.1039, d4ra01600a | 17.26 | 80.74 | 13 | NiFe2O4 |  |  | PVP | 170 | 332.8 | 7.5 | spherical | Spinel |  | NAN |  | 0.011
10.1039, d4ra01600a | 17.26 | 80.74 | 13 | NiFe2O4 |  |  | PVP | 170 | 332.8 | 5 | spherical | Spinel |  | NAN |  | 0.011
10.1039, d4ra01600a | 17.26 | 80.74 | 13 | NiFe2O4 |  |  | PVP | 170 | 332.8 | 2.5 | spherical | Spinel |  | NAN |  | 0.011
10.1039, d4ra01600a | 10.88 | 66.17 | 218 | CoFe2O4 |  |  | PVP | 170 | 332.8 | 10 | spherical | Spinel |  | NAN |  | 0.14
10.1039, d4ra01600a | 10.88 | 66.17 | 218 | CoFe2O4 |  |  | PVP | 170 | 332.8 | 7.5 | spherical | Spinel |  | NAN |  | 0.14
10.1039, d4ra01600a | 10.88 | 66.17 | 218 | CoFe2O4 |  |  | PVP | 170 | 332.8 | 5 | spherical | Spinel |  | NAN |  | 0.14
10.1039, d4ra01600a | 10.88 | 66.17 | 218 | CoFe2O4 |  |  | PVP | 170 | 332.8 | 2.5 | spherical | Spinel |  | NAN |  | 0.14
10.1039, d4ra01600a | 9.95 | 38.78 | 18 | ZnFe2O4 |  |  | PVP | 170 | 332.8 | 10 | spherical | Spinel |  | NAN |  | 0.014
10.1039, d4ra01600a | 9.95 | 38.78 | 18 | ZnFe2O4 |  |  | PVP | 170 | 332.8 | 7.5 | spherical | Spinel |  | NAN |  | 0.014
10.1039, d4ra01600a | 9.95 | 38.78 | 18 | ZnFe2O4 |  |  | PVP | 170 | 332.8 | 5 | spherical | Spinel |  | NAN |  | 0.014
10.1039, d4ra01600a | 9.95 | 38.78 | 18 | ZnFe2O4 |  |  | PVP | 170 | 332.8 | 2.5 | spherical | Spinel |  | NAN |  | 0.014
10.1039, d4ra01600a | 10.004 | 26.26 | 16.64 | MgFe2O4 |  |  | PVP | 170 | 332.8 | 10 | spherical | Spinel |  | NAN |  | 0.019
10.1039, d4ra01600a | 10.004 | 26.26 | 16.64 | MgFe2O4 |  |  | PVP | 170 | 332.8 | 7.5 | spherical | Spinel |  | NAN |  | 0.019
10.1039, d4ra01600a | 10.004 | 26.26 | 16.64 | MgFe2O4 |  |  | PVP | 170 | 332.8 | 5 | spherical | Spinel |  | NAN |  | 0.019
10.1039, d4ra01600a | 10.004 | 26.26 | 16.64 | MgFe2O4 |  |  | PVP | 170 | 332.8 | 2.5 | spherical | Spinel |  | NAN |  | 0.019
10.1039, d4ra01600a | 10 | 4.26 | 54.62 | SnFe2O4 |  |  | PVP | 170 | 332.8 | 10 | spherical | Spinel |  | NAN |  | 0.08
10.1039, d4ra01600a | 10 | 4.26 | 54.62 | SnFe2O4 |  |  | PVP | 170 | 332.8 | 7.5 | spherical | Spinel |  | NAN |  | 0.08
10.1039, d4ra01600a | 10 | 4.26 | 54.62 | SnFe2O4 |  |  | PVP | 170 | 332.8 | 5 | spherical | Spinel |  | NAN |  | 0.08
10.1039, d4ra01600a | 10 | 4.26 | 54.62 | SnFe2O4 |  |  | PVP | 170 | 332.8 | 2.5 | spherical | Spinel |  | NAN |  | 0.08
10.1016, j.mtcomm.2023.107982 | 16.3 | 41.7 | 844 | CoFe2O4 |  |  |  | 200 | 450 | 2 | Spherical | Ferromagnetic |  | 0.1 |  | 0.309
10.1016, j.mtcomm.2023.107982 | 38.7 | 73.6 | 1110 | CoFe2O4 |  |  |  | 200 | 450 | 2 | Spherical | Ferromagnetic |  | 0.1 |  | 0.428
10.1016, j.mtcomm.2023.107982 | 12.4 | 42.6 | 595 | CoFe2O4 |  |  | citric acid | 200 | 450 | 2 | Spherical | Ferromagnetic |  | 0.1 |  | 0.272
10.1016, j.mtcomm.2023.107982 | 28.2 | 55.6 | 660 | CoFe2O4 |  |  |  | 200 | 450 | 2 | Spherical | Ferromagnetic |  | 0.1 |  | 0.3597
10.1016, j.inoche.2025.115569 | 9.5 | 81.912 | 1.688 | NiFe2O4 |  |  | oleic acid | 50.2 | 265 | 2 | spherical | Superparamagnetic |  | 2 | 1.091 10^6 cmÂ², g | 0.0139 (1.14 emu, g , 81.912 emu, g)
10.1016, j.inoche.2025.115569 | 9.5 | 81.912 | 1.688 | NiFe2O4 |  |  | oleic acid | 50.2 | 265 | 4 | spherical | Superparamagnetic |  | 2 | 1.091 10^6 cmÂ², g | 0.0139 (1.14 emu, g , 81.912 emu, g)
10.1016, j.inoche.2025.115569 | 9.5 | 81.912 | 1.688 | NiFe2O4 |  |  | oleic acid | 50.2 | 265 | 6 | spherical | Superparamagnetic |  | 2 | 1.091 10^6 cmÂ², g | 0.0139 (1.14 emu, g , 81.912 emu, g)
10.1016, j.inoche.2025.115569 | 9.5 | 81.912 | 1.688 | NiFe2O4 |  |  | oleic acid | 50.2 | 265 | 8 | spherical | Superparamagnetic |  | 2 | 1.091 10^6 cmÂ², g | 0.0139 (1.14 emu, g , 81.912 emu, g)
10.1016, j.inoche.2025.115569 | 9.5 | 81.912 | 1.688 | NiFe2O4 |  |  | oleic acid | 50.2 | 265 | 10 | spherical | Superparamagnetic |  | 2 | 1.091 10^6 cmÂ², g | 0.0139 (1.14 emu, g , 81.912 emu, g)
10.1016, j.physb.2025.417079 | 13.9 | 52.8 | 320.2 | Co0.7Ca0.3Fe2O4 | Co, Ca |  | oleic acid | 375 | 316 | 0.5 | spherical | Superparamagnetic |  | NAN |  | 0.24 | 0.7 (Co) | 0.3 (Ca)
10.1016, j.physb.2025.417079 | 13.9 | 52.8 | 320.2 | Co0.7Ca0.3Fe2O4 | Co, Ca |  | oleic acid | 425 | 316 | 0.5 | spherical | Superparamagnetic |  | NAN |  | 0.24 | 0.7 (Co) | 0.3 (Ca)
10.1016, j.physb.2025.417079 | 13.9 | 52.8 | 320.2 | Co0.7Ca0.3Fe2O4 | Co, Ca |  | oleic acid | 475 | 316 | 0.5 | spherical | Superparamagnetic |  | NAN |  | 0.24 | 0.7 (Co) | 0.3 (Ca)
10.1016, j.physb.2025.417079 | 13.9 | 52.8 | 320.2 | Co0.7Ca0.3Fe2O4 | Co, Ca |  | oleic acid | 375 | 316 | 1 | spherical | Superparamagnetic |  | NAN |  | 0.24 | 0.7 (Co) | 0.3 (Ca)
10.1016, j.physb.2025.417079 | 13.9 | 52.8 | 320.2 | Co0.7Ca0.3Fe2O4 | Co, Ca |  | oleic acid | 425 | 316 | 1 | spherical | Superparamagnetic |  | NAN |  | 0.24 | 0.7 (Co) | 0.3 (Ca)
10.1016, j.physb.2025.417079 | 13.9 | 52.8 | 320.2 | Co0.7Ca0.3Fe2O4 | Co, Ca |  | oleic acid | 475 | 316 | 1 | spherical | Superparamagnetic |  | NAN |  | 0.24 | 0.7 (Co) | 0.3 (Ca)
10.1016, j.physb.2025.417079 | 13.9 | 52.8 | 320.2 | Co0.7Ca0.3Fe2O4 | Co, Ca |  | oleic acid | 375 | 316 | 3 | spherical | Superparamagnetic |  | NAN |  | 0.24 | 0.7 (Co) | 0.3 (Ca)
10.1016, j.physb.2025.417079 | 13.9 | 52.8 | 320.2 | Co0.7Ca0.3Fe2O4 | Co, Ca |  | oleic acid | 425 | 316 | 3 | spherical | Superparamagnetic |  | NAN |  | 0.24 | 0.7 (Co) | 0.3 (Ca)
10.1016, j.physb.2025.417079 | 13.9 | 52.8 | 320.2 | Co0.7Ca0.3Fe2O4 | Co, Ca |  | oleic acid | 475 | 316 | 3 | spherical | Superparamagnetic |  | NAN |  | 0.24 | 0.7 (Co) | 0.3 (Ca)
10.1016, j.matchemphys.2025.131037 | 7.6 |  |  | CoFe2O4 |  |  |  | 100 | 10 | 333.33 |  | Cubic spinel |  | 0.1
10.1016, j.matchemphys.2025.131037 | 7.6 |  |  | CoFe2O4 |  |  |  | 100 | 15 | 333.33 |  | Cubic spinel |  | 0.1
10.1016, j.matchemphys.2025.131037 | 7.6 |  |  | CoFe2O4 |  |  |  | 100 | 20 | 333.33 |  | Cubic spinel |  | 0.1
10.1016, j.matchemphys.2025.131037 | 7.6 |  |  | CoFe2O4 |  |  |  | 150 | 10 | 333.33 |  | Cubic spinel |  | 0.1
10.1016, j.matchemphys.2025.131037 | 7.6 |  |  | CoFe2O4 |  |  |  | 150 | 15 | 333.33 |  | Cubic spinel |  | 0.1
10.1016, j.matchemphys.2025.131037 | 7.6 |  |  | CoFe2O4 |  |  |  | 150 | 20 | 333.33 |  | Cubic spinel |  | 0.1
10.1016, j.matchemphys.2025.131037 | 6.2 | 56.4 |  | CoFe2O4 |  |  | C-dots 10 mL | 100 | 10 | 333.33 |  | Cubic spinel |  | 0.1
10.1016, j.matchemphys.2025.131037 | 6.2 | 56.4 |  | CoFe2O4 |  |  | C-dots 10 mL | 100 | 15 | 333.33 |  | Cubic spinel |  | 0.1
10.1016, j.matchemphys.2025.131037 | 6.2 | 56.4 |  | CoFe2O4 |  |  | C-dots 10 mL | 100 | 20 | 333.33 |  | Cubic spinel |  | 0.1
10.1016, j.matchemphys.2025.131037 | 6.2 | 56.4 |  | CoFe2O4 |  |  | C-dots 10 mL | 150 | 10 | 333.33 |  | Cubic spinel |  | 0.1
10.1016, j.matchemphys.2025.131037 | 6.2 | 56.4 |  | CoFe2O4 |  |  | C-dots 10 mL | 150 | 15 | 333.33 |  | Cubic spinel |  | 0.1
10.1016, j.matchemphys.2025.131037 | 6.2 | 56.4 |  | CoFe2O4 |  |  | C-dots 10 mL | 150 | 20 | 333.33 |  | Cubic spinel |  | 0.1
10.1016, j.matchemphys.2025.131037 | 6.6 |  |  | CoFe2O4 |  |  | C-dots 15 mL | 100 | 10 | 333.33 |  | Cubic spinel |  | 0.1
10.1016, j.matchemphys.2025.131037 | 6.6 |  |  | CoFe2O4 |  |  | C-dots 15 mL | 100 | 15 | 333.33 |  | Cubic spinel |  | 0.1
10.1016, j.matchemphys.2025.131037 | 6.6 |  |  | CoFe2O4 |  |  | C-dots 15 mL | 100 | 20 | 333.33 |  | Cubic spinel |  | 0.1
10.1016, j.matchemphys.2025.131037 | 6.6 |  |  | CoFe2O4 |  |  | C-dots 15 mL | 150 | 10 | 333.33 |  | Cubic spinel |  | 0.1
10.1016, j.matchemphys.2025.131037 | 6.6 |  |  | CoFe2O4 |  |  | C-dots 15 mL | 150 | 15 | 333.33 |  | Cubic spinel |  | 0.1
10.1016, j.matchemphys.2025.131037 | 6.6 |  |  | CoFe2O4 |  |  | C-dots 15 mL | 150 | 20 | 333.33 |  | Cubic spinel |  | 0.1
10.1016, j.matchemphys.2025.131037 | 6.6 | 55 |  | CoFe2O4 |  |  | C-dots 20 mL | 100 | 10 | 333.33 |  | Cubic spinel |  | 0.1
10.1016, j.matchemphys.2025.131037 | 6.6 | 55 |  | CoFe2O4 |  |  | C-dots 20 mL | 100 | 15 | 333.33 |  | Cubic spinel |  | 0.1
10.1016, j.matchemphys.2025.131037 | 6.6 | 55 |  | CoFe2O4 |  |  | C-dots 20 mL | 100 | 20 | 333.33 |  | Cubic spinel |  | 0.1
10.1016, j.matchemphys.2025.131037 | 6.6 | 55 |  | CoFe2O4 |  |  | C-dots 20 mL | 150 | 10 | 333.33 |  | Cubic spinel |  | 0.1
10.1016, j.matchemphys.2025.131037 | 6.6 | 55 |  | CoFe2O4 |  |  | C-dots 20 mL | 150 | 15 | 333.33 |  | Cubic spinel |  | 0.1
10.1016, j.matchemphys.2025.131037 | 6.6 | 55 |  | CoFe2O4 |  |  | C-dots 20 mL | 150 | 20 | 333.33 |  | Cubic spinel |  | 0.1
10.1016, j.matchemphys.2025.131037 | 6.4 |  |  | CoFe2O4 |  |  | C-dots 25 mL | 100 | 10 | 333.33 |  | Cubic spinel |  | 0.1
10.1016, j.matchemphys.2025.131037 | 6.4 |  |  | CoFe2O4 |  |  | C-dots 25 mL | 100 | 15 | 333.33 |  | Cubic spinel |  | 0.1
10.1016, j.matchemphys.2025.131037 | 6.4 |  |  | CoFe2O4 |  |  | C-dots 25 mL | 100 | 20 | 333.33 |  | Cubic spinel |  | 0.1
10.1016, j.matchemphys.2025.131037 | 6.4 |  |  | CoFe2O4 |  |  | C-dots 25 mL | 150 | 10 | 333.33 |  | Cubic spinel |  | 0.1
10.1016, j.matchemphys.2025.131037 | 6.4 |  |  | CoFe2O4 |  |  | C-dots 25 mL | 150 | 15 | 333.33 |  | Cubic spinel |  | 0.1
10.1016, j.matchemphys.2025.131037 | 6.4 |  |  | CoFe2O4 |  |  | C-dots 25 mL | 150 | 20 | 333.33 |  | Cubic spinel |  | 0.1
10.1016, j.matchemphys.2025.131037 | 6.3 |  |  | CoFe2O4 |  |  | C-dots 30 mL | 100 | 10 | 333.33 |  | Cubic spinel |  | 0.1
10.1016, j.matchemphys.2025.131037 | 6.3 |  |  | CoFe2O4 |  |  | C-dots 30 mL | 100 | 15 | 333.33 |  | Cubic spinel |  | 0.1
10.1016, j.matchemphys.2025.131037 | 6.3 |  |  | CoFe2O4 |  |  | C-dots 30 mL | 100 | 20 | 333.33 |  | Cubic spinel |  | 0.1
10.1016, j.matchemphys.2025.131037 | 6.3 |  |  | CoFe2O4 |  |  | C-dots 30 mL | 150 | 10 | 333.33 |  | Cubic spinel |  | 0.1
10.1016, j.matchemphys.2025.131037 | 6.3 |  |  | CoFe2O4 |  |  | C-dots 30 mL | 150 | 15 | 333.33 |  | Cubic spinel |  | 0.1
10.1016, j.matchemphys.2025.131037 | 6.3 |  |  | CoFe2O4 |  |  | C-dots 30 mL | 150 | 20 | 333.33 |  | Cubic spinel |  | 0.1
10.1016, j.jmmm.2022.169379 | 27 |  |  | Zn0.05Mn0.95Fe2O4 | Zn |  |  | 100 | 150 | 200 | spherical | Superparamagnetic |  | 1.3 |  |  | 0.05 (Zn) | 0.95 (Mn)
10.1016, j.jmmm.2022.169379 | 21 |  |  | Zn0.1Mn0.9Fe2O4 | Zn |  |  | 100 | 150 | 200 | spherical | Superparamagnetic |  | 1 |  |  | 0.1 (Zn) | 0.9 (Mn)
10.1016, j.jmmm.2022.169379 | 17 |  |  | Zn0.15Mn0.85Fe2O4 | Zn |  |  | 100 | 150 | 200 | spherical | Superparamagnetic |  | 0.8 |  |  | 0.15 (Zn) | 0.85 (Mn)
10.1016, j.jmmm.2022.169379 | 13 |  |  | Zn0.2Mn0.8Fe2O4 | Zn |  |  | 100 | 150 | 200 | spherical | Superparamagnetic |  | 0.6 |  |  | 0.2 (Zn) | 0.8 (Mn)
10.1016, j.jmmm.2022.169379 | 9 |  |  | Zn0.25Mn0.75Fe2O4 | Zn |  |  | 100 | 150 | 200 | spherical | Superparamagnetic |  | 0.4 |  |  | 0.25 (Zn) | 0.75 (Mn)
10.1016, j.jmmm.2022.169379 | 7 |  |  | Zn0.3Mn0.7Fe2O4 | Zn |  |  | 100 | 150 | 200 | spherical | Superparamagnetic |  | 0.36 |  |  | 0.3 (Zn) | 0.7 (Mn)
10.1016, j.jmmm.2022.169379 | 13 |  |  | Zn0.2Mn0.8Fe2O4 | Zn |  |  | 60 | 300 | 200 | spherical | Superparamagnetic |  | 0.6 |  |  | 0.2 (Zn) | 0.8 (Mn)
10.1016, j.jmmm.2022.169379 | 27 |  |  | Zn0.05Mn0.95Fe2O4 | Zn |  |  | 60 | 150 | 200 | spherical | Superparamagnetic |  | 1.3 |  |  | 0.05 (Zn) | 0.95 (Mn)
10.1016, j.jmmm.2022.169379 | 27 |  |  | Zn0.05Mn0.95Fe2O4 | Zn |  |  | 60 | 300 | 200 | spherical | Superparamagnetic |  | 1.3 |  |  | 0.05 (Zn) | 0.95 (Mn)
10.1016, j.ceramint.2025.10.081 | 14 | 0.1662 | 180 | CoFe2O4 | Ni |  | PVDF | 37.7 | 380 | 50 | spherical | Spinel |  | 5 |  | 0.105 | 0 (Ni) | 1 (Co)
10.1016, j.ceramint.2025.10.081 | 14 | 0.3877 | 240 | Co0.9Ni0.1Fe2O4 | Ni |  | PVDF | 37.7 | 380 | 50 | spherical | Spinel |  | 5 |  | 0.234 | 0.1 (Ni) | 0.9 (Co)
10.1016, j.ceramint.2025.10.081 | 14 | 0.3407 | 500 | Co0.5Ni0.5Fe2O4 | Ni |  | PVDF | 37.7 | 380 | 50 | spherical | Spinel |  | 5 |  | 0.249 | 0.5 (Ni) | 0.5 (Co)
10.1016, j.ceramint.2025.10.081 | 14 | 0.1961 | 300 | Co0.1Ni0.9Fe2O4 | Ni |  | PVDF | 37.7 | 380 | 50 | spherical | Spinel |  | 5 |  | 0.211 | 0.9 (Ni) | 0.1 (Co)
10.1016, j.ceramint.2025.10.081 | 14 | 0.2153 | 100 | NiFe2O4 | Ni |  | PVDF | 37.7 | 380 | 50 | spherical | Spinel |  | 5 |  | 0.069 | 1 (Ni) | 0 (Co)
10.1016, j.jallcom.2023.169327 | 31 | 45.13 | 86.59 | MnFe2O4 |  |  | citric acid | 322.95 | 178 | 5 | Spherical | Spinel |  | 2 |  | 0.113
10.1016, j.jallcom.2023.169327 | 31 | 45.13 | 86.59 | MnFe2O4 |  |  | citric acid | 322.95 | 178 | 10 | Spherical | Spinel |  | 2 |  | 0.113
10.1016, j.jallcom.2023.169327 | 31 | 45.13 | 86.59 | MnFe2O4 |  |  | citric acid | 322.95 | 178 | 15 | Spherical | Spinel |  | 2 |  | 0.113
10.1016, j.jallcom.2023.169327 | 32 | 29.65 | 18.84 | Mn0.5Zn0.5Fe2O4 | Zn |  | citric acid | 322.95 | 178 | 5 | Spherical | Spinel |  | 1 |  | 0.053 | 0.5 (Mn) | 0.5 (Zn)
10.1016, j.jallcom.2023.169327 | 32 | 29.65 | 18.84 | Mn0.5Zn0.5Fe2O4 | Zn |  | citric acid | 322.95 | 178 | 10 | Spherical | Spinel |  | 1 |  | 0.053 | 0.5 (Mn) | 0.5 (Zn)
10.1016, j.jallcom.2023.169327 | 32 | 29.65 | 18.84 | Mn0.5Zn0.5Fe2O4 | Zn |  | citric acid | 322.95 | 178 | 15 | Spherical | Spinel |  | 1 |  | 0.053 | 0.5 (Mn) | 0.5 (Zn)
10.1016, j.jallcom.2023.169327 | 32 | 29.65 | 18.84 | Mn0.5Zn0.5Fe2O4 | Zn |  | citric acid | 322.95 | 178 | 20 | Spherical | Spinel |  | 1 |  | 0.053 | 0.5 (Mn) | 0.5 (Zn)
10.1016, j.jallcom.2023.169327 | 33 | 53.43 | 1737.8 | CoFe2O4 |  |  | citric acid | 322.95 | 178 | 5 | Spherical | Spinel |  | 1 |  | 0.335
10.1016, j.jallcom.2023.169327 | 33 | 53.43 | 1737.8 | CoFe2O4 |  |  | citric acid | 322.95 | 178 | 10 | Spherical | Spinel |  | 1 |  | 0.335
10.1016, j.jallcom.2023.169327 | 33 | 53.43 | 1737.8 | CoFe2O4 |  |  | citric acid | 322.95 | 178 | 15 | Spherical | Spinel |  | 1 |  | 0.335
10.1016, j.jallcom.2023.169327 | 33 | 53.43 | 1737.8 | CoFe2O4 |  |  | citric acid | 322.95 | 178 | 20 | Spherical | Spinel |  | 1 |  | 0.335
10.1016, j.jallcom.2023.169327 | 51 | 54.38 | 470.33 | Co0.5Zn0.5Fe2O4 | Zn |  | citric acid | 322.95 | 178 | 5 | Octahedral , Spherical | Spinel |  | 2 |  | 0.273 | 0.5 (Co) | 0.5 (Zn)
10.1016, j.jallcom.2023.169327 | 51 | 54.38 | 470.33 | Co0.5Zn0.5Fe2O4 | Zn |  | citric acid | 322.95 | 178 | 10 | Octahedral , Spherical | Spinel |  | 2 |  | 0.273 | 0.5 (Co) | 0.5 (Zn)
10.1016, j.jallcom.2023.169327 | 51 | 54.38 | 470.33 | Co0.5Zn0.5Fe2O4 | Zn |  | citric acid | 322.95 | 178 | 15 | Octahedral , Spherical | Spinel |  | 2 |  | 0.273 | 0.5 (Co) | 0.5 (Zn)
10.1016, j.colsurfa.2024.136027 |  | 56.03 |  | Zn0.4Ca0.1Mg0.5Fe2O4 | Zn,Ca |  |  | 235.2 | 316 | 1 | irregular spherical | ferrimagnetic |  | NAN |  |  | 0.1 (Ca) | 0.4 (Zn)
10.1016, j.colsurfa.2024.136027 |  | 56.03 |  | Zn0.4Ca0.1Mg0.5Fe2O4 | Zn,Ca |  |  | 235.2 | 316 | 3 | irregular spherical | ferrimagnetic |  | NAN |  |  | 0.1 (Ca) | 0.4 (Zn)
10.1016, j.colsurfa.2024.136027 |  | 62.75 |  | Zn0.3Ca0.2Mg0.5Fe2O4 | Zn,Ca |  |  | 235.2 | 316 | 1 | irregular spherical | ferrimagnetic |  | NAN |  |  | 0.2 (Ca) | 0.3 (Zn)
10.1016, j.colsurfa.2024.136027 |  | 62.75 |  | Zn0.3Ca0.2Mg0.5Fe2O4 | Zn,Ca |  |  | 235.2 | 316 | 3 | irregular spherical | ferrimagnetic |  | NAN |  |  | 0.2 (Ca) | 0.3 (Zn)
10.1016, j.jpcs.2025.112992 | 9 | 48 |  | MnFe2O4 | Mn |  |  | 50.27 | 500 | 2 |  | Superparamagnetic |  | NAN
10.1016, j.jpcs.2025.112992 | 10 | 39 | 13.82 | Mn0.8Zn0.2Fe2O4 | Mn, Zn |  |  | 50.27 | 500 | 2 |  | Superparamagnetic |  | NAN |  |  | 0.8 (Mn) | 0.2 (Zn)
10.1016, j.jpcs.2025.112992 | 8 | 31 | 12.69 | Mn0.6Zn0.4Fe2O4 | Mn, Zn |  |  | 50.27 | 500 | 2 |  | Superparamagnetic |  | NAN |  |  | 0.6 (Mn) | 0.4 (Zn)
10.1016, j.powtec.2023.118720 | 7 | 49 | 0 | CoFe2O4 |  |  | citric acid | 84.2 | 220 | 5 | spherical | Superparamagnetic |  | NAN |  | Negligible
10.1016, j.powtec.2023.118720 | 7 | 49 | 0 | CoFe2O4 |  |  | citric acid | 101.8 | 220 | 5 | spherical | Superparamagnetic |  | NAN |  | Negligible
10.1016, j.powtec.2023.118720 | 7 | 49 | 0 | CoFe2O4 |  |  | citric acid | 111.9 | 220 | 5 | spherical | Superparamagnetic |  | NAN |  | Negligible
10.1016, j.inoche.2025.115268 | 13 | 67.21 | 0 | Ni0.1Zn0.4Mg0.5Fe2O4 | Ni, Zn |  |  | 232.4 | 316 | 1 | spherical | Superparamagnetic |  | NAN |  | nearly zero | 0.1 (Ni) | 0.4 (Zn)
10.1016, j.inoche.2025.115268 | 13 | 67.21 | 0 | Ni0.1Zn0.4Mg0.5Fe2O4 | Ni, Zn |  |  | 232.4 | 316 | 3 | spherical | Superparamagnetic |  | NAN |  | nearly zero | 0.1 (Ni) | 0.4 (Zn)
10.1016, j.inoche.2025.115268 | 12 | 65.22 | 0 | Ni0.2Zn0.3Mg0.5Fe2O4 | Ni, Zn |  |  | 232.4 | 316 | 1 | spherical | Superparamagnetic |  | NAN |  | nearly zero | 0.2 (Ni) | 0.3 (Zn)
10.1016, j.inoche.2025.115268 | 12 | 65.22 | 0 | Ni0.2Zn0.3Mg0.5Fe2O4 | Ni, Zn |  |  | 232.4 | 316 | 3 | spherical | Superparamagnetic |  | NAN |  | nearly zero | 0.2 (Ni) | 0.3 (Zn)
10.1016, j.inoche.2025.115268 | 10 | 49.71 | 0 | Ni0.3Zn0.2Mg0.5Fe2O4 | Ni, Zn |  |  | 232.4 | 316 | 1 | spherical | Superparamagnetic |  | NAN |  | nearly zero | 0.3 (Ni) | 0.2 (Zn)
10.1016, j.inoche.2025.115268 | 10 | 49.71 | 0 | Ni0.3Zn0.2Mg0.5Fe2O4 | Ni, Zn |  |  | 232.4 | 316 | 3 | spherical | Superparamagnetic |  | NAN |  | nearly zero | 0.3 (Ni) | 0.2 (Zn)
10.1016, j.inoche.2024.112796 | 15 | 45.74 | 0 | CoFe2O4 |  |  | SiO2 | 69.1 | 260 | 0.9 | monodisperse spherical | Superparamagnetic |  | 0.1
10.1016, j.inoche.2024.112796 | 15 | 45.74 | 0 | CoFe2O4 |  |  | SiO2 | 69.1 | 260 | 1.3 | monodisperse spherical | Superparamagnetic |  | 0.1
10.1016, j.inoche.2024.112796 | 15 | 45.74 | 0 | CoFe2O4 |  |  | SiO2 | 69.1 | 260 | 1.7 | monodisperse spherical | Superparamagnetic |  | 0.1
10.1016, j.inoche.2024.112796 | 15 | 45.74 | 0 | CoFe2O4 |  |  | SiO2 | 69.1 | 260 | 2.2 | monodisperse spherical | Superparamagnetic |  | 0.1
10.1016, j.inoche.2024.112796 | 15 | 45.74 | 0 | CoFe2O4 |  |  | SiO2 | 69.1 | 260 | 2.6 | monodisperse spherical | Superparamagnetic |  | 0.1
10.1016, j.inoche.2024.112796 | 15 | 45.74 | 0 | CoFe2O4 |  |  | SiO2 | 69.1 | 260 | 3.5 | monodisperse spherical | Superparamagnetic |  | 0.1
10.1016, j.inoche.2025.115815 | 10 | 53.32 | 0 | Mn0.1Ni0.4Zn0.5Fe2O4 | Mn, Ni |  | oleic acid, oleylamine | 232.4 | 316 | 1 |  | Superparamagnetic |  | NAN |  |  | 0.1 (Mn) | 0.4 (Ni)
10.1016, j.inoche.2025.115815 | 10 | 53.32 | 0 | Mn0.1Ni0.4Zn0.5Fe2O4 | Mn, Ni |  | oleic acid, oleylamine | 232.4 | 316 | 3 |  | Superparamagnetic |  | NAN |  |  | 0.1 (Mn) | 0.4 (Ni)
10.1016, j.inoche.2025.115815 | 11 | 67.42 | 0 | Mn0.2Ni0.3Zn0.5Fe2O4 | Mn, Ni |  | oleic acid, oleylamine | 232.4 | 316 | 1 |  | Superparamagnetic |  | NAN |  |  | 0.2 (Mn) | 0.3 (Ni)
10.1016, j.inoche.2025.115815 | 11 | 67.42 | 0 | Mn0.2Ni0.3Zn0.5Fe2O4 | Mn, Ni |  | oleic acid, oleylamine | 232.4 | 316 | 3 |  | Superparamagnetic |  | NAN |  |  | 0.2 (Mn) | 0.3 (Ni)
10.1016, j.inoche.2025.115815 | 12 | 68.61 | 0 | Mn0.3Ni0.2Zn0.5Fe2O4 | Mn, Ni |  | oleic acid, oleylamine | 232.4 | 316 | 1 |  | Superparamagnetic |  | NAN |  |  | 0.3 (Mn) | 0.2 (Ni)
10.1016, j.inoche.2025.115815 | 12 | 68.61 | 0 | Mn0.3Ni0.2Zn0.5Fe2O4 | Mn, Ni |  | oleic acid, oleylamine | 232.4 | 316 | 3 |  | Superparamagnetic |  | NAN |  |  | 0.3 (Mn) | 0.2 (Ni)
10.1016, j.matchemphys.2025.131274 | 8.5 | 65.5 | 994 | CoFe2O4 |  |  |  | 100 | 450 | 4 |  |  |  | 0.2 |  | 0.35
10.1016, j.matchemphys.2025.131274 | 8.5 | 65.5 | 994 | CoFe2O4 |  |  |  | 150 | 450 | 4 |  |  |  | 0.2 |  | 0.35
10.1016, j.matchemphys.2025.131274 | 8.5 | 65.5 | 994 | CoFe2O4 |  |  |  | 200 | 450 | 4 |  |  |  | 0.2 |  | 0.35
10.1016, j.matchemphys.2025.131274 | 8.5 | 65.5 | 994 | CoFe2O4 |  |  |  | 250 | 450 | 4 |  |  |  | 0.2 |  | 0.35
10.1016, j.matchemphys.2025.131274 | 8.5 | 65.5 | 994 | CoFe2O4 |  |  |  | 300 | 450 | 4 |  |  |  | 0.2 |  | 0.35
10.1016, j.jmmm.2025.173216 | 17.6 | 25 | 3 | Zn0.8Mn0.2Fe2O4 | Mn, Zn |  |  | 402.2 | 100 | 5 | spherical | Spinel Ferrite |  | NAN |  |  | 0.8 (Zn) | 0.2 (Mn)
10.1016, j.jmmm.2025.173216 | 14.8 | 40 | 1.6 | Co0.2Zn0.6Mn0.2Fe2O4 | Co, Zn |  |  | 402.2 | 100 | 5 | spherical | Spinel Ferrite |  | NAN |  |  | 0.2 (Co) | 0.6 (Zn)
10.1016, j.jmmm.2025.173216 | 14.3 | 42.4 | 4.2 | Co0.3Zn0.5Mn0.2Fe2O4 | Co, Zn |  |  | 402.2 | 100 | 5 | spherical | Spinel Ferrite |  | NAN |  |  | 0.3 (Co) | 0.5 (Zn)
10.1016, j.jmmm.2025.173216 | 16 | 65.6 | 48.4 | Co0.4Zn0.4Mn0.2Fe2O4 | Co, Zn |  |  | 402.2 | 100 | 5 | spherical | Spinel Ferrite |  | NAN |  |  | 0.4 (Co) | 0.4 (Zn)
10.1016, j.jmmm.2025.173216 | 15 | 70.8 | 92.1 | Co0.5Zn0.3Mn0.2Fe2O4 | Co, Zn |  |  | 402.2 | 100 | 5 | spherical | Spinel Ferrite |  | NAN |  |  | 0.5 (Co) | 0.3 (Zn)
10.1016, j.mtcomm.2025.112975 | 14.3 | 61.2 |  | Co0.5Zn0.5Fe2O4 | Ca |  |  | 402.12 | 100 | 5 |  | Spinel |  | NAN |  |  | 0 (Ca) | 0.5 (Co)
10.1016, j.mtcomm.2025.112975 | 13.8 | 63 |  | Ca0.1Co0.4Zn0.5Fe2O4 | Ca |  |  | 402.12 | 100 | 5 |  | Spinel |  | NAN |  |  | 0.1 (Ca) | 0.4 (Co)
10.1016, j.mtcomm.2025.112975 | 13.8 | 46.3 |  | Ca0.15Co0.35Zn0.5Fe2O4 | Ca |  |  | 402.12 | 100 | 5 |  | Spinel |  | NAN |  |  | 0.15 (Ca) | 0.35 (Co)
10.1016, j.mtcomm.2025.112975 | 12.4 | 42.3 |  | Ca0.2Co0.3Zn0.5Fe2O4 | Ca |  |  | 402.12 | 100 | 5 |  | Spinel |  | NAN |  |  | 0.2 (Ca) | 0.3 (Co)
10.1016, j.matchemphys.2024.129477 | 15 | 63.98 | 805.28 | CoFe2O4 |  |  |  | 66.6 | 300 | 10 | sphere | Ferrimagnetic |  | NAN |  | 0.36
10.1016, j.matchemphys.2024.129477 | 18.9 | 74.02 | 509.05 | Mn0.5Co0.5Fe2O4 | Mn |  |  | 66.6 | 300 | 10 | sphere | Ferrimagnetic |  | NAN |  | 0.29 | 0.5 (Mn) | 0.5 (Co)
10.1016, j.matchemphys.2024.129477 | 25.7 | 73.88 | 499.01 | Mn0.5Co0.5Fe2O4 |  |  | graphene oxide | 66.6 | 300 | 10 |  | Ferrimagnetic |  | NAN |  | 0.31
10.1016, j.matchemphys.2024.129477 | 18.9 | 74.02 | 509.05 | Mn0.5Co0.5Fe2O4 | Mn |  |  | 58.2 | 300 | 10 | sphere | Ferrimagnetic |  | NAN |  | 0.29 | 0.5 (Mn) | 0.5 (Co)
10.1016, j.matchemphys.2024.129477 | 18.9 | 74.02 | 509.05 | Mn0.5Co0.5Fe2O4 | Mn |  |  | 63.8 | 300 | 10 | sphere | Ferrimagnetic |  | NAN |  | 0.29 | 0.5 (Mn) | 0.5 (Co)
10.1016, j.matchemphys.2024.129477 | 18.9 | 74.02 | 509.05 | Mn0.5Co0.5Fe2O4 | Mn |  |  | 69.4 | 300 | 10 | sphere | Ferrimagnetic |  | NAN |  | 0.29 | 0.5 (Mn) | 0.5 (Co)
10.1016, j.matchemphys.2024.129477 | 18.9 | 74.02 | 509.05 | Mn0.5Co0.5Fe2O4 | Mn |  |  | 63.8 | 300 | 5 | sphere | Ferrimagnetic |  | NAN |  | 0.29 | 0.5 (Mn) | 0.5 (Co)
10.1016, j.matchemphys.2024.129477 | 18.9 | 74.02 | 509.05 | Mn0.5Co0.5Fe2O4 | Mn |  |  | 63.8 | 300 | 15 | sphere | Ferrimagnetic |  | NAN |  | 0.29 | 0.5 (Mn) | 0.5 (Co)
10.1016, j.matchemphys.2024.129477 | 18.9 | 74.02 | 509.05 | Mn0.5Co0.5Fe2O4 | Mn |  |  | 63.8 | 300 | 20 | sphere | Ferrimagnetic |  | NAN |  | 0.29 | 0.5 (Mn) | 0.5 (Co)
10.1016, j.matchemphys.2024.129477 | 25.7 | 73.88 | 499.01 | Mn0.5Co0.5Fe2O4 |  |  | graphene oxide | 63.8 | 300 | 5 |  | Ferromagnetic |  | NAN |  | 0.31
10.1016, j.matchemphys.2024.129477 | 28.3 | 69.43 | 508.11 | Mn0.5Co0.5Fe2O4 |  |  | graphene oxide | 63.8 | 300 | 5 |  | Ferromagnetic |  | NAN |  | 0.32
10.1016, j.matchemphys.2024.129477 | 35.3 | 68.88 | 651.61 | Mn0.5Co0.5Fe2O4 |  |  | graphene oxide | 63.8 | 300 | 5 |  | Ferromagnetic |  | NAN |  | 0.36
10.1016, j.matchemphys.2024.129477 | 29.5 | 64.49 | 738.91 | Mn0.5Co0.5Fe2O4 |  |  | graphene oxide | 63.8 | 300 | 5 |  | Ferromagnetic |  | NAN |  | 0.39
10.1016, j.matchemphys.2024.129477 | 43.7 | 60.82 | 914.84 | Mn0.5Co0.5Fe2O4 |  |  | graphene oxide | 63.8 | 300 | 5 |  | Ferromagnetic |  | NAN |  | 0.43
10.1016, j.ceramint.2022.04.088 | 2.54 | 24 | 0 | CoFe2O4 |  |  | chitosan | 415.9 | 126 | 5 wt% | Spherical | Superparamagnetic |  | 0.7 |  | Negligible
10.1016, j.ceramint.2022.04.088 | 2.54 | 24 | 0 | CoFe2O4 |  |  | chitosan | 390.8 | 126 | 5 wt% | Spherical | Superparamagnetic |  | 0.7 |  | Negligible
10.1016, j.ceramint.2022.04.088 | 2.54 | 24 | 0 | CoFe2O4 |  |  | chitosan | 358.1 | 126 | 5 wt% | Spherical | Superparamagnetic |  | 0.7 |  | Negligible
10.1016, j.ceramint.2022.04.088 | 2.54 | 24 | 0 | CoFe2O4 |  |  | chitosan | 321.7 | 126 | 5 wt% | Spherical | Superparamagnetic |  | 0.7 |  | Negligible
10.1016, j.ceramint.2022.04.088 | 2.54 | 24 | 0 | CoFe2O4 |  |  | chitosan | 279 | 126 | 5 wt% | Spherical | Superparamagnetic |  | 0.7 |  | Negligible
10.1016, j.ceramint.2022.04.088 | 2.54 | 24 | 0 | CoFe2O4 |  |  | chitosan | 415.9 | 126 | 5 wt% (MNPs in 2 wt% agar) | Spherical | Superparamagnetic |  | 0.7 |  | Negligible
10.1016, j.ceramint.2022.04.088 | 2.54 | 24 | 0 | CoFe2O4 |  |  | chitosan | 390.8 | 126 | 5 wt% (MNPs in 2 wt% agar) | Spherical | Superparamagnetic |  | 0.7 |  | Negligible
10.1016, j.ceramint.2022.04.088 | 2.54 | 24 | 0 | CoFe2O4 |  |  | chitosan | 358.1 | 126 | 5 wt% (MNPs in 2 wt% agar) | Spherical | Superparamagnetic |  | 0.7 |  | Negligible
10.1016, j.ceramint.2022.04.088 | 2.54 | 24 | 0 | CoFe2O4 |  |  | chitosan | 321.7 | 126 | 5 wt% (MNPs in 2 wt% agar) | Spherical | Superparamagnetic |  | 0.7 |  | Negligible
10.1016, j.ceramint.2022.04.088 | 2.54 | 24 | 0 | CoFe2O4 |  |  | chitosan | 279 | 126 | 5 wt% (MNPs in 2 wt% agar) | Spherical | Superparamagnetic |  | 0.7 |  | Negligible
10.1016, j.jallcom.2021.161276 | 14 | 69.98 | 0 | Zn0.9Ca0.1Fe2O4 | Ca |  | oleic acid | 442 | 316 | 1 | spherical | Superparamagnetic |  | NAN |  | 0 | 0.9 (Zn) | 0.1 (Ca)
10.1016, j.jallcom.2021.161276 | 14 | 69.98 | 0 | Zn0.9Ca0.1Fe2O4 | Ca |  | oleic acid | 442 | 316 | 3 | spherical | Superparamagnetic |  | NAN |  | 0 | 0.9 (Zn) | 0.1 (Ca)
10.1016, j.jallcom.2021.161276 | 14 | 70.05 | 0 | Zn0.7Ca0.3Fe2O4 | Ca |  | oleic acid | 442 | 316 | 1 | spherical | Superparamagnetic |  | NAN |  | 0 | 0.7 (Zn) | 0.3 (Ca)
10.1016, j.jallcom.2021.161276 | 14 | 70.05 | 0 | Zn0.7Ca0.3Fe2O4 | Ca |  | oleic acid | 442 | 316 | 3 | spherical | Superparamagnetic |  | NAN |  | 0 | 0.7 (Zn) | 0.3 (Ca)
10.1016, j.jallcom.2021.161276 | 15 | 76.53 | 0 | Zn0.5Ca0.5Fe2O4 | Ca |  | oleic acid | 442 | 316 | 1 | spherical | Superparamagnetic |  | NAN |  | 0 | 0.5 (Zn) | 0.5 (Ca)
10.1016, j.jallcom.2021.161276 | 15 | 76.53 | 0 | Zn0.5Ca0.5Fe2O4 | Ca |  | oleic acid | 442 | 316 | 3 | spherical | Superparamagnetic |  | NAN |  | 0 | 0.5 (Zn) | 0.5 (Ca)
10.1016, j.inoche.2024.112921 | 8 | 70.8 | 0 | CoFe2O4 |  |  | oleic acid | 443 | 316 | 0.5 | spherical | Superparamagnetic |  | NAN |  | 0
10.1016, j.inoche.2024.112921 | 8 | 70.8 | 0 | CoFe2O4 |  |  | oleic acid | 443 | 316 | 1 | spherical | Superparamagnetic |  | NAN |  | 0
10.1016, j.inoche.2024.112921 | 8 | 70.8 | 0 | CoFe2O4 |  |  | oleic acid | 443 | 316 | 2 | spherical | Superparamagnetic |  | NAN |  | 0
10.1016, j.inoche.2024.112921 | 9 | 52.7 | 0 | MgFe2O4 |  |  | oleic acid | 443 | 316 | 0.5 | spherical | Superparamagnetic |  | NAN |  | 0
10.1016, j.inoche.2024.112921 | 9 | 52.7 | 0 | MgFe2O4 |  |  | oleic acid | 443 | 316 | 1 | spherical | Superparamagnetic |  | NAN |  | 0
10.1016, j.inoche.2024.112921 | 9 | 52.7 | 0 | MgFe2O4 |  |  | oleic acid | 443 | 316 | 2 | spherical | Superparamagnetic |  | NAN |  | 0
10.1016, j.inoche.2024.112921 | 8 | 70.8 | 0 | CoFe2O4 |  |  | ZDS | 443 | 316 | 0.5 | spherical | Superparamagnetic |  | NAN |  | 0
10.1016, j.inoche.2024.112921 | 8 | 70.8 | 0 | CoFe2O4 |  |  | ZDS | 443 | 316 | 1 | spherical | Superparamagnetic |  | NAN |  | 0
10.1016, j.inoche.2024.112921 | 8 | 70.8 | 0 | CoFe2O4 |  |  | ZDS | 443 | 316 | 2 | spherical | Superparamagnetic |  | NAN |  | 0
10.1016, j.inoche.2024.112921 | 9 | 52.7 | 0 | MgFe2O4 |  |  | ZDS | 443 | 316 | 0.5 | spherical | Superparamagnetic |  | NAN |  | 0
10.1016, j.inoche.2024.112921 | 9 | 52.7 | 0 | MgFe2O4 |  |  | ZDS | 443 | 316 | 1 | spherical | Superparamagnetic |  | NAN |  | 0
10.1016, j.inoche.2024.112921 | 9 | 52.7 | 0 | MgFe2O4 |  |  | ZDS | 443 | 316 | 2 | spherical | Superparamagnetic |  | NAN |  | 0
10.1016, j.jallcom.2023.172588 | 13 | 16 | 40 | Zn0.5Ca0.5Fe2O4 | Zn, Ca |  |  | 162.15 | 337 | 1 | irregular | Superparamagnetic |  | NAN |  |  | 0.5 (Zn) | 0.5 (Ca)
10.1016, j.jallcom.2023.172588 | 13 | 16 | 40 | Zn0.5Ca0.5Fe2O4 | Zn, Ca |  |  | 188.06 | 337 | 1 | irregular | Superparamagnetic |  | NAN |  |  | 0.5 (Zn) | 0.5 (Ca)
10.1016, j.jallcom.2023.172588 | 13 | 16 | 40 | Zn0.5Ca0.5Fe2O4 | Zn, Ca |  |  | 201.1 | 337 | 1 | irregular | Superparamagnetic |  | NAN |  |  | 0.5 (Zn) | 0.5 (Ca)
10.1016, j.jallcom.2023.172588 | 14 | 22 | 130 | Mg0.5Ca0.5Fe2O4 | Mg, Ca |  |  | 162.15 | 337 | 1 | irregular | Soft Ferrimagnetic |  | NAN |  | 0.18 | 0.5 (Mg) | 0.5 (Ca)
10.1016, j.jallcom.2023.172588 | 14 | 22 | 130 | Mg0.5Ca0.5Fe2O4 | Mg, Ca |  |  | 188.06 | 337 | 1 | irregular | Soft Ferrimagnetic |  | NAN |  | 0.18 | 0.5 (Mg) | 0.5 (Ca)
10.1016, j.jallcom.2023.172588 | 14 | 22 | 130 | Mg0.5Ca0.5Fe2O4 | Mg, Ca |  |  | 201.1 | 337 | 1 | irregular | Soft Ferrimagnetic |  | NAN |  | 0.18 | 0.5 (Mg) | 0.5 (Ca)
10.1016, j.jallcom.2023.173407 | 7.5 | 25.85 |  | Mn0.5Zn0.5Fe2O4 | Zn, Mn |  | lauric acid | 125.6 | 330 | 50 | Cubic spinel | Superparamagnetic |  | 1.4 |  |  | 0.5 (Zn) | 0.5 (Mn)
10.1016, j.jallcom.2023.173407 | 9.6 | 31.92 |  | Mn0.6Zn0.4Fe2O4 | Zn, Mn |  | lauric acid | 125.6 | 330 | 50 | Cubic spinel | Superparamagnetic |  | 0.1 |  |  | 0.4 (Zn) | 0.6 (Mn)
10.1016, j.jallcom.2023.173407 | 11.6 | 39.81 |  | Mn0.7Zn0.3Fe2O4 | Zn, Mn |  | lauric acid | 125.6 | 330 | 50 | Cubic spinel | Superparamagnetic |  | 0.5 |  |  | 0.3 (Zn) | 0.7 (Mn)
10.1016, j.jallcom.2023.173407 | 11.7 | 41.5 |  | Mn0.8Zn0.2Fe2O4 | Zn, Mn |  | lauric acid | 125.6 | 330 | 50 | Cubic spinel | Superparamagnetic |  | 0.5 |  |  | 0.2 (Zn) | 0.8 (Mn)
10.1016, j.jallcom.2023.173407 | 12.3 | 31.54 |  | Mn0.9Zn0.1Fe2O4 | Zn, Mn |  | lauric acid | 125.6 | 330 | 50 | Cubic spinel | Superparamagnetic |  | 0.5 |  |  | 0.1 (Zn) | 0.9 (Mn)
10.1016, j.ceramint.2022.07.291 | 19.8 | 46.5 | 0 | Zn0.1Mn0.9Fe2O4 | Zn, Mn |  |  | 416 | 126 | 30 | Cubic | Superparamagnetic |  | 0.7 |  |  | 0.1 (Zn) | 0.9 (Mn)
10.1016, j.ceramint.2022.07.291 | 16.7 | 51.2 | 0 | Zn0.2Mn0.8Fe2O4 | Zn, Mn |  |  | 416 | 126 | 30 | Cubic | Superparamagnetic |  | 0.9 |  |  | 0.2 (Zn) | 0.8 (Mn)
10.1016, j.ceramint.2022.07.291 | 16.7 | 51.2 | 0 | Zn0.2Mn0.8Fe2O4 | Zn, Mn |  | agar | 416 | 126 | 30 | Cubic | Superparamagnetic |  | 0.9 |  |  | 0.2 (Zn) | 0.8 (Mn)
10.1016, j.ceramint.2022.07.291 | 8.2 | 19.4 | 0 | Zn0.9Mn0.1Fe2O4 | Zn, Mn |  |  | 416 | 126 | 30 | Cubic | Superparamagnetic |  | 0.8 |  |  | 0.9 (Zn) | 0.1 (Mn)
10.1016, j.jmmm.2023.171656 | 13.8 | 45.42 | 0 | Mn0.5Zn0.5Fe2O4 | Mn, Zn |  | TMAOH | 125.7 | 333 | 1.7 | Nanoflower | Superparamagnetic |  | 0.3 |  |  | 0.5 (Mn) | 0.5 (Zn)
10.1016, j.jmmm.2023.171656 | 18.1 | 63.65 | 0 | Mn0.5Zn0.5Fe2O4 | Mn, Zn |  | TMAOH | 125.7 | 333 | 1.7 | Nanoflower | Superparamagnetic |  | 0.4 |  |  | 0.5 (Mn) | 0.5 (Zn)
10.1016, j.jmmm.2023.171656 | 18.5 | 73.15 | 0 | Mn0.5Zn0.5Fe2O4 | Mn, Zn |  | TMAOH | 125.7 | 333 | 1.7 | Nanoflower | Superparamagnetic |  | 0.3 |  |  | 0.5 (Mn) | 0.5 (Zn)
10.1016, j.jmmm.2023.171656 | 19.2 | 79.08 | 0 | Mn0.5Zn0.5Fe2O4 | Mn, Zn |  | TMAOH | 125.7 | 333 | 1.7 | Nanoflower | Superparamagnetic |  | 0.3 |  |  | 0.5 (Mn) | 0.5 (Zn)
10.1016, j.jmmm.2023.171656 | 19.3 | 67.3 | 0 | Mn0.5Zn0.5Fe2O4 | Mn, Zn |  | TMAOH | 125.7 | 333 | 1.7 | Nanoflower | Superparamagnetic |  | 0.3 |  |  | 0.5 (Mn) | 0.5 (Zn)
10.1016, j.colsurfa.2025.136747 | 32 | 41.2 | 55.9 | MnFe2O4 | Ni |  | PEG-400 | 119.3 | 586.4 | 1 | cubic | soft ferrimagnetic |  | NAN |  | 0.153 | 0 (Ni) | 1 (Mn)
10.1016, j.bbagen.2023.130543 | 23.7 | 20.8 | 59.457 | MgFe2O4 |  |  | liposomes | 79.2 | 300 | 5 | spherical | Ferromagnetic |  | NAN
10.1016, j.bbagen.2023.130543 | 23.7 | 20.8 | 59.457 | MgFe2O4 |  |  | liposomes | 79.2 | 300 | 10 | spherical |  |  | NAN |  | 0.107
10.1016, j.bbagen.2023.130543 | 35.5 |  |  | MgFe2O4 |  |  | liposomes | 79.2 | 300 | 15 | spherical |  |  | NAN
10.1016, j.bbagen.2023.130543 | 329.5 | 20.8 | 59.457 | MgFe2O4 |  |  | quercetin-loaded liposomes | 79.2 | 300 | 5 | spherical | Ferromagnetic |  | NAN |  | 0.107
10.1016, j.bbagen.2023.130543 | 329.5 | 20.8 | 59.457 | MgFe2O4 |  |  | quercetin-loaded liposomes | 79.2 | 300 | 10 | spherical | Ferromagnetic |  | NAN |  | 0.107
10.1016, j.bbagen.2023.130543 | 329.5 | 20.8 | 59.457 | MgFe2O4 |  |  | quercetin-loaded liposomes | 79.2 | 300 | 15 | spherical | Ferromagnetic |  | NAN |  | 0.107
10.1016, j.jmmm.2021.168233 | 13.4 | 32.7 | 76 | CuFe2O4 |  |  | PEG | 358 | 126 | 10 | spherical | Superparamagnetic |  | 0.9 |  | 0.12
10.1016, j.jmmm.2021.168233 | 13.4 | 32.7 | 76 | CuFe2O4 |  |  | PEG | 323 | 126 | 10 | spherical | Superparamagnetic |  | 0.9 |  | 0.12
10.1016, j.jmmm.2021.168233 | 13.4 | 32.7 | 76 | CuFe2O4 |  |  | PEG | 279 | 126 | 10 | spherical | Superparamagnetic |  | 0.9 |  | 0.12
10.1016, j.jmmm.2021.168233 | 13.4 | 32.7 | 76 | CuFe2O4 |  |  | PEG | 234 | 126 | 10 | spherical | Superparamagnetic |  | 0.9 |  | 0.12
10.1016, j.jmmm.2021.168233 | 8.4 | 24.5 | 297 | CuFe2O4 |  |  | trisodium citrate | 358 | 126 | 10 | pseudo-cubical | Superparamagnetic & Ferrimagnetic |  | 0.8 |  | 0.21
10.1016, j.jmmm.2021.168233 | 8.4 | 24.5 | 297 | CuFe2O4 |  |  | trisodium citrate | 323 | 126 | 10 | pseudo-cubical | Superparamagnetic & Ferrimagnetic |  | 0.8 |  | 0.21
10.1016, j.jmmm.2021.168233 | 8.4 | 24.5 | 297 | CuFe2O4 |  |  | trisodium citrate | 279 | 126 | 10 | pseudo-cubical | Superparamagnetic & Ferrimagnetic |  | 0.8 |  | 0.21
10.1016, j.jmmm.2021.168233 | 8.4 | 24.5 | 297 | CuFe2O4 |  |  | trisodium citrate | 234 | 126 | 10 | pseudo-cubical | Superparamagnetic & Ferrimagnetic |  | 0.8 |  | 0.21
10.1016, j.jmmm.2021.168233 | 13.4 | 32.7 | 76 | CuFe2O4 |  |  | PEG | 358 | 126 | 30 | spherical | Superparamagnetic |  | 0.9 |  | 0.12
10.1016, j.jmmm.2021.168233 | 13.4 | 32.7 | 76 | CuFe2O4 |  |  | PEG | 358 | 126 | 50 | spherical | Superparamagnetic |  | 0.9 |  | 0.12
10.1007, s43994-025-00262-1 | 5.6 | 39 | 0 | CoFe2O4 |  |  |  | 167.55 | 276 | 5 | Spherical | Ferrimagnetic
10.1007, s43994-025-00262-1 | 5.6 | 39 | 0 | CoFe2O4 |  |  |  | 167.55 | 276 | 10 | Spherical | Ferrimagnetic
10.1007, s43994-025-00262-1 | 6.8 | 58.28 | 2.58 | MnFe2O4 |  |  |  | 167.55 | 276 | 5 | Spherical | Ferrimagnetic
10.1007, s43994-025-00262-1 | 6.8 | 58.28 | 2.58 | MnFe2O4 |  |  |  | 167.55 | 276 | 10 | Spherical | Ferrimagnetic
10.1007, s43994-025-00262-1 | 7.1 | 44.24 | 0.63 | ZnFe2O4 |  |  |  | 167.55 | 276 | 5 | Spherical | Paramagnetic (normal spinel)
10.1007, s43994-025-00262-1 | 7.1 | 44.24 | 0.63 | ZnFe2O4 |  |  |  | 167.55 | 276 | 10 | Spherical | Paramagnetic (normal spinel)
10.1007, s43994-025-00262-1 | 15 | 38 |  | CoFe2O4 |  |  |  | 1973.2 | 252 |  | nano-cubes | Ferrimagnetic
10.1007, s43994-025-00262-1 | 15 | 38 |  | CoFe2O4 |  |  |  | 1973.2 | 323 |  | nano-cubes | Ferrimagnetic
10.1007, s43994-025-00262-1 | 15 | 38 |  | CoFe2O4 |  |  |  | 1973.2 | 397 |  | nano-cubes | Ferrimagnetic
10.1007, s43994-025-00262-1 | 55 | 42.59 | 140 | NiFe2O4 |  |  |  | 162.03 | 337 |  | Spherical | Ferrimagnetic
10.1007, s43994-025-00262-1 | 20 | 54.81 | 40.435 | MnFe2O4 |  |  |  | 50.27 | 280 | 400 | Spherical | Superparamagnetic
10.1007, s43994-025-00262-1 | 30.1 | 80 | 0.06 | Mn0.75Zn0.25Fe2O4 | Mn, Zn |  |  | 100 | 175 |  | Spherical | Ferrimagnetic |  |  |  |  | 0.75 (Mn) | 0.25 (Zn)
10.1007, s43994-025-00262-1 | 30.1 | 80 | 0.06 | Mn0.75Zn0.25Fe2O4 | Mn, Zn |  |  | 150 | 200 |  | Spherical | Ferrimagnetic |  |  |  |  | 0.75 (Mn) | 0.25 (Zn)
10.1007, s43994-025-00262-1 | 29.6 | 60 | 0.07 | Mn0.75Zn0.25Fe2O4 | Mn, Zn |  |  | 100 | 175 |  | Spherical | Ferrimagnetic |  |  |  |  | 0.50 (Mn) | 0.50 (Zn)
10.1007, s43994-025-00262-1 | 29.6 | 60 | 0.07 | Mn0.75Zn0.25Fe2O4 | Mn, Zn |  |  | 150 | 200 |  | Spherical | Ferrimagnetic |  |  |  |  | 0.50 (Mn) | 0.50 (Zn)
10.1007, s43994-025-00262-1 | 20.3 | 40 | 0.08 | Mn0.75Zn0.25Fe2O4 | Mn, Zn |  |  | 100 | 175 |  | Spherical | Ferrimagnetic |  |  |  |  | 0.25 (Mn) | 0.75 (Zn)
10.1007, s43994-025-00262-1 | 20.3 | 40 | 0.08 | Mn0.75Zn0.25Fe2O4 | Mn, Zn |  |  | 150 | 200 |  | Spherical | Ferrimagnetic |  |  |  |  | 0.25 (Mn) | 0.75 (Zn)
10.1007, s43994-025-00262-1 | 33.3 | 76 | 62.85 | MnFe2O4 |  |  |  |  | 355 |  | Spherical | Superparamagnetic
10.1007, s43994-025-00262-1 | 33.3 | 76 | 62.85 | MnFe2O4 |  |  | PEG |  | 355 |  | Spherical | Superparamagnetic
10.1007, s43994-025-00262-1 | 31.8 | 58 | 150.84 | ZnFe2O4 |  |  |  |  | 355 |  | Spherical | Paramagnetic (normal spinel)
10.1007, s43994-025-00262-1 | 31.8 | 58 | 150.84 | ZnFe2O4 |  |  | PEG |  | 355 |  | Spherical | Paramagnetic (normal spinel)
10.1007, s43994-025-00262-1 | 15.3 | 134 | 142 | CoFe2O4 |  |  |  | 251.35 | 261 |  | Spherical | Ferrimagnetic
10.1007, s43994-025-00262-1 | 21.3 | 83 | 81 | CoFe2O4 |  |  |  | 251.35 | 261 |  | Spherical | Ferrimagnetic
10.1007, s43994-025-00262-1 | 8 | 40.72 |  | Mg0.9Ni0.1Fe2O4 | Mg, Ni |  |  | 443.27 | 316 | 1 | Spherical | Ferrimagnetic |  |  |  |  | 0.9 (Mg) | 0.1 (Ni)
10.1007, s43994-025-00262-1 | 8 | 40.72 |  | Mg0.9Ni0.1Fe2O4 | Mg, Ni |  |  | 443.27 | 316 | 2 | Spherical | Ferrimagnetic |  |  |  |  | 0.9 (Mg) | 0.1 (Ni)
10.1007, s43994-025-00262-1 | 8 | 40.72 |  | Mg0.9Ni0.1Fe2O4 | Mg, Ni |  |  | 443.27 | 316 | 3 | Spherical | Ferrimagnetic |  |  |  |  | 0.9 (Mg) | 0.1 (Ni)
10.1007, s43994-025-00262-1 | 10 | 46.09 |  | Mg0.7Ni0.3Fe2O4 | Mg, Ni |  |  | 443.27 | 316 | 1 | Spherical | Ferrimagnetic |  |  |  |  | 0.7 (Mg) | 0.3 (Ni)
10.1007, s43994-025-00262-1 | 10 | 46.09 |  | Mg0.7Ni0.3Fe2O4 | Mg, Ni |  |  | 443.27 | 316 | 2 | Spherical | Ferrimagnetic |  |  |  |  | 0.7 (Mg) | 0.3 (Ni)
10.1007, s43994-025-00262-1 | 10 | 46.09 |  | Mg0.7Ni0.3Fe2O4 | Mg, Ni |  |  | 443.27 | 316 | 3 | Spherical | Ferrimagnetic |  |  |  |  | 0.7 (Mg) | 0.3 (Ni)
10.1007, s43994-025-00262-1 | 12 | 48.78 |  | Mg0.5Ni0.5Fe2O4 | Mg, Ni |  |  | 443.27 | 316 | 1 | Spherical | Ferrimagnetic |  |  |  |  | 0.5 (Mg) | 0.5 (Ni)
10.1007, s43994-025-00262-1 | 12 | 48.78 |  | Mg0.5Ni0.5Fe2O4 | Mg, Ni |  |  | 443.27 | 316 | 2 | Spherical | Ferrimagnetic |  |  |  |  | 0.5 (Mg) | 0.5 (Ni)
10.1007, s43994-025-00262-1 | 12 | 48.78 |  | Mg0.5Ni0.5Fe2O4 | Mg, Ni |  |  | 443.27 | 316 | 3 | Spherical | Ferrimagnetic |  |  |  |  | 0.5 (Mg) | 0.5 (Ni)
10.1007, s43994-025-00262-1 | 11 | 56 |  | Zn0.4Ca0.1Mg0.5Fe2O4 | Zn, Ca |  |  | 2956.65 | 316 | 1 | Spherical | Ferrimagnetic |  |  |  |  | 0.4 (Zn) | 0.1 (Ca)
10.1007, s43994-025-00262-1 | 12 | 62 |  | Zn0.3Ca0.2Mg0.5Fe2O4 | Zn, Ca |  |  | 2956.65 | 316 | 1 | Spherical | Ferrimagnetic |  |  |  |  | 0.3 (Zn) | 0.2 (Ca)
10.1007, s43994-025-00262-1 | 107 | 18.669 | 35.167 | MgFe2O4 |  |  |  | 15.83 | 200 | 20 | Spherical | Ferrimagnetic
10.1007, s43994-025-00262-1 | 48 | 44.878 | 2799.1 | CuFe2O4 |  |  |  | 15.83 | 200 | 20 | Spherical | Ferrimagnetic
10.1007, s43994-025-00262-1 | 36 | 18.221 | 188.68 | CoFe2O4 |  |  |  | 15.83 | 200 | 20 | Spherical | Ferrimagnetic
10.1007, s43994-025-00262-1 | 14.6 | 21 | 160 | Mg0.3Cu0.7Fe2O4 |  |  |  |  | 10 |  | Spherical | Ferrimagnetic
10.1007, s43994-025-00262-1 | 34 | 45 | 168 | Mg0.3Tm0.09Cu0.91Fe2O4 | Tm |  |  |  | 10 |  | Spherical | Ferrimagnetic |  |  |  |  | 0.09 (Tm)
10.1007, s43994-025-00262-1 | 9 | 48 | 0.0813 | CoFe2O4 |  |  |  | 439.82 | 150 |  | Spherical | Ferrimagnetic
10.1007, s43994-025-00262-1 | 8.4 | 22.1 |  | MnFe2O4 |  |  |  | 247 | 74 | 100 | Spherical | Superparamagnetic
10.1007, s43994-025-00262-1 | 10.7 | 26.7 |  | MnFe2O4 |  |  |  | 247 | 74 | 100 | Spherical | Superparamagnetic
10.1007, s43994-025-00262-1 | 13.3 | 35.8 |  | MnFe2O4 |  |  |  | 247 | 74 | 100 | Spherical | Superparamagnetic
10.1007, s43994-025-00262-1 | 13.3 | 35.8 |  | MnFe2O4 |  |  |  | 247 | 74 | 1 | Spherical | Superparamagnetic
10.1007, s43994-025-00262-1 | 14 | 38 | 0.1 | MnFe2O4 |  |  | SiOâ‚‚ | 48.99 | 260 | 3.5 | Spherical | Superparamagnetic
10.1007, s43994-025-00262-1 | 14 | 38 | 0.1 | MnFe2O4 |  |  | SiOâ‚‚ | 48.99 | 260 | 2.6 | Spherical | Superparamagnetic
10.1007, s43994-025-00262-1 | 14 | 38 | 0.1 | MnFe2O4 |  |  | SiOâ‚‚ | 48.99 | 260 | 1.3 | Spherical | Superparamagnetic
10.1007, s43994-025-00262-1 | 14 | 38 | 0.1 | MnFe2O4 |  |  | SiOâ‚‚ | 48.99 | 260 | 0.9 | Spherical | Superparamagnetic
10.1007, s43994-025-00262-1 | 11 | 55.13 | 1 | MnFe2O4 |  |  |  | 80 | 236 | 6 | Spherical | Superparamagnetic
10.1007, s43994-025-00262-1 | 18.3 | 56.12 | 1.6 | MnFe2O4 |  |  |  | 80 | 236 | 6 | Spherical | Superparamagnetic
10.1007, s43994-025-00262-1 | 46.6 | 56.8 | 4.7 | MnFe2O4 |  |  |  | 80 | 236 | 6 | Spherical | Superparamagnetic
10.1007, s43994-025-00262-1 | 70 | 64.26 | 8.2 | MnFe2O4 |  |  |  | 80 | 236 | 6 | Spherical | Superparamagnetic
10.1007, s43994-025-00262-1 | 32 | 60 | 31.9 | Co0.76Zn0.24Fe2O4 | Co, Zn |  |  | 464.88 | 69 |  | Spherical | Ferrimagnetic |  |  |  |  | 0.76 (Co) | 0.24 (Zn)
10.1007, s43994-025-00262-1 | 36 | 16.6 | 10.65 | ZnFe2O4 |  |  |  | 464.88 | 69 |  | Spherical | Paramagnetic (normal spinel)
10.1007, s43994-025-00262-1 | 17.62 | 46.39 | 179.69 | NiFe2O4 |  |  |  | 1256.64 | 250 |  | Spherical | Ferrimagnetic
10.1007, s43994-025-00262-1 | 50.49 | 50.84 | 57.5 | NiFe2O4 |  |  |  | 1256.64 | 250 |  | Spherical | Ferrimagnetic
10.1007, s43994-025-00262-1 | 17 | 34.49 |  | Zn0.25Mg0.75Fe2O4 | Zn, Mg |  |  | 439.82 | 265 | 0.5 | Spherical | Ferrimagnetic |  |  |  |  | 0.25 (Zn) | 0.75 (Mg)
10.1007, s43994-025-00262-1 | 17 | 34.49 |  | Zn0.25Mg0.75Fe2O4 | Zn, Mg |  |  | 439.82 | 265 | 2.5 | Spherical | Ferrimagnetic |  |  |  |  | 0.25 (Zn) | 0.75 (Mg)
10.1007, s43994-025-00262-1 | 17 | 34.49 |  | Zn0.25Mg0.75Fe2O4 | Zn, Mg |  |  | 439.82 | 265 | 5 | Spherical | Ferrimagnetic |  |  |  |  | 0.25 (Zn) | 0.75 (Mg)
10.1007, s43994-025-00262-1 | 19.36 | 40 | 17 | MnFe2O4 |  |  |  | 50.27 | 500 | 40 | Spherical | Superparamagnetic
10.1007, s43994-025-00262-1 | 13.06 | 55 | 13 | MnFe2O4 |  |  | MO extract |  | 500 | 40 | Spherical | Superparamagnetic
10.1007, s43994-025-00262-1 | 15.81 | 48 | 14 | Mn0.07Zn0.03Fe2O4 | Zn |  | MO extract |  | 500 | 40 | Spherical | Superparamagnetic |  |  |  |  | 0.07 (Mn) | 0.03 (Zn)
10.1007, s43994-025-00262-1 | 23.07 | 29 | 70 | NiFe2O4 |  |  |  |  | 500 | 40 | Spherical | Ferrimagnetic
10.1007, s43994-025-00262-1 | 24.57 | 36 | 18 | NiFe2O4 |  |  | MO extract |  | 500 | 40 | Spherical | Ferrimagnetic
10.1007, s43994-025-00262-1 | 25.16 | 33 | 14 | Ni0.07Zn0.03Fe2O4 | Ni, Zn |  | MO extract |  | 500 | 40 | Spherical | Ferrimagnetic |  |  |  |  | 0.07 (Ni) | 0.03 (Zn)
10.1007, s43994-025-00262-1 | 46.86 | 0.94 | 57.6 | MnFe2O4 |  |  |  |  | 336 | 2 | Spherical | Superparamagnetic
10.1007, s43994-025-00262-1 | 46.86 | 0.94 | 57.6 | MnFe2O4 |  |  |  |  | 336 | 4 | Spherical | Superparamagnetic
10.1007, s43994-025-00262-1 | 46.86 | 0.94 | 57.6 | MnFe2O4 |  |  |  |  | 336 | 6 | Spherical | Superparamagnetic
10.1007, s43994-025-00262-1 | 46.86 | 0.94 | 57.6 | MnFe2O4 |  |  |  |  | 336 | 8 | Spherical | Superparamagnetic
10.1007, s43994-025-00262-1 | 48.91 | 1.15 | 66.8 | MnFe2O4 |  |  | ZnS |  | 336 | 2 | Spherical | Superparamagnetic
10.1007, s43994-025-00262-1 | 48.91 | 1.15 | 66.8 | MnFe2O4 |  |  | ZnS |  | 336 | 4 | Spherical | Superparamagnetic
10.1007, s43994-025-00262-1 | 48.91 | 1.15 | 66.8 | MnFe2O4 |  |  | ZnS |  | 336 | 6 | Spherical | Superparamagnetic
10.1007, s43994-025-00262-1 | 48.91 | 1.15 | 66.8 | MnFe2O4 |  |  | ZnS |  | 336 | 8 | Spherical | Superparamagnetic
10.1007, s43994-025-00262-1 | 3.01 | 20.9 |  | CoFe2O4 |  |  | chitosan |  | 126 | 5 | Spherical | Ferrimagnetic
10.1007, s43994-025-00262-1 | 10 |  |  | NiFe2O4 |  |  | chitosan |  | 400 | 1 | Spherical | Ferrimagnetic
10.1007, s43994-025-00262-1 | 10 |  |  | NiFe2O4 |  |  | chitosan |  | 400 | 10 | Spherical | Ferrimagnetic
10.1007, s43994-025-00262-1 | 10 |  |  | NiFe2O4 |  |  | chitosan |  | 400 | 20 | Spherical | Ferrimagnetic
10.1007, s43994-025-00262-1 | 10 |  |  | NiFe2O4 |  |  | PEG |  | 400 | 1 | Spherical | Ferrimagnetic
10.1007, s43994-025-00262-1 | 10 |  |  | NiFe2O4 |  |  | PEG |  | 400 | 10 | Spherical | Ferrimagnetic
10.1007, s43994-025-00262-1 | 10 |  |  | NiFe2O4 |  |  | PEG |  | 400 | 20 | Spherical | Ferrimagnetic
10.1007, s43994-025-00262-1 | 9.6 | 47 | 66 | Cu0.15Co0.85Fe2O4 | Cu |  |  |  | 337 | 1 mg, dL | Spherical | Ferrimagnetic |  |  |  |  | 0.15 (Cu) | 0.85 (Co)
10.1007, s43994-025-00262-1 | 9.6 | 47 | 66 | Cu0.15Co0.85Fe2O4 | Cu |  |  |  | 337 | 2 mg, dL | Spherical | Ferrimagnetic |  |  |  |  | 0.15 (Cu) | 0.85 (Co)
10.1007, s43994-025-00262-1 | 9.6 | 47 | 66 | Cu0.15Co0.85Fe2O4 | Cu |  |  |  | 337 | 3 mg, dL | Spherical | Ferrimagnetic |  |  |  |  | 0.15 (Cu) | 0.85 (Co)
10.1007, s43994-025-00262-1 | 9.9 | 64 | 35 | Cu0.31Co0.69Fe2O4 | Cu |  |  |  | 337 | 1 mg, dL | Spherical | Ferrimagnetic |  |  |  |  | 0.31 (Cu) | 0.69 (Co)
10.1007, s43994-025-00262-1 | 9.9 | 64 | 35 | Cu0.31Co0.69Fe2O4 | Cu |  |  |  | 337 | 2 mg, dL | Spherical | Ferrimagnetic |  |  |  |  | 0.31 (Cu) | 0.69 (Co)
10.1007, s43994-025-00262-1 | 9.9 | 64 | 35 | Cu0.31Co0.69Fe2O4 | Cu |  |  |  | 337 | 3 mg, dL | Spherical | Ferrimagnetic |  |  |  |  | 0.31 (Cu) | 0.69 (Co)
10.1007, s43994-025-00262-1 | 10 | 49 | 13 | Cu0.47Co0.53Fe2O4 | Cu |  |  |  | 337 | 1 mg, dL | Spherical | Ferrimagnetic |  |  |  |  | 0.47 (Cu) | 0.53 (Co)
10.1007, s43994-025-00262-1 | 10 | 49 | 13 | Cu0.47Co0.53Fe2O4 | Cu |  |  |  | 337 | 2 mg, dL | Spherical | Ferrimagnetic |  |  |  |  | 0.47 (Cu) | 0.53 (Co)
10.1007, s43994-025-00262-1 | 10 | 49 | 13 | Cu0.47Co0.53Fe2O4 | Cu |  |  |  | 337 | 3 mg, dL | Spherical | Ferrimagnetic |  |  |  |  | 0.47 (Cu) | 0.53 (Co)
10.1007, s43994-025-00262-1 | 9.5 | 36 | 26 | Cu0.15Co0.85Fe2O4 | Cu |  | chitosan |  | 337 | 1 mg, dL | Spherical | Ferrimagnetic |  |  |  |  | 0.15 (Cu) | 0.85 (Co)
10.1007, s43994-025-00262-1 | 9.5 | 36 | 26 | Cu0.15Co0.85Fe2O4 | Cu |  | chitosan |  | 337 | 2 mg, dL | Spherical | Ferrimagnetic |  |  |  |  | 0.15 (Cu) | 0.85 (Co)
10.1007, s43994-025-00262-1 | 9.5 | 36 | 26 | Cu0.15Co0.85Fe2O4 | Cu |  | chitosan |  | 337 | 3 mg, dL | Spherical | Ferrimagnetic |  |  |  |  | 0.15 (Cu) | 0.85 (Co)
10.1007, s43994-025-00262-1 | 9.7 | 49 | 27 | Cu0.31Co0.69Fe2O4 | Cu |  | chitosan |  | 337 | 1 mg, dL | Spherical | Ferrimagnetic |  |  |  |  | 0.31 (Cu) | 0.69 (Co)
10.1007, s43994-025-00262-1 | 9.7 | 49 | 27 | Cu0.31Co0.69Fe2O4 | Cu |  | chitosan |  | 337 | 2 mg, dL | Spherical | Ferrimagnetic |  |  |  |  | 0.31 (Cu) | 0.69 (Co)
10.1007, s43994-025-00262-1 | 9.7 | 49 | 27 | Cu0.31Co0.69Fe2O4 | Cu |  | chitosan |  | 337 | 3 mg, dL | Spherical | Ferrimagnetic |  |  |  |  | 0.31 (Cu) | 0.69 (Co)
10.1007, s43994-025-00262-1 | 10 | 46 | 21 | Cu0.47Co0.53Fe2O4 | Cu |  | chitosan |  | 337 | 1 mg, dL | Spherical | Ferrimagnetic |  |  |  |  | 0.47 (Cu) | 0.53 (Co)
10.1007, s43994-025-00262-1 | 10 | 46 | 21 | Cu0.47Co0.53Fe2O4 | Cu |  | chitosan |  | 337 | 2 mg, dL | Spherical | Ferrimagnetic |  |  |  |  | 0.47 (Cu) | 0.53 (Co)
10.1007, s43994-025-00262-1 | 10 | 46 | 21 | Cu0.47Co0.53Fe2O4 | Cu |  | chitosan |  | 337 | 3 mg, dL | Spherical | Ferrimagnetic |  |  |  |  | 0.47 (Cu) | 0.53 (Co)
10.1007, s43994-025-00262-1 | 8.58 | 65 | 0.023 | CoFe2O4 |  |  |  |  | 450 | 10 mg, dL | Spherical | Ferrimagnetic
10.1007, s43994-025-00262-1 | 109 | 29 | 0.012 | CoFe2O4 |  |  | chitosan-PVP |  | 450 | 10 mg, dL | Spherical | Ferrimagnetic
10.1007, s43994-025-00262-1 | 13.3 | 70 | 5600 | CoFe2O4 |  |  | MnFe2O4 shell |  | 183 |  | Spherical | Ferrimagnetic
10.1007, s43994-025-00262-1 | 11.7 | 77 | 6000 | CoFe2O4 |  |  | MnFe2O4 shell |  | 183 |  | Spherical | Ferrimagnetic
10.1007, s43994-025-00262-1 | 15.3 | 45 | 2085.2 | CoFe2O4 |  |  |  |  | 80 |  | Spherical | Ferrimagnetic
10.1007, s43994-025-00262-1 | 15.3 | 51.1 | 483.1 | CoFe2O4 |  |  | MnFe2O4 shell |  | 80 |  | Spherical | Ferrimagnetic
10.1007, s43994-025-00262-1 | 4.43 | 40.8 |  | NiFe2O4 |  |  | TMAH |  | 170 |  | Spherical | Ferrimagnetic
10.1007, s43994-025-00262-1 | 4.43 | 40.8 |  | NiFe2O4 |  |  | TMAH |  | 170 |  | Spherical | Ferrimagnetic
10.1039, d1ra07407e | 80 | 30 |  | La0.75Sr0.25MnO3 | Sr |  | agarose | 880 | 108 | 100 |  | ferromagnetic | 22 |  |  |  | 0.25
10.1039, d1ra07407e | 80 | 30 |  | La0.75Sr0.25MnO3 | Sr |  | agarose | 880 | 108 | 100 |  | ferromagnetic | 15 |  |  |  | 0.25
10.1039, d1ra07407e | 80 | 25 |  | La0.73Sr0.27MnO3 | Sr |  | agarose | 880 | 108 | 100 |  | ferromagnetic | 15 |  |  |  | 0.27
10.3390, nano9081176 | 80 | 25 |  | La0.73Sr0.27MnO3 | Sr |  | agarose | 880 | 108 | 100 |  | ferromagnetic | 9 |  |  |  | 0.27
10.3390, nano9081176 | 80 | 24 |  | La0.7Sr0.3MnO3 | Sr |  | agarose | 880 | 108 | 100 |  | ferromagnetic | 15 |  |  |  | 0.3
10.1016, j.jmmm.2018.02.052 | 80 | 24 |  | La0.7Sr0.3MnO3 | Sr |  | agarose | 880 | 108 | 100 |  | ferromagnetic | 10 |  |  |  | 0.3
10.1016, j.jmmm.2018.02.052 | 80 | 25 |  | La0.73Sr0.27MnO3 | Sr |  | agarose | 880 | 108 | 100 |  | ferromagnetic | 3 |  |  |  | 0.27
10.1016, j.jmmm.2018.02.052 | 80 | 25 |  | La0.73Sr0.27MnO3 | Sr |  | agarose | 880 | 108 | 100 |  | ferromagnetic | 1 |  |  |  | 0.27
10.1016, j.jmmm.2018.02.052 | 80 | 24 |  | La0.7Sr0.3MnO3 | Sr |  | agarose | 880 | 108 | 100 |  | ferromagnetic | 5 |  |  |  | 0.3
10.1016, j.jmmm.2018.02.052 | 20 | 70 | 0 | Î³-Al0.07Fe1.93O3 | Al |  | agarose | 880 | 108 | 100 |  | superparamagnetic | 67 |  |  |  | 0.07
10.1016, j.jmmm.2018.02.052 | 52 |  |  | La0.75Sr0.25MnO3 | Sr |  |  | 880 | 108 |  | spherical | ferromagnetic | 385 |  |  |  | 0.25
10.1016, j.jmmm.2006.11.179 | 52 |  |  | La0.75Sr0.25MnO3 | Sr |  |  | 880 | 108 |  | spherical | ferromagnetic | 552 |  |  |  | 0.25
10.1016, j.jmmm.2006.11.179 | 80 | 76 |  | MnFe2O4 |  |  |  | 817.05 | 355 |  | aggregate |  | 1170
10.1016, j.jmmm.2006.11.179 | 19.5 | 12.2 | 739 | ZnFe2O4 |  |  |  | 817.05 | 355 | 5 | polyhedron | superparamagnetic | 20 | 4.25 |  | 0.4098
10.1016, j.jmmm.2006.11.179 | 33.3 | 11 | 300 | ZnFe2O4 |  |  |  | 817.05 | 355 | 5 | spherical | superparamagnetic | 55 | 4.16 |  | 0.2727
10.1016, j.jmmm.2006.11.179 | 12.5 | 66.6 | 0 | Fe3O4 |  |  | citric acid | 800 | 310 | 0.5 | spherical | soft ferrimagnetic | 373.564 | 2.1 |  | Low
10.1021, jp912076f | 12.5 | 66.6 | 0 | Fe3O4 |  |  | citric acid | 800 | 310 | 1 | spherical | soft ferrimagnetic | 270.672 | 2.1 |  | Low
10.1021, jp912076f | 12.5 | 66.6 | 0 | Fe3O4 |  |  | citric acid | 800 | 310 | 2 | spherical | soft ferrimagnetic | 165.547 | 2.1 |  | Low
10.1021, jp912076f | 14.1 | 45.54 | 0 | Fe3O4 |  |  | gold | 800 | 310 | 0.5 | spherical | soft ferrimagnetic | 273.272 | 2.6 |  | Low
10.1007, s00339-022-05396-1 | 14.1 | 35.28 | 0 | Fe3O4 |  |  | gold & silica | 800 | 310 | 0.5 | spherical | soft ferrimagnetic | 199.677 |  |  | Low
10.1007, s00339-022-05396-1 | 13.5 |  |  | Fe3O4 |  |  |  | 800 | 310 |  | sphericals | superparamagnetic | 250
10.1016, j.jmmm.2010.05.012 | 8 |  |  | Mn0.6Zn0.4Fe2O4 | Mn | Zn | polymer | 789.4 | 114 |  | sphericals |  | 1018 |  |  |  | 0.6 | 0.4
10.1016, j.jmmm.2010.05.012 | 10 |  |  | NiFe2O4 |  |  | chitosan | 760 | 400 | 1 | spherical | ferrimagnetic | 271
10.1016, j.msec.2012.09.003 | 10 |  |  | NiFe2O4 |  |  | chitosan | 760 | 400 | 10 | spherical | ferrimagnetic | 124
10.1016, j.msec.2012.09.003 | 10 |  |  | NiFe2O4 |  |  | chitosan | 760 | 400 | 20 | spherical | ferrimagnetic | 94
10.1016, j.msec.2012.09.003 | 10 |  |  | NiFe2O4 |  |  | PEG | 760 | 400 | 1 | spherical | ferrimagnetic | 194
10.1016, j.molliq.2018.02.029 | 10 |  |  | NiFe2O4 |  |  | PEG | 760 | 400 | 10 | spherical | ferrimagnetic | 182
10.1016, j.molliq.2018.02.029 | 10 |  |  | NiFe2O4 |  |  | PEG | 760 | 400 | 20 | spherical | ferrimagnetic | 111
10.1016, j.molliq.2018.02.029 | 10 |  |  | Fe3O4 |  |  | oleic acid | 754 | 292 |  |  |  | 535.5
10.1016, j.molliq.2018.02.029 | 6 | 26.31 | 0 | Mn0.8Zn0.2Fe2O4 |  |  |  | 743.91 | 220 | 100 | spherical | superparamagnetic | 6.82 |  |  |  | 0
10.1016, j.molliq.2018.02.029 | 6 | 23.93 | 0 | Mn0.8Zn0.2Fe1.985Ce0.015O4 | Ce |  |  | 743.91 | 220 | 100 | spherical | superparamagnetic | 6.51 |  |  |  | 0.015
10.1016, j.molliq.2018.02.029 | 6 | 24.66 | 0 | Mn0.8Zn0.2Fe1.970Ce0.030O4 | Ce |  |  | 743.91 | 220 | 100 | spherical | superparamagnetic | 6.42 |  |  |  | 0.03
10.1016, j.molliq.2018.02.029 | 6 | 22.88 | 0 | Mn0.8Zn0.2Fe1.950Ce0.050O4 | Ce |  |  | 743.91 | 220 | 100 | spherical | superparamagnetic | 6.32 |  |  |  | 0.05
10.1016, j.molliq.2018.02.029 | 6 | 21.52 | 0 | Mn0.8Zn0.2Fe1.900Ce0.100O4 | Ce |  |  | 743.91 | 220 | 100 | spherical | superparamagnetic | 6.15 |  |  |  | 0.1
10.1016, j.molliq.2018.02.029 | 70 |  |  | Fe3O4 |  |  | FA MPEG) | 739.17 | 400 |  | Nanorings |  | 3050
10.1016, j.molliq.2018.02.029 | 12 | 44.1 | 0 | MnFe2O4 |  |  | DMSA | 653 | 266 |  | spherical |  | 1.45
10.1016, j.molliq.2018.02.029 | 17.1 | 36.7 | 0 | MnFe2O4 |  |  | chitosan | 653 | 266 |  | spherical |  | 1.15
10.1016, j.jallcom.2018.02.174 | 9 |  |  | Fe3O4 |  |  | oleic acid | 648 | 233 |  |  |  | 159
10.1016, j.jallcom.2018.02.174 | 13 | 55 | 270 | CoFe2O4 |  |  | citric acid | 640.83 | 32 |  |  | ferromagnetic | 18
10.1016, j.jallcom.2018.02.174 | 13 | 55 | 270 | CoFe2O4 |  |  | citric acid | 640.83 | 52 |  |  | ferromagnetic | 30
10.1016, j.jallcom.2018.02.174 | 13 | 55 | 270 | CoFe2O4 |  |  | citric acid | 640.83 | 72 |  |  | ferromagnetic | 42
10.1016, j.jallcom.2018.02.174 | 13 | 55 | 270 | CoFe2O4 |  |  | citric acid | 640.83 | 88 |  |  | ferromagnetic | 55
10.1016, j.jallcom.2018.02.174 | 13 | 55 | 270 | CoFe2O4 |  |  | citric acid | 640.83 | 101 |  |  | ferromagnetic | 65
10.1016, j.jmmm.2012.12.010 | 28 | 63 | 600 | CoFe2O4 |  |  | citric acid | 640.83 | 32 |  |  | ferromagnetic | 40
10.1016, j.jmmm.2012.12.010 | 28 | 63 | 600 | CoFe2O4 |  |  | citric acid | 640.83 | 52 |  |  | ferromagnetic | 65
10.1016, j.jmmm.2012.12.010 | 28 | 63 | 600 | CoFe2O4 |  |  | citric acid | 640.83 | 72 |  |  | ferromagnetic | 95
10.1016, j.jmmm.2012.12.010 | 28 | 63 | 600 | CoFe2O4 |  |  | citric acid | 640.83 | 88 |  |  | ferromagnetic | 115
10.1016, j.jmmm.2012.12.010 | 28 | 63 | 600 | CoFe2O4 |  |  | citric acid | 640.83 | 101 |  |  | ferromagnetic | 133
10.1016, j.jmmm.2012.12.010 | 21 | 75 | 0 | MnFe2O4 |  |  |  | 628.5 | 195 |  | spherical |  | 295
10.1016, j.jmmm.2012.12.010 | 15 | 125 | 0 | MnFe2O4 |  |  |  | 628.5 | 500 |  | spherical |  | 414
10.1016, j.jmmm.2012.12.010 | 15 | 110 | 0 | CoFe2O4 |  |  | MnFe2O4 | 628.5 | 500 |  | core shell |  | 2280
10.1016, j.jmmm.2012.12.010 | 15 | 108 | 0 | MnFe2O4 |  |  | CoFe2O4 | 628.5 | 500 |  | core shell |  | 3034
10.1016, j.jmmm.2012.12.010 | 60 |  |  | Fe3O4 |  |  | HA | 628.5 | 307 |  | sphericals |  | 85
10.1016, j.jallcom.2018.11.280 | 8 | 50.61 | 159.8 | CoFe2O4 |  |  |  | 628.32 | 97 | 8 |  | ferromagnetic | 358.77 | 2 |  | 0.212
10.1016, j.jallcom.2018.11.280 | 25 | 50.71 | 225 | ZnCoFe2O4 | Zn |  |  | 628.32 | 97 | 8 |  | ferromagnetic | 552 | 5 |  | 0.211
10.1016, j.jallcom.2018.11.280 | 15.3 | 45 | 2085.2 | CoFe2O4 |  |  |  | 628.32 | 80 |  | spherical | ferrimagnetic | 254
10.1016, j.jallcom.2018.11.280 | 15.3 | 51.1 | 483.1 | CoFe2O4 |  |  | MnFe2O4 shell | 628.32 | 80 |  | spherical | ferrimagnetic | 1254.6
10.1016, j.jallcom.2018.11.280 | 70 |  | 300 | CoFe2O4 |  |  | citric acid | 625 | 265 | 1 | nanorod | ferromagnetic | 882 |  | 5 (aspect ratio)
10.1016, j.jallcom.2018.11.280 | 70 |  | 300 | CoFe2O4 |  |  | citric acid | 625 | 265 | 2 | nanorod | ferromagnetic | 886 |  | 5 (aspect ratio)
10.1016, j.molliq.2018.11.108 | 10 | 76 | 12.57 | Fe3O4 |  |  |  | 603.19 | 100 |  | spherical | superparamagnetic | 86
10.1016, j.molliq.2018.11.108 | 10 | 81 | 12.57 | Fe3O4 |  |  | citrate | 603.19 | 100 |  | spherical | superparamagnetic | 171
10.1016, j.molliq.2018.11.108 | 10 | 79 | 12.57 | Fe3O4 |  |  | carboxymethylcellulose | 603.19 | 100 |  | spherical | superparamagnetic | 97
10.1016, j.molliq.2018.11.108 | 15 | 60 | 0 | Fe3O4 |  |  |  | 600 | 100 | 25 |  | superparamagnetic | 2.4
10.1016, j.molliq.2018.11.108 | 33.6 | 25 | 186 | NiFe2O4 | Zn |  |  | 600 | 100 |  | aggregate | superparamagnetic | 10 |  |  |  | 0
10.1016, j.molliq.2018.11.108 | 32.7 | 48 | 160 | Ni0.8Zn0.2Fe2O4 | Zn |  |  | 600 | 100 |  | aggregate | superparamagnetic | 25 |  |  |  | 0.2
10.1016, j.molliq.2018.11.108 | 12.5 | 66.6 | 0 | Fe3O4 |  |  | citric acid | 600 | 310 | 0.5 | spherical | soft ferrimagnetic | 227.312 | 2.1 |  | Low
10.1016, j.molliq.2018.11.108 | 12.5 | 66.6 | 0 | Fe3O4 |  |  | citric acid | 600 | 310 | 1 | spherical | soft ferrimagnetic | 130.568 | 2.1 |  | Low
10.1016, j.ccr.2022.214809 | 12.5 | 66.6 | 0 | Fe3O4 |  |  | citric acid | 600 | 310 | 2 | spherical | soft ferrimagnetic | 103.001 | 2.1 |  | Low
10.1016, j.ccr.2022.214809 | 14.1 | 45.54 | 0 | Fe3O4 |  |  | gold | 600 | 310 | 0.5 | spherical | soft ferrimagnetic | 162.833 | 2.6 |  | Low
10.1016, j.ccr.2022.214809 | 14.1 | 35.28 | 0 | Fe3O4 |  |  | gold & silica | 600 | 310 | 0.5 | spherical | soft ferrimagnetic | 114.816 |  |  | Low
10.1016, j.ccr.2022.214809 | 20 |  |  | Fe3O4 |  |  |  | 600 | 273 |  |  |  | 120
10.1016, j.ccr.2022.214809 | 8 | 75 | 100 | Fe2O3 |  |  |  | 600 | 100 | 1 | nanoflowers | superparamagnetic | 380 | 1
10.1016, j.ccr.2022.214809 | 124 | 69 |  | Fe3O4 |  |  | oleic acid | 600 | 315 | 1 | nanocube | ferrimagnetic | 516 | 12
10.1016, j.ccr.2022.214809 | 124 | 69 |  | Fe3O4 |  |  | oleic acid | 600 | 315 | 2 | nanocube | ferrimagnetic | 595 | 12
10.1016, j.ccr.2022.214809 | 124 | 69 |  | Fe3O4 |  |  | oleic acid | 600 | 315 | 5 | nanocube | ferrimagnetic | 388 | 12
10.1016, j.ccr.2022.214809 | 124 | 42 |  | Fe3O4 |  |  | TMAAD | 600 | 315 | 1 | nanocube | ferrimagnetic | 494 | 12
10.1016, j.ccr.2022.214809 | 124 | 42 |  | Fe3O4 |  |  | TMAAD | 600 | 315 | 2 | nanocube | ferrimagnetic | 167 | 12
10.1016, j.ccr.2022.214809 | 124 | 42 |  | Fe3O4 |  |  | TMAAD | 600 | 315 | 5 | nanocube | ferrimagnetic | 426 | 12
10.1016, j.ccr.2022.214809 | 33 | 82 | 138 | Fe3O4 |  |  | PVP | 600 | 316 | 5 | octahedron | superparamagnetic | 963
10.1016, j.ccr.2022.214809 | 120 | 108 |  | Fe3O4 |  |  | SiO2 | 586 | 300 | 2 | nanoring | ferromagnetic | 1021
10.1016, j.ccr.2022.214809 | 120 | 62.4 |  | Fe3O4 |  |  | SiO2 | 586 | 300 | 2 | nanoring | ferromagnetic | 1021
10.1016, j.ccr.2022.214809 | 18 | 86 |  | Fe3O4 |  |  | PEG1500-NH2 | 580 | 145 |  | Anisotropic | superparamagnetic | 338
10.1016, j.ccr.2022.214809 | 18 | 86 |  | Fe3O4 |  |  | PEG1500-NH2 | 580 | 145 |  | Anisotropic | superparamagnetic | 462
10.1016, j.ccr.2022.214809 | 18 | 86 |  | Fe3O4 |  |  | PEG1500-NH2 | 580 | 145 |  | Anisotropic | superparamagnetic | 429
10.1016, j.jmmm.2012.05.027 | 18 | 86 |  | Fe3O4 |  |  | PEG1500-COOH | 580 | 145 |  | Anisotropic | superparamagnetic | 293
10.1016, j.jmmm.2012.05.027 | 18 | 86 |  | Fe3O4 |  |  | PEG1500-OH | 580 | 145 |  | Anisotropic | superparamagnetic | 453
10.1016, j.jmmm.2012.05.027 | 18 | 86 |  | Fe2O3 |  |  | PEGylated phosphonic acid | 580 | 145 |  | Anisotropic | superparamagnetic | 338
10.1016, j.jmmm.2012.05.027 | 18 | 86 |  | Fe2O3 |  |  | PEGylated dopamine | 580 | 145 |  | Anisotropic | superparamagnetic | 462
10.1016, j.jmmm.2012.05.027 | 18 | 86 |  | Fe2O3 |  |  | PEGylated gallic acid | 580 | 145 |  | Anisotropic | superparamagnetic | 429
10.1016, j.jmmm.2009.02.063 | 6 | 26.31 | 0 | Mn0.8Zn0.2Fe2O4 |  |  |  | 557.81 | 222 | 100 | spherical | superparamagnetic | 4.85 |  |  |  | 0
10.1016, j.jmmm.2009.02.063 | 6 | 23.93 | 0 | Mn0.8Zn0.2Fe1.985Ce0.015O4 | Ce |  |  | 557.81 | 222 | 100 | spherical | superparamagnetic | 4.52 |  |  |  | 0.015
10.1016, j.jmmm.2009.02.063 | 6 | 24.66 | 0 | Mn0.8Zn0.2Fe1.970Ce0.030O4 | Ce |  |  | 557.81 | 222 | 100 | spherical | superparamagnetic | 4.41 |  |  |  | 0.03
10.1016, j.jmmm.2009.02.063 | 6 | 22.88 | 0 | Mn0.8Zn0.2Fe1.950Ce0.050O4 | Ce |  |  | 557.81 | 222 | 100 | spherical | superparamagnetic | 4.35 |  |  |  | 0.05
10.1016, j.jmmm.2009.02.063 | 6 | 21.52 | 0 | Mn0.8Zn0.2Fe1.900Ce0.100O4 | Ce |  |  | 557.81 | 222 | 100 | spherical | superparamagnetic | 4.22 |  |  |  | 0.1
10.1016, j.jmmm.2009.02.063 | 30 | 4 |  | Î³-Fe2O3 |  |  | carboxymethyl-dextran | 500 | 160 |  | aggregate | superparamagnetic | 200
10.1016, j.jmmm.2009.02.063 | 20.8 | 31 | 40 | Cu0.4Zn0.65Zr0.05Fe1.9O4 | Zr |  |  | 500 | 400 | 6.67 | sphericals | ferrimagnetic | 23.5 |  |  |  | 0.05
10.1016, j.jmmm.2009.02.063 | 27.6 | 15 | 36 | Cu0.4Zn0.7Zr0.1Fe1.8O4 | Zr |  |  | 500 | 400 | 6.67 | sphericals | superparamagnetic | 7.1 |  |  |  | 0.1
10.1016, j.jmmm.2009.02.063 | 70 |  |  | NiZn ferrite |  |  |  | 500 | 295 |  |  |  | 4.36
10.1016, j.jmmm.2009.02.063 | 124 | 69 |  | Fe3O4 |  |  | oleic acid | 500 | 315 | 1 | nanocube | ferrimagnetic | 258 | 12
10.1016, j.jmmm.2009.02.063 | 124 | 69 |  | Fe3O4 |  |  | oleic acid | 500 | 315 | 2 | nanocube | ferrimagnetic | 271 | 12
10.1016, j.jmmm.2009.02.079 | 124 | 69 |  | Fe3O4 |  |  | oleic acid | 500 | 315 | 5 | nanocube | ferrimagnetic | 287 | 12
10.1016, j.jmmm.2009.02.079 | 124 | 42 |  | Fe3O4 |  |  | TMAAD | 500 | 315 | 1 | nanocube | ferrimagnetic | 388 | 12
10.1016, j.jmmm.2009.02.079 | 124 | 42 |  | Fe3O4 |  |  | TMAAD | 500 | 315 | 2 | nanocube | ferrimagnetic | 88 | 12
10.1016, j.jmmm.2009.04.061 | 124 | 42 |  | Fe3O4 |  |  | TMAAD | 500 | 315 | 5 | nanocube | ferrimagnetic | 164 | 12
10.1016, j.jmmm.2009.04.061 | 13.9 | 52.8 | 320.2 | Co0.7Ca0.3Fe2O4 | Co | Ca | oleic acid | 475 | 316 | 0.5 | spherical | superparamagnetic | 200.9 |  |  | 0.24 | 0.7 | 0.3
10.1016, j.jmmm.2009.04.061 | 13.9 | 52.8 | 320.2 | Co0.7Ca0.3Fe2O4 | Co | Ca | oleic acid | 475 | 316 | 1 | spherical | superparamagnetic | 272.1 |  |  | 0.24 | 0.7 | 0.3
10.1016, j.jmmm.2009.04.061 | 13.9 | 52.8 | 320.2 | Co0.7Ca0.3Fe2O4 | Co | Ca | oleic acid | 475 | 316 | 3 | spherical | superparamagnetic | 418.5 |  |  | 0.24 | 0.7 | 0.3
10.1016, j.jmmm.2009.02.079 | 32 | 60 | 31.9 | Co0.76Zn0.24Fe2O4 | Co | Zn |  | 464.88 | 69 |  | spherical | ferrimagnetic | 26 |  |  |  | 0.76 | 0.24
10.1016, j.jmmm.2004.04.072 | 38 | 70 | 7.37 | Li0.375Zn0.25Fe2.375O4 | Li | Zn |  | 464.88 | 69 |  | spherical | ferrimagnetic | 95 |  |  |  | 0.375 | 0.25
10.1007, s12274-013-0314-z | 11 | 71 | 50 | CoFe2O4 |  |  | oleic acid | 455 | 316 | 0.5 | spherical | superparamagnetic | 259.8 | 1.25 |  | 0.07
10.1007, s11095-011-0610-1 | 11 | 71 | 50 | CoFe2O4 |  |  | oleic acid | 455 | 316 | 1 | spherical | superparamagnetic | 192.6 | 1.25 |  | 0.07
10.1016, S0304-8853(99)00025-5 | 11 | 71 | 50 | CoFe2O4 |  |  | oleic acid | 455 | 316 | 3 | spherical | superparamagnetic | 119.6 | 1.25 |  | 0.07
10.1016, S0304-8853(99)00025-5 | 9 | 54 | 225 | CoFe2O4 |  |  | ZDS | 455 | 316 | 0.5 | spherical | superparamagnetic | 568 | 0.034 |  | 0.15
10.1016, j.jmmm.2013.08.016 | 9 | 54 | 225 | CoFe2O4 |  |  | ZDS | 455 | 316 | 1 | spherical | superparamagnetic | 308.8 | 0.034 |  | 0.15
10.1016, j.jmmm.2013.08.016 | 9 | 54 | 225 | CoFe2O4 |  |  | ZDS | 455 | 316 | 3 | spherical | superparamagnetic | 276.1 | 0.034 |  | 0.15
10.1021, nn300409a | 10 | 75.3 | 159.1 | CoFe2O4 |  |  | oleic acid and oleylamine | 446.86 | 316 | 0.5 | spherical | superparamagnetic | 384 |  |  | 0.109
10.1021, nn300409a | 10 | 75.3 | 159.1 | CoFe2O4 |  |  | oleic acid and oleylamine | 446.86 | 316 | 1 | spherical | superparamagnetic | 214 |  |  | 0.109
10.1021, cm100403a | 10 | 75.3 | 159.1 | CoFe2O4 |  |  | oleic acid and oleylamine | 446.86 | 316 | 2 | spherical | superparamagnetic | 169 |  |  | 0.109
10.1039, C1JM11910E | 10 | 50.8 | 27.5 | CaFe2O4 |  |  | oleic acid and oleylamine | 446.86 | 316 | 0.5 | spherical | superparamagnetic | 407 |  |  | 0.022
10.1039, C1JM11910E | 10 | 50.8 | 27.5 | CaFe2O4 |  |  | oleic acid and oleylamine | 446.86 | 316 | 1 | spherical | superparamagnetic | 361 |  |  | 0.022
10.1039, C1JM11910E | 10 | 50.8 | 27.5 | CaFe2O4 |  |  | oleic acid and oleylamine | 446.86 | 316 | 2 | spherical | superparamagnetic | 101 |  |  | 0.022
10.1039, b712282k | 8 | 40.72 |  | Mg0.9Ni0.1Fe2O4 | Mg | Ni |  | 443.27 | 316 | 1 | spherical | ferrimagnetic | 97 |  |  |  | 0.9 | 0.1
10.1016, j.jmmm.2009.02.079 | 8 | 40.72 |  | Mg0.9Ni0.1Fe2O4 | Mg | Ni |  | 443.27 | 316 | 2 | spherical | ferrimagnetic | 196 |  |  |  | 0.9 | 0.1
10.1016, j.jmmm.2007.02.031 | 8 | 40.72 |  | Mg0.9Ni0.1Fe2O4 | Mg | Ni |  | 443.27 | 316 | 3 | spherical | ferrimagnetic | 301 |  |  |  | 0.9 | 0.1
10.1016, j.jmmm.2007.02.031 | 10 | 46.09 |  | Mg0.7Ni0.3Fe2O4 | Mg | Ni |  | 443.27 | 316 | 1 | spherical | ferrimagnetic | 103 |  |  |  | 0.7 | 0.3
10.1016, j.jmmm.2007.02.031 | 10 | 46.09 |  | Mg0.7Ni0.3Fe2O4 | Mg | Ni |  | 443.27 | 316 | 2 | spherical | ferrimagnetic | 205 |  |  |  | 0.7 | 0.3
10.1016, j.jmmm.2007.02.031 | 10 | 46.09 |  | Mg0.7Ni0.3Fe2O4 | Mg | Ni |  | 443.27 | 316 | 3 | spherical | ferrimagnetic | 304 |  |  |  | 0.7 | 0.3
10.1016, j.jmmm.2007.02.031 | 12 | 48.78 |  | Mg0.5Ni0.5Fe2O4 | Mg | Ni |  | 443.27 | 316 | 1 | spherical | ferrimagnetic | 129 |  |  |  | 0.5 | 0.5
10.1016, j.jmmm.2007.02.031 | 12 | 48.78 |  | Mg0.5Ni0.5Fe2O4 | Mg | Ni |  | 443.27 | 316 | 2 | spherical | ferrimagnetic | 15 |  |  |  | 0.5 | 0.5
10.1016, j.ceramint.2021.08.015 | 12 | 48.78 |  | Mg0.5Ni0.5Fe2O4 | Mg | Ni |  | 443.27 | 316 | 3 | spherical | ferrimagnetic | 328 |  |  |  | 0.5 | 0.5
10.1016, j.ceramint.2021.08.015 | 10 |  |  | CoFe2O4 |  |  |  | 443 | 316 |  |  |  | 185.32
10.1016, j.ceramint.2021.08.015 | 11 |  |  | NiFe2O4 |  |  |  | 443 | 316 |  |  |  | 410
10.1016, j.jmmm.2005.09.026 | 8 | 70.8 | 0 | CoFe2O4 |  |  | oleic acid | 443 | 316 | 0.5 | spherical | superparamagnetic | 144 |  |  | 0
10.1016, j.jmmm.2005.09.026 | 8 | 70.8 | 0 | CoFe2O4 |  |  | oleic acid | 443 | 316 | 1 | spherical | superparamagnetic | 78 |  |  | 0
10.1016, j.jmmm.2005.09.026 | 8 | 70.8 | 0 | CoFe2O4 |  |  | oleic acid | 443 | 316 | 2 | spherical | superparamagnetic | 49 |  |  | 0
10.1016, j.jmmm.2005.09.026 | 9 | 52.7 | 0 | MgFe2O4 |  |  | oleic acid | 443 | 316 | 0.5 | spherical | superparamagnetic | 132 |  |  | 0
10.1016, j.jmmm.2005.09.026 | 9 | 52.7 | 0 | MgFe2O4 |  |  | oleic acid | 443 | 316 | 1 | spherical | superparamagnetic | 93 |  |  | 0
10.1016, j.jmmm.2005.09.026 | 9 | 52.7 | 0 | MgFe2O4 |  |  | oleic acid | 443 | 316 | 2 | spherical | superparamagnetic | 77 |  |  | 0
10.1016, j.jmmm.2005.02.028 | 8 | 70.8 | 0 | CoFe2O4 |  |  | ZDS | 443 | 316 | 0.5 | spherical | superparamagnetic | 544 |  |  | 0
10.1016, j.jmmm.2005.02.028 | 8 | 70.8 | 0 | CoFe2O4 |  |  | ZDS | 443 | 316 | 1 | spherical | superparamagnetic | 507 |  |  | 0
10.1016, j.jmmm.2005.02.028 | 8 | 70.8 | 0 | CoFe2O4 |  |  | ZDS | 443 | 316 | 2 | spherical | superparamagnetic | 439 |  |  | 0
10.1016, j.jmmm.2005.02.028 | 9 | 52.7 | 0 | MgFe2O4 |  |  | ZDS | 443 | 316 | 0.5 | spherical | superparamagnetic | 453 |  |  | 0
10.1016, j.jmmm.2005.02.028 | 9 | 52.7 | 0 | MgFe2O4 |  |  | ZDS | 443 | 316 | 1 | spherical | superparamagnetic | 265 |  |  | 0
10.1016, j.jmmm.2005.02.028 | 9 | 52.7 | 0 | MgFe2O4 |  |  | ZDS | 443 | 316 | 2 | spherical | superparamagnetic | 155 |  |  | 0
10.1016, S0304-8853(03)00426-8 | 11.8 | 34.45 | 0 | Zn0.9Mg0.5Cu0.1Fe2O.4 | Cu |  | oleic acid, Oleylamine | 442.46 | 316 | 1 | spherical | superparamagnetic | 127.88 |  |  |  | 0.1
10.1016, S0304-8853(03)00426-8 | 11.8 | 34.45 | 0 | Zn0.9Mg0.5Cu0.1Fe2O4 | Cu |  | oleic acid, Oleylamine | 442.46 | 316 | 3 | spherical | superparamagnetic | 121.43 |  |  |  | 0.1
10.1016, S0304-8853(03)00426-8 | 14.2 | 38.77 | 0 | Zn0.8Mg0.5Cu0.2Fe2O4 | Cu |  | oleic acid, Oleylamine | 442.46 | 316 | 1 | spherical | superparamagnetic | 102.89 |  |  |  | 0.2
10.1016, S0304-8853(03)00426-8 | 14.2 | 38.77 | 0 | Zn0.8Mg0.5Cu0.2Fe2O4 | Cu |  | oleic acid, Oleylamine | 442.46 | 316 | 3 | spherical | superparamagnetic | 88.49 |  |  |  | 0.2
10.1016, S0304-8853(03)00426-8 | 15.9 | 29.73 | 0 | Zn0.7Mg0.5Cu0.3Fe2O4 | Cu |  | oleic acid, Oleylamine | 442.46 | 316 | 1 | spherical | superparamagnetic | 56.14 |  |  |  | 0.3
10.1016, S0304-8853(03)00426-8 | 15.9 | 29.73 | 0 | Zn0.7Mg0.5Cu0.3Fe2O4 | Cu |  | oleic acid, Oleylamine | 442.46 | 316 | 3 | spherical | superparamagnetic | 55.98 |  |  |  | 0.3
10.1016, j.ijpharm.2015.10.058 | 14 | 69.98 | 0 | Zn0.9Ca0.1Fe2O4 | Zn | Ca | oleic acid | 442 | 316 | 1 | spherical | superparamagnetic | 60.45 |  |  | 0 | 0.9 | 0.1
10.1016, j.ijpharm.2015.10.058 | 14 | 69.98 | 0 | Zn0.9Ca0.1Fe2O4 | Zn | Ca | oleic acid | 442 | 316 | 3 | spherical | superparamagnetic | 954.41 |  |  | 0 | 0.9 | 0.1
10.1016, j.ijpharm.2015.10.058 | 14 | 70.05 | 0 | Zn0.7Ca0.3Fe2O4 | Zn | Ca | oleic acid | 442 | 316 | 1 | spherical | superparamagnetic | 322.32 |  |  | 0 | 0.7 | 0.3
10.1016, j.physb.2017.12.010 | 14 | 70.05 | 0 | Zn0.7Ca0.3Fe2O4 | Zn | Ca | oleic acid | 442 | 316 | 3 | spherical | superparamagnetic | 3767.4 |  |  | 0 | 0.7 | 0.3
10.1016, j.physb.2017.12.010 | 15 | 76.53 | 0 | Zn0.5Ca0.5Fe2O4 | Zn | Ca | oleic acid | 442 | 316 | 1 | spherical | superparamagnetic | 460.46 |  |  | 0 | 0.5 | 0.5
10.1016, j.physb.2017.12.010 | 15 | 76.53 | 0 | Zn0.5Ca0.5Fe2O4 | Zn | Ca | oleic acid | 442 | 316 | 3 | spherical | superparamagnetic | 1632.51 |  |  | 0 | 0.5 | 0.5
10.1007, s40195-018-0830-5 | 30 |  |  | Fe3O4 |  |  | silica | 440 | 250 |  | spherical | superparamagnetic | 260
10.1007, s40195-018-0830-5 | 65 | 66 | 0 | Fe3O4 |  |  | UOx | 440 | 400 |  | nanoring | ferrimagnetic | 2213 |  |  | 0
10.1007, s40195-018-0830-5 | 9 | 48 | 0.0813 | CoFe2O4 |  |  |  | 439.82 | 150 |  | spherical | ferrimagnetic | 232
10.1007, s40195-018-0830-5 | 11 | 47 | 0.0408 | CoFe1.9Gd0.1O4 | Gd |  |  | 439.82 | 150 |  | spherical | ferrimagnetic | 197 |  |  |  | 0.1
10.1007, s40195-018-0830-5 | 10 | 42 | 0.03 | CoFe1.8Gd0.2O4 | Gd |  |  | 439.82 | 150 |  | spherical | ferrimagnetic | 139 |  |  |  | 0.2
10.1007, s40195-018-0830-5 | 12 | 40 | 0.0231 | CoFe1.75Gd0.25O4 | Gd |  |  | 439.82 | 150 |  | spherical | ferrimagnetic | 91 |  |  |  | 0.25
10.1007, s40195-018-0830-5 | 17 | 34.49 |  | Zn0.25Mg0.75Fe2O4 | Zn | Mg |  | 439.82 | 265 | 0.5 | spherical | ferrimagnetic | 112 |  |  |  | 0.25 | 0.75
10.1007, s40195-018-0830-5 | 17 | 34.49 |  | Zn0.25Mg0.75Fe2O4 | Zn | Mg |  | 439.82 | 265 | 2.5 | spherical | ferrimagnetic | 97 |  |  |  | 0.25 | 0.75
10.1007, s40195-018-0830-5 | 17 | 34.49 |  | Zn0.25Mg0.75Fe2O4 | Zn | Mg |  | 439.82 | 265 | 5 | spherical | ferrimagnetic | 74 |  |  |  | 0.25 | 0.75
10.1007, s40195-018-0830-5 | 14 | 59 | 0 | Fe3O4 |  |  |  | 439.8 | 312 | 1 | spherical | superparamagnetic | 165.08 |  |  | 0
10.1007, s40195-018-0830-5 | 14 | 59 | 0 | Fe3O4 |  |  |  | 439.8 | 312 | 2 | spherical | superparamagnetic | 147.07 |  |  | 0
10.1007, s40195-018-0830-5 | 14 | 59 | 0 | Fe3O4 |  |  |  | 439.8 | 312 | 3 | spherical | superparamagnetic | 131.72 |  |  | 0
10.1016, j.rinp.2021.105095 | 14 | 59 | 0 | Fe3O4 |  |  |  | 439.8 | 312 | 4 | spherical | superparamagnetic | 119.88 |  |  | 0
10.1016, j.rinp.2021.105095 | 14 | 59 | 0 | Fe3O4 |  |  |  | 439.8 | 312 | 5 | spherical | superparamagnetic | 104.6 |  |  | 0
10.1016, j.jmmm.2016.01.044 | 56 | 87 |  | Fe3O4 |  |  |  | 430 | 1013 |  |  | superparamagnetic | 1474
10.1016, j.jmmm.2016.01.044 | 13.9 | 52.8 | 320.2 | Co0.7Ca0.3Fe2O4 | Co | Ca | oleic acid | 425 | 316 | 0.5 | spherical | superparamagnetic | 142.1 |  |  | 0.24 | 0.7 | 0.3
10.1016, j.jmmm.2016.01.044 | 13.9 | 52.8 | 320.2 | Co0.7Ca0.3Fe2O4 | Co | Ca | oleic acid | 425 | 316 | 1 | spherical | superparamagnetic | 198.4 |  |  | 0.24 | 0.7 | 0.3
10.1016, j.jmmm.2016.01.044 | 13.9 | 52.8 | 320.2 | Co0.7Ca0.3Fe2O4 | Co | Ca | oleic acid | 425 | 316 | 3 | spherical | superparamagnetic | 310.4 |  |  | 0.24 | 0.7 | 0.3
10.1016, j.jmmm.2016.01.044 | 10 | 32 | 0 | Fe3O4 |  |  | Hydroxyapatite, Gelatin | 422 | 265 | 1 | Rod-like | superparamagnetic | 300
10.1016, j.jmmm.2018.06.051 | 10 | 32 | 0 | Fe3O4 |  |  | Hydroxyapatite, Gelatin | 422 | 265 | 5 | Rod-like | superparamagnetic | 100
10.1016, j.jmmm.2018.06.051 | 13.1 | 77.4 | 861 | CoFe2O4 |  |  |  | 416.1 | 126 | 10 | spherical | ferrimagnetic | 149.4 | 1.4 |  | 0.2
10.1016, j.jmmm.2018.06.051 | 13.1 | 77.4 | 861 | CoFe2O4 |  |  |  | 416.1 | 126 | 30 | spherical | ferrimagnetic | 95.3 | 1.4 |  | 0.2
10.1016, j.jmmm.2018.06.051 | 13.1 | 77.4 | 861 | CoFe2O4 |  |  |  | 416.1 | 126 | 50 | spherical | ferrimagnetic | 40.4 | 1.4 |  | 0.2
10.1016, j.jmmm.2018.06.051 | 13.3 | 74.4 | 846 | CoFe2O4 |  |  | chitosan | 416.1 | 126 | 10 | spherical | ferrimagnetic | 267.2 | 1.9 |  | 0.2
10.1016, j.jmmm.2018.06.051 | 13.3 | 74.4 | 846 | CoFe2O4 |  |  | chitosan | 416.1 | 126 | 30 | spherical | ferrimagnetic | 260.6 | 1.9 |  | 0.2
10.1016, j.jmmm.2018.06.051 | 13.3 | 74.4 | 846 | CoFe2O4 |  |  | chitosan | 416.1 | 126 | 50 | spherical | ferrimagnetic | 213.9 | 1.9 |  | 0.2
10.1016, j.jmmm.2018.06.051 | 11.7 | 58.5 | 31 | Fe3O4 |  |  | hyaluronic acid | 416.1 | 126 | 50 |  | superparamagnetic | 315.09 | 0.9 |  | 0.09
10.1016, j.jmmm.2018.06.051 | 11.7 | 58.5 | 31 | Fe3O4 |  |  | hyaluronic acid | 416.1 | 126 | 40 |  | superparamagnetic | 257.51 | 0.9 |  | 0.09
10.1016, j.jsamd.2026.101143 | 11.7 | 58.5 | 31 | Fe3O4 |  |  | hyaluronic acid | 416.1 | 126 | 30 |  | superparamagnetic | 201.21 | 0.9 |  | 0.09
10.1016, j.jsamd.2026.101143 | 11.7 | 58.5 | 31 | Fe3O4 |  |  | hyaluronic acid | 416.1 | 126 | 20 |  | superparamagnetic | 176.25 | 0.9 |  | 0.09
10.1016, j.jsamd.2026.101143 | 11.7 | 58.5 | 31 | Fe3O4 |  |  | hyaluronic acid | 416.1 | 126 | 10 |  | superparamagnetic | 121.02 | 0.9 |  | 0.09
10.1016, j.jsamd.2026.101143 | 11.7 | 58.5 | 31 | Fe3O4 |  |  | hyaluronic acid (in 2 wt% agar) | 416.1 | 126 | 50 |  |  | 208.71 | 0.9 |  | 0.09
10.1016, j.jsamd.2026.101143 | 11.7 | 58.5 | 31 | Fe3O4 |  |  | hyaluronic acid (Oriented in 2 wt% agar) | 416.1 | 126 | 50 |  |  | 249.43 | 0.9 |  | 0.09
10.1016, j.jsamd.2026.101143 | 12.46 | 60.9 | 3.8 | Fe3O4 |  |  | PCL | 416.1 | 126 | 60 | spherical | superparamagnetic | 64
10.1016, j.jsamd.2026.101143 | 8.78 | 66.3 | 3.6 | Fe3O4 |  |  | PCL | 416.1 | 126 | 60 | spherical | superparamagnetic | 85.4
10.1016, j.jsamd.2026.101143 | 13.89 | 63.6 | 3.9 | Fe3O4 |  |  | PCL | 416.1 | 126 | 60 | spherical | superparamagnetic | 65.7
10.1016, j.jsamd.2026.101143 | 19.8 | 46.5 | 0 | Zn0.1Mn0.9Fe2O4 | Zn | Mn |  | 416 | 126 | 30 | nanocube | superparamagnetic | 130 | 0.7 |  |  | 0.1 | 0.9
10.1016, j.jsamd.2026.101143 | 16.7 | 51.2 | 0 | Zn0.2Mn0.8Fe2O4 | Zn | Mn |  | 416 | 126 | 30 | nanocube | superparamagnetic | 69.6 | 0.9 |  |  | 0.2 | 0.8
10.1016, j.jsamd.2026.101143 | 16.7 | 51.2 | 0 | Zn0.2Mn0.8Fe2O4 | Zn | Mn | agar | 416 | 126 | 30 | nanocube | superparamagnetic | 53.9 | 0.9 |  |  | 0.2 | 0.8
10.1016, j.jsamd.2026.101143 | 8.2 | 19.4 | 0 | Zn0.9Mn0.1Fe2O4 | Zn | Mn |  | 416 | 126 | 30 | nanocube | superparamagnetic | 1.5 | 0.8 |  |  | 0.9 | 0.1
10.1016, j.jsamd.2026.101143 | 3.01 | 20.9 |  | CoFe2O4 |  |  | chitosan | 416 | 126 | 5 | spherical | ferrimagnetic | 72.1
10.1016, j.jsamd.2026.101143 | 22.38 | 26.4 | 7.1 | Fe3O4 |  |  | quercetin encapsulated liposomes | 415.9 | 126 | 0.981 | spherical | superparamagnetic | 30.12 |  |  | 0.02
10.1016, j.jsamd.2026.101143 | 2.54 | 24 | 0 | CoFe2O4 |  |  | chitosan | 415.9 | 126 | 50 | spherical | superparamagnetic | 69.9 | 0.7 |  | 0
10.1016, j.rechem.2023.100999 | 2.54 | 24 | 0 | CoFe2O4 |  |  | chitosan | 415.9 | 126 | 50 | spherical | superparamagnetic | 72.1 | 0.7 |  | 0
10.1016, j.rechem.2023.100999 | 19.03 | 39.4 | 26 | Fe3O4 |  |  | citric acid | 415.9 | 126 | 10 | aggregate | superparamagnetic | 74.71 |  |  | 0.04
10.1016, j.rinma.2023.100431 | 23.34 | 61.5 | 51 | Fe3O4 |  |  | citric acid | 415.9 | 126 | 10 | aggregate | superparamagnetic | 211.11 |  |  | 0.07
10.1016, j.rinma.2023.100431 | 7.5 |  | 6.4 | Fe3O4 |  |  |  | 408.53 | 80 | 2 | spherical | superparamagnetic | 15.6
10.1016, j.rinma.2023.100431 | 13 |  | 20.9 | Fe3O4 |  |  |  | 408.53 | 80 | 2 | spherical | superparamagnetic | 39.4
10.1016, j.rinma.2023.100431 | 46 |  | 101.9 | Fe3O4 |  |  |  | 408.53 | 80 | 2 | polyhedron | ferromagnetic | 75.6
10.1016, j.rinma.2023.100431 | 81 |  | 88.9 | Fe3O4 |  |  |  | 408.53 | 80 | 2 | polyhedron | ferromagnetic | 63.7
10.1039, d5ra08765a | 282 |  | 62.4 | Fe3O4 |  |  |  | 408.53 | 80 | 2 | polyhedron | ferromagnetic | 32.5
10.1039, d5ra08765a | 416 |  | 53.9 | Fe3O4 |  |  |  | 408.53 | 80 | 2 | polyhedron | ferromagnetic | 28.9
10.1039, d5ra08765a | 11 | 71 | 50 | CoFe2O4 |  |  | oleic acid | 408 | 316 | 0.5 | spherical | superparamagnetic | 154 | 1.25 |  | 0.07
10.1039, d5ra08765a | 11 | 71 | 50 | CoFe2O4 |  |  | oleic acid | 408 | 316 | 1 | spherical | superparamagnetic | 121.5 | 1.25 |  | 0.07
10.1039, d5ra08765a | 11 |  | 50 | CoFe2O4 |  |  | oleic acid | 408 | 316 | 3 | spherical | superparamagnetic | 74.1 | 1.25 |  | 0.07
10.1039, d5ra08765a | 9 | 54 | 225 | CoFe2O4 |  |  | ZDS | 408 | 316 | 0.5 | spherical | superparamagnetic | 502 | 0.034 |  | 0.15
10.1039, d5ra08765a | 9 | 54 | 225 | CoFe2O4 |  |  | ZDS | 408 | 316 | 1 | spherical | superparamagnetic | 296.3 | 0.034 |  | 0.15
10.1039, d5ra08765a | 9 | 54 | 225 | CoFe2O4 |  |  | ZDS | 408 | 316 | 3 | spherical | superparamagnetic | 260.2 | 0.034 |  | 0.15
10.1039, d5ra08765a | 17.6 | 25 | 3 | Zn0.8Mn0.2Fe2O4 | Mn | Zn |  | 402.2 | 100 | 5 | spherical | ferromagnetic | 61.4 |  |  |  | 0.8 | 0.2
10.1016, j.rineng.2023.101537 | 14.8 | 40 | 1.6 | Co0.2Zn0.6Mn0.2Fe2O4 | Co | Zn |  | 402.2 | 100 | 5 | spherical | ferromagnetic | 99.7 |  |  |  | 0.2 | 0.6
10.1016, j.apsusc.2026.166636 | 14.3 | 42.4 | 4.2 | Co0.3Zn0.5Mn0.2Fe2O4 | Co | Zn |  | 402.2 | 100 | 5 | spherical | ferromagnetic | 141.1 |  |  |  | 0.3 | 0.5
10.1016, j.apsusc.2026.166636 | 16 | 65.6 | 48.4 | Co0.4Zn0.4Mn0.2Fe2O4 | Co | Zn |  | 402.2 | 100 | 5 | spherical | ferromagnetic | 159.4 |  |  |  | 0.4 | 0.4
10.1016, j.apsusc.2026.166636 | 15 | 70.8 | 92.1 | Co0.5Zn0.3Mn0.2Fe2O4 | Co | Zn |  | 402.2 | 100 | 5 | spherical | ferromagnetic | 118.4 |  |  |  | 0.5 | 0.3
10.1016, j.apsusc.2026.166636 | 14.3 | 61.2 |  | Co0.5Zn0.5Fe2O4 | Ca |  |  | 402.12 | 100 | 5 |  | superparamagnetic | 178.6 |  |  |  | 0 | 0.5
10.1016, j.apsusc.2026.166636 | 13.8 | 63 |  | Ca0.1Co0.4Zn0.5Fe2O4 | Ca |  |  | 402.12 | 100 | 5 |  | superparamagnetic | 189.7 |  |  |  | 0.1 | 0.4
10.1016, j.jpcs.2026.113517 | 13.8 | 46.3 |  | Ca0.15Co0.35Zn0.5Fe2O4 | Ca |  |  | 402.12 | 100 | 5 |  | superparamagnetic | 155.5 |  |  |  | 0.15 | 0.35
10.1016, j.jpcs.2026.113517 | 12.4 | 42.3 |  | Ca0.2Co0.3Zn0.5Fe2O4 | Ca |  |  | 402.12 | 100 | 5 |  | superparamagnetic | 137.9 |  |  |  | 0.2 | 0.3
10.1016, j.jpcs.2026.113517 | 12.5 | 66.6 | 0 | Fe3O4 |  |  | citric acid | 400 | 310 | 0.5 | spherical | soft ferrimagnetic | 107.841 | 2.1 |  | Low
10.1016, j.jpcs.2026.113517 | 12.5 | 66.6 | 0 | Fe3O4 |  |  | citric acid | 400 | 310 | 1 | spherical | soft ferrimagnetic | 76.3467 | 2.1 |  | Low
10.1016, j.inoche.2025.115741 | 12.5 | 66.6 | 0 | Fe3O4 |  |  | citric acid | 400 | 310 | 2 | spherical | soft ferrimagnetic | 58.4144 | 2.1 |  | Low
10.1016, j.inoche.2025.115741 | 14.1 | 45.54 | 0 | Fe3O4 |  |  | gold | 400 | 310 | 0.5 | spherical | soft ferrimagnetic | 84.769 | 2.6 |  | Low
10.1016, j.inoche.2025.115741 | 14.1 | 35.28 | 0 | Fe3O4 |  |  | gold & silica | 400 | 310 | 0.5 | spherical | soft ferrimagnetic | 52.084 |  |  | Low
10.1016, j.inoche.2025.115741 | 124 | 69 |  | Fe3O4 |  |  | oleic acid | 400 | 315 | 1 | nanocube | ferrimagnetic | 100 | 12
10.1016, j.inoche.2025.115741 | 124 | 69 |  | Fe3O4 |  |  | oleic acid | 400 | 315 | 2 | nanocube | ferrimagnetic | 132 | 12
10.1016, j.inoche.2025.115741 | 124 | 69 |  | Fe3O4 |  |  | oleic acid | 400 | 315 | 5 | nanocube | ferrimagnetic | 152 | 12
10.1016, j.inoche.2025.115741 | 124 | 42 |  | Fe3O4 |  |  | TMAAD | 400 | 315 | 1 | nanocube | ferrimagnetic | 176 | 12
10.1016, j.inoche.2025.115741 | 124 | 42 |  | Fe3O4 |  |  | TMAAD | 400 | 315 | 2 | nanocube | ferrimagnetic | 85 | 12
10.1016, j.inoche.2025.115741 | 124 | 42 |  | Fe3O4 |  |  | TMAAD | 400 | 315 | 5 | nanocube | ferrimagnetic | 165 | 12
10.1016, j.inoche.2025.115741 | 15.8 | 54.2 |  | Fe3O4 |  |  |  | 400 | 400 |  |  | Superparamagentic | 181
10.1016, j.inoche.2025.115741 | 50 | 30.63 | 18 | Fe3O4 |  |  | HNTs | 400 | 400 | 0.5 | nanotube | superparamagnetic | 94
10.1016, j.inoche.2025.115741 | 50 | 30.63 | 18 | Fe3O4 |  |  | HNTs | 400 | 200 | 0.5 | nanotube | superparamagnetic | 53
10.1016, j.ijbiomac.2025.145441 | 50 | 30.63 | 18 | Fe3O4 |  |  | HNTs | 400 | 400 | 1 | nanotube | superparamagnetic | 75
10.1016, j.ijbiomac.2025.145441 | 50 | 30.63 | 18 | Fe3O4 |  |  | HNTs | 400 | 200 | 1 | nanotube | superparamagnetic | 47
10.1016, j.mtchem.2025.102533 | 50 | 30.63 | 18 | Fe3O4 |  |  | HNTs | 400 | 400 | 2 | nanotube | superparamagnetic | 67
10.1016, j.mtchem.2025.102533 | 50 | 30.63 | 18 | Fe3O4 |  |  | HNTs | 400 | 200 | 2 | nanotube | superparamagnetic | 43
10.1016, j.mtchem.2025.102533 | 32 | 10.1 |  | La0.73Sr0.27MnO3 | Sr |  |  | 400 | 300 | 5 |  | ferromagnetic | 6.67 | 8.1 |  |  | 0.27
10.1016, j.mtchem.2025.102533 | 32 | 11 |  | La0.7Sr0.3MnO3 | Sr |  |  | 400 | 300 | 5 |  | ferromagnetic | 12.7 | 6.9 |  |  | 0.3
10.1016, j.mtchem.2025.102533 | 30 | 10.7 |  | La0.67Sr0.33MnO3 | Sr |  |  | 400 | 300 | 5 |  | ferromagnetic | 8.77 | 6.6 |  |  | 0.33
10.1016, j.mtchem.2025.102533 | 38 | 6.5 |  | La0.73Sr0.27MnO4 | Sr |  | silane | 400 | 300 | 5 |  | ferromagnetic | 4.13 | 7.7 |  |  | 0.27
10.1039, d1ra07407e | 33 | 9.5 |  | La0.7Sr0.3MnO4 | Sr |  | silane | 400 | 300 | 5 |  | ferromagnetic | 16.7 | 7.3 |  |  | 0.3
10.1039, d1ra07407e | 35 | 10.1 |  | La0.67Sr0.33MnO4 | Sr |  | silane | 400 | 300 | 5 |  | ferromagnetic | 4.36 | 7.2 |  |  | 0.33
10.1039, d1ra07407e | 65 | 66 | 0 | Fe3O4 |  |  | UOx | 400 | 362 |  | nanoring | ferrimagnetic | 3284 |  |  | 0
10.1039, d1ra07407e | 65 | 66 | 0 | Fe3O4 |  |  | UOx | 400 | 362 |  | nanoring | ferrimagnetic | 3269 |  |  | 0
10.1039, d1ra07407e | 100 |  |  | Fe0.6Mn0.4O | Fe |  | MPEG | 399.73 | 366 |  | sphericals |  | 535 |  |  |  | 0.6
10.1039, d1ra07407e | 10 | 40.8 | 22 | Fe3O4 |  |  | palmitic acid | 397.29 | 126 |  | spherical | superparamagnetic | 164.5
10.1039, d1ra07407e | 11 | 41 | 27 | Fe3O4 |  |  | stearic acid | 397.29 | 126 |  | spherical | superparamagnetic | 223.9
10.1016, j.rsurfi.2025.100652 | 6.9 | 68.2 | 15.7 | Fe3O4 |  |  | oleic acid | 397.21 | 126 | 32.4 | spherical | superparamagnetic | 190.9 | 0.7
10.1016, j.rsurfi.2025.100652 | 9.6 | 69.9 | 15.7 | Fe3O4 |  |  | oleic acid | 397.21 | 126 | 32.4 | spherical | superparamagnetic | 381.11 | 0.6
10.1016, j.rsurfi.2025.100652 | 10.5 | 69.4 | 17 | Fe3O4 |  |  | oleic acid | 397.21 | 126 | 32.4 | spherical | superparamagnetic | 423.03 | 0.6
10.1016, j.rsurfi.2025.100652 | 10 | 40.8 | 27.6 | Fe3O4 |  |  | palmitic acid | 397.21 | 126 | 40 |  | superparamagnetic | 164.5 | 0.8 |  | 0.02
10.1016, j.rsurfi.2025.100652 | 11 | 41 | 33.9 | Fe3O4 |  |  | stearic acid | 397.21 | 126 | 40 |  | superparamagnetic | 223.9 | 0.7 |  | 0.03
10.1016, j.rsurfi.2025.100652 | 13.1 | 77.4 | 861 | CoFe2O4 |  |  |  | 390.9 | 126 | 10 | spherical | ferrimagnetic | 139.5 | 1.4 |  | 0.2
10.1016, j.apsusc.2026.166636 | 13.1 | 77.4 | 861 | CoFe2O4 |  |  |  | 390.9 | 126 | 30 | spherical | ferrimagnetic | 88.4 | 1.4 |  | 0.2
10.1016, j.apsusc.2026.166636 | 13.1 | 77.4 | 861 | CoFe2O4 |  |  |  | 390.9 | 126 | 50 | spherical | ferrimagnetic | 36.6 | 1.4 |  | 0.2
10.1016, j.apsusc.2026.166636 | 13.3 | 74.4 | 846 | CoFe2O4 |  |  | chitosan | 390.9 | 126 | 10 | spherical | ferrimagnetic | 218.3 | 1.9 |  | 0.2
10.1016, j.nxnano.2025.100141 | 13.3 | 74.4 | 846 | CoFe2O4 |  |  | chitosan | 390.9 | 126 | 30 | spherical | ferrimagnetic | 206.9 | 1.9 |  | 0.2
10.1016, j.nxnano.2025.100141 | 13.3 | 74.4 | 846 | CoFe2O4 |  |  | chitosan | 390.9 | 126 | 50 | spherical | ferrimagnetic | 173.5 | 1.9 |  | 0.2
10.1016, j.nxnano.2025.100141 | 2.54 | 24 | 0 | CoFe2O4 |  |  | chitosan | 390.8 | 126 | 50 | spherical | superparamagnetic | 58.2 | 0.7 |  | 0
10.1016, j.cartre.2023.100305 | 2.54 | 24 | 0 | CoFe2O4 |  |  | chitosan | 390.8 | 126 | 50 | spherical | superparamagnetic | 54.8 | 0.7 |  | 0
10.1016, j.cartre.2023.100305 | 19.03 | 39.4 | 26 | Fe3O4 |  |  | citric acid | 390.8 | 126 | 10 | aggregate | superparamagnetic | 67.19 |  |  | 0.04
10.1016, j.cartre.2023.100305 | 19.59 | 54.5 | 64 | Fe3O4 |  |  | citric acid | 390.8 | 126 | 10 | aggregate | superparamagnetic | 104.01 |  |  | 0.08
10.1016, j.cartre.2023.100305 | 23.34 | 61.5 | 51 | Fe3O4 |  |  | citric acid | 390.8 | 126 | 10 | aggregate | superparamagnetic | 196.95 |  |  | 0.07
10.1016, j.cartre.2023.100305 | 14 | 59 | 0 | Fe3O4 |  |  |  | 389.5 | 313 | 1 | spherical | superparamagnetic | 165.08 |  |  | 0
10.1016, j.cartre.2023.100305 | 20 |  |  | Î³-Fe2O3 |  |  | dextran | 377.1 | 400 |  | spherical | superparamagnetic | 185
10.1016, j.cartre.2023.100305 | 18 |  |  | Fe3O4 |  |  | PEG-Folic acid | 377.1 | 300 |  | spherical | superparamagnetic | 210
10.1016, j.cartre.2023.100305 | 11.2 | 18.2 | 17.59 | Fe3O4 |  |  | ceria | 376.92 | 112 |  | spherical | ferrimagnetic | 10 | 4.1 |  | 0.027
10.1016, j.cartre.2023.100305 | 18.4 | 19.9 | 76.64 | Fe3O4 |  |  | ceria | 376.92 | 112 |  | spherical | ferrimagnetic | 30 | 4.2 |  | 0.121
10.1016, j.cartre.2023.100305 | 13.9 | 52.8 | 320.2 | Co0.7Ca0.3Fe2O4 | Co | Ca | oleic acid | 375 | 316 | 0.5 | spherical | superparamagnetic | 109.5 |  |  | 0.24 | 0.7 | 0.3
10.1016, j.cartre.2023.100305 | 13.9 | 52.8 | 320.2 | Co0.7Ca0.3Fe2O4 | Co | Ca | oleic acid | 375 | 316 | 1 | spherical | superparamagnetic | 163 |  |  | 0.24 | 0.7 | 0.3
10.1016, j.ceramint.2024.07.013 | 13.9 | 52.8 | 320.2 | Co0.7Ca0.3Fe2O4 | Co | Ca | oleic acid | 375 | 316 | 3 | spherical | superparamagnetic | 273.1 |  |  | 0.24 | 0.7 | 0.3
10.1016, j.ceramint.2024.07.013 | 6 | 26.31 | 0 | Mn0.8Zn0.2Fe2O4 |  |  |  | 371.45 | 225 | 100 | spherical | superparamagnetic | 3.51 |  |  |  | 0
10.1016, j.actbio.2022.08.033 | 6 | 23.93 | 0 | Mn0.8Zn0.2Fe1.985Ce0.015O4 | Ce |  |  | 371.45 | 225 | 100 | spherical | superparamagnetic | 3.25 |  |  |  | 0.015
10.1016, j.actbio.2022.08.033 | 6 | 24.66 | 0 | Mn0.8Zn0.2Fe1.970Ce0.030O4 | Ce |  |  | 371.45 | 225 | 100 | spherical | superparamagnetic | 3.2 |  |  |  | 0.03
10.1016, j.actbio.2022.08.033 | 6 | 22.88 | 0 | Mn0.8Zn0.2Fe1.950Ce0.050O4 | Ce |  |  | 371.45 | 225 | 100 | spherical | superparamagnetic | 3.12 |  |  |  | 0.05
10.1016, j.actbio.2022.08.033 | 6 | 21.52 | 0 | Mn0.8Zn0.2Fe1.900Ce0.100O4 | Ce |  |  | 371.45 | 225 | 100 | spherical | superparamagnetic | 3.05 |  |  |  | 0.1
10.1016, j.actbio.2022.08.033 | 19 |  |  | Fe3O4 |  |  | decaic acid | 364.53 | 520 |  | nanocube |  | 2452
10.1016, j.actbio.2022.08.033 | 19 |  |  | Fe3O4 |  |  | PEG | 364.53 | 520 |  | nanocube |  | 2452
10.1039, d5na00072f | 6.9 | 68.2 | 15.7 | Fe3O4 |  |  | oleic acid | 358.25 | 126 | 32.4 | spherical | superparamagnetic | 168.94 | 0.7
10.1039, d1na00153a | 9.6 | 69.9 | 15.7 | Fe3O4 |  |  | oleic acid | 358.25 | 126 | 32.4 | spherical | superparamagnetic | 330.11 | 0.6
10.1039, d1na00153a | 10.5 | 69.4 | 17 | Fe3O4 |  |  | oleic acid | 358.25 | 126 | 32.4 | spherical | superparamagnetic | 392.66 | 0.6
10.1039, d1na00153a | 13.1 | 77.4 | 861 | CoFe2O4 |  |  |  | 358.2 | 126 | 10 | spherical | ferrimagnetic | 125.6 | 1.4 |  | 0.2
10.1016, j.jallcom.2025.184692 | 13.1 | 77.4 | 861 | CoFe2O4 |  |  |  | 358.2 | 126 | 30 | spherical | ferrimagnetic | 84.3 | 1.4 |  | 0.2
10.1016, j.jallcom.2025.184692 | 13.1 | 77.4 | 861 | CoFe2O4 |  |  |  | 358.2 | 126 | 50 | spherical | ferrimagnetic | 34 | 1.4 |  | 0.2
10.1016, j.jallcom.2025.184692 | 13.3 | 74.4 | 846 | CoFe2O4 |  |  | chitosan | 358.2 | 126 | 10 | spherical | ferrimagnetic | 176.4 | 1.9 |  | 0.2
10.1016, j.colsurfa.2025.137106 | 13.3 | 74.4 | 846 | CoFe2O4 |  |  | chitosan | 358.2 | 126 | 30 | spherical | ferrimagnetic | 166.8 | 1.9 |  | 0.2
10.1016, j.bbcan.2025.189490 | 13.3 | 74.4 | 846 | CoFe2O4 |  |  | chitosan | 358.2 | 126 | 50 | spherical | ferrimagnetic | 136.7 | 1.9 |  | 0.2
10.1016, j.bbcan.2025.189490 | 11.7 | 58.5 | 31 | Fe3O4 |  |  | hyaluronic acid | 358.2 | 126 | 50 |  | superparamagnetic | 304.56 | 0.9 |  | 0.09
10.1016, j.bbcan.2025.189490 | 12.46 | 60.9 | 3.8 | Fe3O4 |  |  | PCL | 358.2 | 126 | 60 | spherical | superparamagnetic | 56.8
10.1016, j.bbcan.2025.189490 | 8.78 | 66.3 | 3.6 | Fe3O4 |  |  | PCL | 358.2 | 126 | 60 | spherical | superparamagnetic | 75.9
10.1016, j.bbcan.2025.189490 | 13.89 | 63.6 | 3.9 | Fe3O4 |  |  | PCL | 358.2 | 126 | 60 | spherical | superparamagnetic | 60.4
10.1016, j.magmed.2025.100039 | 22.38 | 26.4 | 7.1 | Fe3O4 |  |  | quercetin encapsulated liposomes | 358.1 | 126 | 0.981 | spherical | superparamagnetic | 26.96 |  |  | 0.02
10.1016, j.magmed.2025.100039 | 2.54 | 24 | 0 | CoFe2O4 |  |  | chitosan | 358.1 | 126 | 50 | spherical | superparamagnetic | 49.1 | 0.7 |  | 0
10.1016, j.magmed.2025.100039 | 2.54 | 24 | 0 | CoFe2O4 |  |  | chitosan | 358.1 | 126 | 50 | spherical | superparamagnetic | 44.3 | 0.7 |  | 0
10.1016, j.magmed.2025.100039 | 19.03 | 39.4 | 26 | Fe3O4 |  |  | citric acid | 358.1 | 126 | 10 | aggregate | superparamagnetic | 60.26 |  |  | 0.04
10.1016, j.magmed.2025.100039 | 19.59 | 54.5 | 64 | Fe3O4 |  |  | citric acid | 358.1 | 126 | 10 | aggregate | superparamagnetic | 95.52 |  |  | 0.08
10.1016, j.colsurfa.2025.138619 | 23.34 | 61.5 | 51 | Fe3O4 |  |  | citric acid | 358.1 | 126 | 10 | aggregate | superparamagnetic | 176.14 |  |  | 0.07
10.1039, d5ra06567d | 13.4 | 32.7 | 76 | CuFe2O4 |  |  | PEG | 358 | 126 | 10 | spherical | superparamagnetic | 192.3 | 0.9 |  | 0.12
10.1039, d5ra08039h | 8.4 | 24.5 | 297 | CuFe2O4 |  |  | trisodium citrate | 358 | 126 | 10 | pseudo-nanocube | superparamagnetic & ferrimagnetic | 116.6 | 0.8 |  | 0.21
10.1039, d5ra08039h | 13.4 | 32.7 | 76 | CuFe2O4 |  |  | PEG | 358 | 126 | 30 | spherical | superparamagnetic | 125.5 | 0.9 |  | 0.12
10.1039, d5ra08039h | 13.4 | 32.7 | 76 | CuFe2O4 |  |  | PEG | 358 | 126 | 50 | spherical | superparamagnetic | 103.4 | 0.9 |  | 0.12
10.1016, j.colsurfa.2025.136792 | 40 |  |  | MnFe2O4 |  |  | PAN | 356 | 317.8 |  |  |  | 139.6
10.1016, j.colsurfa.2025.136792 | 10 | 14.5 | 0 | MnFe2O4 |  |  |  | 351.96 | 765 |  | spherical |  | 42
10.1016, j.colsurfa.2025.136792 | 26.5 | 33 | 0 | CoFe2O4 |  |  | MnFe2O4 | 351.96 | 765 |  | core shell |  | 73
10.1016, j.colsurfa.2025.136792 | 16.1 | 26.4 | 0 | MnFe2O4 |  |  | CoFe2O4 | 351.96 | 765 |  | core shell |  | 160
10.1016, j.colsurfa.2025.136792 | 12.2 | 70.37 |  | Fe3O4 |  |  | PEG | 350 | 765.85 |  | spherical | superparamagnetic | 145.85
10.1016, j.colsurfa.2025.136792 | 10.2 | 49.16 |  | Fe3O4 |  |  | PEG | 350 | 765.85 |  | spherical | superparamagnetic | 81.67
10.1016, j.colsurfa.2025.136792 | 9.06 | 57.5 |  | Fe3O4 |  |  | URO | 339.39 | 386 |  | spherical | superparamagnetic | 38
10.1016, j.colsurfa.2025.136792 | 10.51 | 60.1 |  | Fe3O4 |  |  | NH4HCO3 | 339.39 | 386 |  | spherical | superparamagnetic | 52
10.1016, j.colsurfa.2025.136792 | 10.31 | 60.4 |  | Fe3O4 |  |  | PEG | 339.39 | 386 |  | spherical | superparamagnetic | 42
10.1016, j.colsurfa.2025.136792 | 5.1 | 33.02 | 0 | CoFe2O4 |  |  | Au | 335.9 | 276 | 5 | spherical | superparamagnetic | 54.97 | 0.5
10.1016, j.colsurfa.2025.136792 | 5.1 | 33.02 | 0 | CoFe2O4 |  |  | Au | 335.9 | 276 | 10 | spherical | superparamagnetic | 26.64 | 0.5
10.1016, j.colsurfa.2025.136792 | 4.5 | 42.59 | 7.65 | CoFe2O4 |  |  |  | 335.62 | 276 | 5 | spherical | superparamagnetic | 68.85 | 0.5
10.1016, j.colsurfa.2025.136792 | 4.5 | 42.59 | 7.65 | CoFe2O4 |  |  |  | 335.62 | 276 | 10 | spherical | superparamagnetic | 53.76 | 0.5
10.1016, j.colsurfa.2025.136792 | 10 |  |  | Fe3O4 |  |  | PEG-PANI | 335.619 | 265 |  | sphericals |  | 120
10.1016, j.colsurfa.2025.136792 | 13.5 | 36.7 | 0 | Mn0.2Zn0.8Fe2O4 | Mn | Zn |  | 335.2 | 265.5 | 5 | spherical | superparamagnetic | 85 |  |  |  | 0.2 | 0.8
10.1039, d5ra01897h | 13.5 | 56.2 | 0 | Mn0.5Zn0.5Fe2O4 | Mn | Zn |  | 335.2 | 265.5 | 5 | spherical | superparamagnetic | 130 |  |  |  | 0.5 | 0.5
10.1039, d5ra01897h | 13.5 | 66.9 | 0 | Mn0.8Zn0.2Fe2O4 | Mn | Zn |  | 335.2 | 265.5 | 5 | spherical | superparamagnetic | 110 |  |  |  | 0.8 | 0.2
10.1039, d5ra01897h | 13.5 | 31.5 | 0 | Mn0.2Zn0.8Fe2O4 | Mn | Zn | Starch | 335.2 | 265.5 | 5 | spherical | superparamagnetic | 99 |  |  |  | 0.2 | 0.8
10.1039, d5ra01897h | 13.5 | 49.2 | 0 | Mn0.5Zn0.5Fe2O4 | Mn | Zn | Starch | 335.2 | 265.5 | 5 | spherical | superparamagnetic | 150 |  |  |  | 0.5 | 0.5
10.1016, j.jciso.2025.100142 | 13.5 | 62.8 | 0 | Mn0.8Zn0.2Fe2O4 | Mn | Zn | Starch | 335.2 | 265.5 | 5 | spherical | superparamagnetic | 132 |  |  |  | 0.8 | 0.2
10.1016, j.jciso.2025.100142 | 25 | 33.83 | 53 | MgFe2O4 |  |  |  | 335.2 | 265 | 2 | spherical | ferrimagnetic | 210 | 2
10.1016, j.jciso.2025.100142 | 25 | 33.83 | 53 | MgFe2O4 |  |  |  | 335.2 | 265 | 5 | spherical | ferrimagnetic | 297.45 | 2
10.1016, j.jciso.2025.100142 | 8 | 38 |  | Co0.4Zn0.6Fe2O4 | Co |  | PEG | 335.2 | 265 | 2 | spherical | superparamagnetic | 334.5 | 0.15 |  |  | 0.4 | 0.6
10.1016, j.jciso.2025.100142 | 12 | 46 |  | Mn0.4Zn0.6Fe2O4 | Mn |  | PEG | 335.2 | 265 | 2 | spherical | superparamagnetic | 45 | 0.18 |  |  | 0.4 | 0.6
10.1016, j.jmrt.2024.10.229 | 14 | 37 |  | Ni0.4Zn0.6Fe2O4 | Ni |  | PEG | 335.2 | 265 | 2 | spherical | superparamagnetic | 16 | 0.23 |  |  | 0.4 | 0.6
10.1016, j.jmrt.2024.10.229 | 37 | 45 | 0 | Î²-NaFeO2 |  |  |  | 335.2 | 267 | 2 | spherical | superparamagnetic | 705.86 |  |  | 0
10.1016, j.jmrt.2024.10.229 | 13 | 64 | 0 | MnFe2O4 |  |  | PVP | 335.2 | 265 | 5 | spherical | superparamagnetic | 468.37 |  |  | 0
10.1016, j.jmrt.2024.10.229 | 13 | 64 | 0 | MnFe2O4 |  |  | PVP | 335.2 | 265 | 10 | spherical | superparamagnetic | 378 |  |  | 0
10.1016, j.jmrt.2024.10.229 | 20 |  |  | Fe3O4 |  |  |  | 334.36 | 265 |  |  |  | 38.4
10.1016, j.jmrt.2024.10.229 | 6 |  |  | Fe3O4 |  |  | oleic acid | 334.36 | 265 |  |  |  | 28.3
10.1016, j.jmrt.2024.10.229 | 10 |  |  | Fe3O4 |  |  | PEG | 334.36 | 265 |  |  |  | 33.5
10.1016, j.jmrt.2024.10.229 | 20 |  |  | Fe3O4 |  |  |  | 334.36 | 265 |  | spherical | ferrimagnetic | 38.4
10.1016, j.jmrt.2024.10.229 | 6 |  |  | Fe3O4 |  |  | oleic acid | 334.36 | 265 |  | spherical | superparamagnetic | 28.3
10.1016, j.jmrt.2024.10.229 | 10 |  |  | Fe3O4 |  |  | PEG | 334.36 | 265 |  | spherical | superparamagnetic | 33.5
10.1016, j.jmrt.2024.10.229 | 10 |  |  | Fe3O4 |  |  |  | 326.82 | 265 |  |  |  | 34.6
10.1016, j.jmrt.2024.10.229 | 10 |  |  | Fe3O4 |  |  | oleic acid | 326.82 | 265 |  |  |  | 40.8
10.1016, j.jmrt.2024.10.229 | 10 |  |  | Fe3O4 |  |  |  | 326.82 | 265 |  | spherical | superparamagnetic | 34.6
10.1016, j.jmrt.2024.10.229 | 10 |  |  | Fe3O4 |  |  | oleic acid | 326.82 | 265 |  | spherical | superparamagnetic | 40.8
10.1016, j.jmrt.2024.10.229 | 13.1 | 77.4 | 861 | CoFe2O4 |  |  |  | 323.1 | 126 | 10 | spherical | ferrimagnetic | 109.9 | 1.4 |  | 0.2
10.1039, d4ra03867c | 13.1 | 77.4 | 861 | CoFe2O4 |  |  |  | 323.1 | 126 | 30 | spherical | ferrimagnetic | 72.6 | 1.4 |  | 0.2
10.1016, j.cej.2024.158928 | 13.1 | 77.4 | 861 | CoFe2O4 |  |  |  | 323.1 | 126 | 50 | spherical | ferrimagnetic | 28.3 | 1.4 |  | 0.2
10.1016, j.cej.2024.158928 | 13.3 | 74.4 | 846 | CoFe2O4 |  |  | chitosan | 323.1 | 126 | 10 | spherical | ferrimagnetic | 130.4 | 1.9 |  | 0.2
10.1016, j.cej.2024.158928 | 13.3 | 74.4 | 846 | CoFe2O4 |  |  | chitosan | 323.1 | 126 | 30 | spherical | ferrimagnetic | 119.6 | 1.9 |  | 0.2
10.1016, j.cej.2024.158928 | 13.3 | 74.4 | 846 | CoFe2O4 |  |  | chitosan | 323.1 | 126 | 50 | spherical | ferrimagnetic | 100.5 | 1.9 |  | 0.2
10.1016, j.cej.2024.158928 | 13.4 | 32.7 | 76 | CuFe2O4 |  |  | PEG | 323 | 126 | 10 | spherical | superparamagnetic | 185.2 | 0.9 |  | 0.12
10.1016, j.cej.2024.158928 | 8.4 | 24.5 | 297 | CuFe2O4 |  |  | trisodium citrate | 323 | 126 | 10 | pseudo-nanocube | superparamagnetic & ferrimagnetic | 103.2 | 0.8 |  | 0.21
10.1016, j.cej.2024.158928 | 31 | 45.13 | 86.59 | MnFe2O4 |  |  | citric acid | 322.95 | 178 | 5 | spherical | superparamagnetic | 175 | 2 |  | 0.113
10.1016, j.cej.2024.158928 | 31 | 45.13 | 86.59 | MnFe2O4 |  |  | citric acid | 322.95 | 178 | 10 | spherical | superparamagnetic | 137 | 2 |  | 0.113
10.1016, j.cej.2024.158928 | 31 | 45.13 | 86.59 | MnFe2O4 |  |  | citric acid | 322.95 | 178 | 15 | spherical | superparamagnetic | 100 | 2 |  | 0.113
10.1016, j.cej.2024.158928 | 32 | 29.65 | 18.84 | Mn0.5Zn0.5Fe2O4 | Zn |  | citric acid | 322.95 | 178 | 5 | spherical | superparamagnetic | 19 | 1 |  | 0.053 | 0.5 | 0.5
10.1016, j.cej.2024.158928 | 32 | 29.65 | 18.84 | Mn0.5Zn0.5Fe2O4 | Zn |  | citric acid | 322.95 | 178 | 10 | spherical | superparamagnetic | 18 | 1 |  | 0.053 | 0.5 | 0.5
10.1016, j.cej.2024.158928 | 32 | 29.65 | 18.84 | Mn0.5Zn0.5Fe2O4 | Zn |  | citric acid | 322.95 | 178 | 15 | spherical | superparamagnetic | 14 | 1 |  | 0.053 | 0.5 | 0.5
10.1016, j.cej.2024.158928 | 32 | 29.65 | 18.84 | Mn0.5Zn0.5Fe2O4 | Zn |  | citric acid | 322.95 | 178 | 20 | spherical | superparamagnetic | 13 | 1 |  | 0.053 | 0.5 | 0.5
10.1016, j.cej.2024.158928 | 33 | 53.43 | 1737.8 | CoFe2O4 |  |  | citric acid | 322.95 | 178 | 5 | spherical | ferromagnetic | 18 | 1 |  | 0.335
10.1016, j.cej.2024.158928 | 33 | 53.43 | 1737.8 | CoFe2O4 |  |  | citric acid | 322.95 | 178 | 10 | spherical | ferromagnetic | 14 | 1 |  | 0.335
10.1016, j.cej.2024.158928 | 33 | 53.43 | 1737.8 | CoFe2O4 |  |  | citric acid | 322.95 | 178 | 15 | spherical | ferromagnetic | 13 | 1 |  | 0.335
10.1016, j.cej.2024.158928 | 33 | 53.43 | 1737.8 | CoFe2O4 |  |  | citric acid | 322.95 | 178 | 20 | spherical | ferromagnetic | 10 | 1 |  | 0.335
10.1039, d0na00820f | 51 | 54.38 | 470.33 | Co0.5Zn0.5Fe2O4 | Zn |  | citric acid | 322.95 | 178 | 5 | Octahedral , spherical | ferromagnetic | 303 | 2 |  | 0.273 | 0.5 | 0.5
10.1039, d0na00820f | 51 | 54.38 | 470.33 | Co0.5Zn0.5Fe2O4 | Zn |  | citric acid | 322.95 | 178 | 10 | Octahedral , spherical | ferromagnetic | 226 | 2 |  | 0.273 | 0.5 | 0.5
10.1039, d0na00820f | 51 | 54.38 | 470.33 | Co0.5Zn0.5Fe2O4 | Zn |  | citric acid | 322.95 | 178 | 15 | Octahedral , spherical | ferromagnetic | 203 | 2 |  | 0.273 | 0.5 | 0.5
10.1039, d0na00820f | 12.46 | 60.9 | 3.8 | Fe3O4 |  |  | PCL | 321.8 | 126 | 60 | spherical | superparamagnetic | 52.1
10.1039, d5ma00412h | 8.78 | 66.3 | 3.6 | Fe3O4 |  |  | PCL | 321.8 | 126 | 60 | spherical | superparamagnetic | 69.5
10.1039, d5ma00412h | 13.89 | 63.6 | 3.9 | Fe3O4 |  |  | PCL | 321.8 | 126 | 60 | spherical | superparamagnetic | 54.9
10.1039, d5ma00412h | 2.54 | 24 | 0 | CoFe2O4 |  |  | chitosan | 321.7 | 126 | 50 | spherical | superparamagnetic | 34.9 | 0.7 |  | 0
10.1039, d5ma00412h | 2.54 | 24 | 0 | CoFe2O4 |  |  | chitosan | 321.7 | 126 | 50 | spherical | superparamagnetic | 32 | 0.7 |  | 0
10.1039, d5ma00412h | 19.03 | 39.4 | 26 | Fe3O4 |  |  | citric acid | 321.7 | 126 | 10 | aggregate | superparamagnetic | 49.26 |  |  | 0.04
10.1039, d5ma00412h | 19.59 | 54.5 | 64 | Fe3O4 |  |  | citric acid | 321.7 | 126 | 10 | aggregate | superparamagnetic | 82.07 |  |  | 0.08
10.1039, d5ma00412h | 23.34 | 61.5 | 51 | Fe3O4 |  |  | citric acid | 321.7 | 126 | 10 | aggregate | superparamagnetic | 150.68 |  |  | 0.07
10.1039, d5ma00412h | 15 |  |  | Fe3O4 |  |  | PEG | 314.25 | 300 |  | spherical | superparamagnetic | 240
10.1039, d5ma00412h | 9.3 | 60.5 |  | Fe3O4 |  |  |  | 314 | 635 | 2 | spherical | ferrimagnetic | 164 | 2
10.1039, d5ma00412h | 9.3 | 60.5 |  | Fe3O4 |  |  |  | 314 | 635 | 12.5 | spherical | ferrimagnetic | 44 | 2
10.1039, d5ma00412h | 9.3 | 20.5 |  | Fe3O4 |  |  | M | 314 | 635 | 2 | spherical | ferrimagnetic | 66 | 1.7
10.1039, d5ma00412h | 9.3 | 20.5 |  | Fe3O4 |  |  | M | 314 | 635 | 12.5 | spherical | ferrimagnetic | 55 | 1.7
10.1039, d5ma00412h | 9.3 | 11 |  | Fe3O4 |  |  | Manganese Oxide | 314 | 635 | 2 | spherical | ferrimagnetic | 32 | 1.5
10.1039, d5ma00412h | 9.3 | 11 |  | Fe3O4 |  |  | Manganese Oxide | 314 | 635 | 12.5 | spherical | ferrimagnetic | 26 | 1.5
10.1039, d5ma00412h | 6.9 | 68.2 | 15.7 | Fe3O4 |  |  | oleic acid | 312.99 | 126 | 32.4 | spherical | superparamagnetic | 142.26 | 0.7
10.1016, j.materresbull.2024.113274 | 9.6 | 69.9 | 15.7 | Fe3O4 |  |  | oleic acid | 312.99 | 126 | 32.4 | spherical | superparamagnetic | 272.31 | 0.6
10.1039, d4na00685b | 10.5 | 69.4 | 17 | Fe3O4 |  |  | oleic acid | 312.99 | 126 | 32.4 | spherical | superparamagnetic | 350.73 | 0.6
10.1039, d4na00685b | 11.2 |  |  | Fe3O4 |  |  | pluronic F127 | 307.97 | 400 |  |  |  | 447
10.1039, d4na00685b | 11.2 |  |  | Fe3O4 |  |  | pluronic F127 | 307.96 | 400 |  | spherical | superparamagnetic | 447
10.1039, d4na00685b\ | 15 | 45 | 522 | CoFe2O4 |  |  | poly vinyl alcohol | 307.9 | 120 | 15 |  | ferrimagnetic | 14
10.1016, j.lfs.2024.122558 | 15 | 47.5 | 300 | Zn0.15Co0.85Fe2O4 | Zn |  | poly vinyl alcohol | 307.9 | 120 | 15 |  | ferrimagnetic | 15 |  |  |  | 0.15
10.1016, j.lfs.2024.122558 | 15 | 52 | 150 | Zn0.3Co0.7Fe2.0O4 | Zn |  | poly vinyl alcohol | 307.9 | 120 | 15 |  | ferrimagnetic | 22 |  |  |  | 0.3
10.1016, j.molliq.2020.112734 | 15.2 | 50.5 | 100 | Zn0.4Co0.6Fe2O4 | Zn |  | poly vinyl alcohol | 307.9 | 120 | 15 |  | ferrimagnetic | 25.25 | 0.2 |  |  | 0.4
10.1016, j.molliq.2020.112734 | 15 | 47.5 | 50 | Zn0.5Co0.5Fe2O4 | Zn |  | poly vinyl alcohol | 307.9 | 120 | 15 |  | ferrimagnetic | 23 |  |  |  | 0.5
10.1016, j.molliq.2020.112734 | 15 | 37.5 | 2 | Zn0.7Co0.3Fe2O4 | Zn |  | poly vinyl alcohol | 307.9 | 120 | 15 |  | ferrimagnetic | 0 |  |  |  | 0.7
10.1016, j.molliq.2020.112734 | 15 |  |  | Fe3O4 |  |  | oleic acid | 302 | 200 |  |  |  | 328
10.1016, j.molliq.2020.112734 | 60 |  |  | Fe3O4 |  |  | PEG | 302 | 200 |  |  |  | 145
10.1016, j.molliq.2020.112734 | 19 |  |  | Fe3O4 |  |  |  | 301.68 | 700 |  |  |  | 2277
10.1016, j.molliq.2020.112734 | 10 | 68 | 9.68 | Fe2O3 |  |  | dextran | 301.68 | 765 | 0.1 | spherical | superparamagnetic | 1044
10.1016, j.molliq.2020.112734 | 10 | 68 | 9.68 | Fe2O3 |  |  | dextran | 301.68 | 765 | 1 | spherical | superparamagnetic | 771
10.1016, j.molliq.2020.112734 | 19 |  |  | Fe3O4 |  |  |  | 301.68 | 700 |  | spherical | ferrimagnetic | 2277
10.1016, j.molliq.2020.112734 | 10 | 76 | 12.57 | Fe3O4 |  |  |  | 301.6 | 100 |  | spherical | superparamagnetic | 60.7
10.1016, j.molliq.2020.112734 | 10 | 81 | 12.57 | Fe3O4 |  |  | citrate | 301.6 | 100 |  | spherical | superparamagnetic | 99.8
10.1016, j.molliq.2020.112734 | 10 | 79 | 12.57 | Fe3O4 |  |  | carboxymethylcellulose | 301.6 | 100 |  | spherical | superparamagnetic | 50.8
10.1016, j.cej.2024.151725 | 31 |  |  | MnFe2O4 | Mn | Zn |  | 300.423 | 765 |  | sphericals |  | 400 |  |  |  | 1 | 0
10.1016, j.jrras.2025.101916 | 75 | 60 | 100 | Fe3O4 |  |  |  | 300 | 100 | 10 |  | ferrimagnetic | 42
10.1016, j.jrras.2025.101916 | 37.2 | 48.35 | 145.4 | Ni0.8Zn0.2Fe2O4 | Zn |  |  | 300 | 100 | 25 |  | ferrimagnetic | 28 |  |  |  | 0.2
10.1016, j.mtbio.2025.102363 | 32.7 | 48 | 160 | Ni0.8Zn0.2Fe2O4 | Zn |  |  | 300 | 100 | 25 | aggregate | superparamagnetic | 28 |  |  |  | 0.2
10.1016, j.micromeso.2026.114083 | 31 | 69.5 |  | MnFe2O4 |  |  |  | 300 | 768 |  | spherical |  | 455.3
10.1016, j.ceramint.2015.02.075 | 5.1 | 9.3 | 95 | Fe3O4 |  |  |  | 300 | 100 | 10 | polyhedron | superparamagnetic | 10.1
10.1016, j.jmmm.2015.03.039 | 14.3 | 31.3 | 125 | Fe3O4 |  |  |  | 300 | 100 | 10 | polyhedron | superparamagnetic | 42.2
10.1016, j.jmmm.2015.03.039 | 226.42 | 29.44 | 640 | La0.7Sr0.3Mn0.9Mo0.1O3 | Mo |  |  | 300 | 119 |  |  | ferromagnetic | 8.547 |  |  | 0.645 | 0.1
10.1016, j.jmmm.2015.03.039 | 226.42 | 29.44 | 640 | La0.7Sr0.3Mn0.9Mo0.1O3 | Mo |  |  | 300 | 203 |  |  | ferromagnetic | 12.256 |  |  | 0.645 | 0.1
10.1039, d4ma01101e | 226.42 | 29.44 | 640 | La0.7Sr0.3Mn0.9Mo0.1O3 | Mo |  |  | 300 | 313 |  |  | ferromagnetic | 13.013 |  |  | 0.645 | 0.1
10.1016, j.jmmm.2014.10.042 | 213.73 | 28.4 | 660 | La0.7Sr0.3Mn0.85Mo0.15O3 | Mo |  |  | 300 | 119 |  |  | ferromagnetic | 6.849 |  |  | 0.68 | 0.15
10.1016, j.jmmm.2014.10.042 | 213.73 | 28.4 | 660 | La0.7Sr0.3Mn0.85Mo0.15O3 | Mo |  |  | 300 | 203 |  |  | ferromagnetic | 8.876 |  |  | 0.68 | 0.15
10.1016, j.carbpol.2015.06.010 | 213.73 | 28.4 | 660 | La0.7Sr0.3Mn0.85Mo0.15O3 | Mo |  |  | 300 | 313 |  |  | ferromagnetic | 15.193 |  |  | 0.68 | 0.15
10.1016, j.jconrel.2024.06.055 | 105.46 | 2.43 | 620 | La0.7Sr0.3Mn0.8Mo0.2O3 | Mo |  |  | 300 | 119 |  |  | ferromagnetic | 3.845 |  |  | 0.626 | 0.2
10.1016, j.jconrel.2024.06.055 | 105.46 | 2.43 | 620 | La0.7Sr0.3Mn0.8Mo0.2O3 | Mo |  |  | 300 | 203 |  |  | ferromagnetic | 7.664 |  |  | 0.626 | 0.2
10.1016, j.jconrel.2024.06.055 | 105.46 | 2.43 | 620 | La0.7Sr0.3Mn0.8Mo0.2O3 | Mo |  |  | 300 | 313 |  |  | ferromagnetic | 6.678 |  |  | 0.626 | 0.2
10.1016, j.jconrel.2024.06.055 | 14.6 | 54.4 | 3 | Fe3O4 |  |  |  | 300 | 450 | 1 | spherical | superparamagnetic | 363.7 |  |  |  | 0
10.1016, j.jconrel.2024.06.055 | 13.5 | 53.4 | 32 | Co0.1Fe2.9O4 | Co |  |  | 300 | 450 | 1 | spherical | ferromagnetic | 296.8 |  |  |  | 0.1
10.1016, j.jconrel.2024.06.055 | 16.2 | 55.6 | 232 | Co0.3Fe2.7O4 | Co |  |  | 300 | 450 | 1 | spherical | ferromagnetic | 234.1 |  |  |  | 0.3
10.1016, j.jconrel.2024.06.055 | 20.8 | 61.1 | 445 | Co0.5Fe2.5O4 | Co |  |  | 300 | 450 | 1 | spherical | ferromagnetic | 183.9 |  |  |  | 0.5
10.1016, j.jconrel.2024.06.055 | 24.9 | 71.1 | 770 | Co0.7Fe2.3O4 | Co |  |  | 300 | 450 | 1 | spherical | ferromagnetic | 163 |  |  |  | 0.7
10.1016, j.jconrel.2024.06.055 | 23.8 | 70.4 | 633 | Co0.9Fe2.1O4 | Co |  |  | 300 | 450 | 1 | spherical | ferromagnetic | 179.7 |  |  |  | 0.9
10.1016, j.jconrel.2024.06.055 | 19.4 | 57.4 | 318 | Co1.0Fe2.0O4 | Co |  |  | 300 | 450 | 1 | spherical | ferromagnetic | 196.5 |  |  |  | 1
10.1016, j.jconrel.2024.06.055 | 7.1 | 44 | 0 | Fe3O4 |  |  | oleic acid | 300 | 388.4 | 5 | semi-spherical | superparamagnetic | 190 | 1.4 |  | 0
10.1016, j.jconrel.2024.06.055 | 6.6 | 58 | 0 | Fe3O4 |  |  | DMSA | 300 | 388.4 | 5 | semi-spherical | superparamagnetic | 149 | 1.1 |  | 0
10.1016, j.jconrel.2024.06.055 | 6.6 | 52 | 0 | Fe3O4 |  |  | amisilane (APTES) | 300 | 388.4 | 5 | semi-spherical | superparamagnetic | 119 | 1.2 |  | 0
10.1016, j.jconrel.2024.06.055 | 12.6 | 80 | 0 | Fe3O4 |  |  | TMAOH | 300 | 313 | 5 | spherical | superparamagnetic | 1068.7 | 0.14
10.1016, j.jmmm.2018.11.027 | 12.27 | 80 | 0 | Fe3O4 |  |  | TMAOH | 300 | 313 | 5 | hexagon | superparamagnetic | 322.47 | 0.16
10.1016, j.jmmm.2018.11.027 | 24 | 84 |  | Fe3O4 |  |  | TMAOH | 300 | 313 | 5 | cuboid | ferromagnetic | 254 | 0.4
10.1016, j.jmmm.2018.11.027 | 9 | 68 | 0 | Fe3O4 |  |  | oleic acid | 300 | 102.5 | 1 | spherical | superparamagnetic | 88.01 | 2 |  | 0
10.1016, j.jmmm.2018.11.027 | 25 |  |  | Fe3O4 |  |  | liposome | 300 | 388.4 | 1 | spherical | superparamagnetic | 29.07
10.1016, j.jmmm.2018.11.027 | 25 |  |  | Fe3O4 |  |  |  | 300 | 388.4 | 1 |  |  | 102.54
10.1016, j.jmmm.2018.09.111 | 10 |  |  | Fe3O4 |  |  | polyol | 300 | 765 |  |  |  | 551
10.1016, j.jmmm.2018.09.111 | 124 | 69 |  | Fe3O4 |  |  | oleic acid | 300 | 315 | 1 | nanocube | ferrimagnetic | 23 | 12
10.1016, j.jmmm.2018.09.111 | 124 | 69 |  | Fe3O4 |  |  | oleic acid | 300 | 315 | 2 | nanocube | ferrimagnetic | 32 | 12
10.1016, j.jmmm.2018.06.051 | 124 | 69 |  | Fe3O4 |  |  | oleic acid | 300 | 315 | 5 | nanocube | ferrimagnetic | 38 | 12
10.1016, j.jmmm.2018.06.051 | 124 | 42 |  | Fe3O4 |  |  | TMAAD | 300 | 315 | 1 | nanocube | ferrimagnetic | 55 | 12
10.1016, j.jmmm.2018.06.051 | 124 | 42 |  | Fe3O4 |  |  | TMAAD | 300 | 315 | 2 | nanocube | ferrimagnetic | 55 | 12
10.1016, j.jmmm.2018.06.051 | 124 | 42 |  | Fe3O4 |  |  | TMAAD | 300 | 315 | 5 | nanocube | ferrimagnetic | 68 | 12
10.1016, j.jmmm.2018.06.051 | 11.1 | 36.3 | 6 | Co0.2Zn0.8Fe2O4 | Zn | Co |  | 300 | 340 | 1 | spherical | superparamagnetic | 238.8 | 1.7 |  |  | 0.2 | 0.8
10.1016, j.jmmm.2018.06.051 | 11.1 | 33.4 | 17 | Co0.2Zn0.8Fe2O4 | Zn | Co | chitosan | 300 | 340 | 1 | spherical | superparamagnetic | 291.1 | 1.7 |  |  | 0.2 | 0.8
10.1039, d6ra00215c | 50.7 | 28.12 |  | Zn0.4Fe2.6O4 | Zn |  | MnFe2O4 | 300 | 536.5 | 5 | polyhedron | superparamagnetic | 96.92 | 2.2 |  |  | 0.4
10.1039, d6ra00215c | 12.5 |  |  | Fe2.75Gd0.25O4 | Gd |  |  | 300 | 450 | 1 |  |  | 380.4 | 0.5 |  |  | 0.25
10.1039, d6ra00215c | 24.3 | 60.6 | 96 | MnTb0.03Fe1.97O4 | Tb |  |  | 300 | 450 | 1 | spherical |  | 587.6 | 2.4 |  |  | 0.03
10.1016, j.jmmm.2019.165267 | 23 | 77.8 | 8.4 | MnFe2O4 |  |  | PEG | 300 | 386.25 | 3 | nanocube |  | 521.6 | 5.5 |  | 0.05
10.1016, j.jmmm.2019.165267 | 23 | 77.8 | 8.4 | MnFe2O4 |  |  | chitosan-PEG | 300 | 386.25 | 1 | cuboidal |  | 175.3 | 5.5 |  | 0.05
10.1016, j.jmmm.2019.165267 | 23 | 77.8 | 8.4 | MnFe2O4 |  |  |  | 300 | 386.25 | 1 | cuboidal |  | 326.6 | 5.5 |  | 0.05
10.1016, j.jmmm.2019.165267 | 46.1 |  | 385 | La0.15Ag0.8MnO3 | Ag |  | SDS | 300 | 577 |  |  |  | 38.19 |  |  |  | 0.8
10.1016, j.jmmm.2019.165267 | 192.1 |  |  | La0.15Ag0.8MnO3 | Ag |  | CM-DEX15 | 300 | 808 | 5 |  |  | 41.86 |  |  |  | 0.8
10.1016, j.jmmm.2019.165267 | 8.5 | 65.5 | 994 | CoFe2O4 |  |  |  | 300 | 450 | 4 |  |  | 63.7 | 0.2 |  | 0.35
10.1016, j.jmmm.2019.165267 | 9.1 | 44 | 1828 | CoGd0.05Fe1.95O4 | Gd |  |  | 300 | 450 | 4 |  |  | 57.5 | 0.2 |  | 0.42 | 0.05
10.1016, j.jmmm.2019.165267 | 8.8 | 54.4 | 1470 | CoGd0.15Fe1.85O4 | Gd |  |  | 300 | 450 | 4 |  |  | 95.1 | 0.1 |  | 0.32 | 0.15
10.1016, j.jmmm.2019.165267 | 10.9 | 31.9 | 688 | CoGd0.25Fe1.75O4 | Gd |  |  | 300 | 450 | 4 |  |  | 53.3 | 0.1 |  | 0.35 | 0.25
10.1016, j.jmmm.2019.165267 | 56 | 64 | 95.5 | Î³-Fe2O3 |  |  | DMSA | 299 | 202 | 4 | nanoflower | ferrimagnetic | 305 | 9
10.1016, j.jmmm.2019.165267 | 23 | 70 | 20.1 | Î³-Fe2O3 |  |  | DMSA | 299 | 202 | 4 | anisotropic | ferrimagnetic | 1540 | 3
10.1016, j.jmmm.2019.165267 | 4.4 | 40.8 | 30 | NiFe2O4 |  |  | TMAH and oleic acid | 297.91 | 170 | 4.5 | spherical | superparamagnetic | 11 | 0.15
10.1016, j.jmmm.2019.165267 | 4.43 | 40.8 |  | NiFe2O4 |  |  | TMAH | 297.86 | 170 |  | spherical | ferrimagnetic | 11
10.1016, j.jmmm.2019.165267 | 25 | 33.83 | 53 | MgFe2O4 |  |  |  | 293.3 | 265 | 2 | spherical | ferrimagnetic | 160 | 2
10.1016, j.jmmm.2019.165267 | 25 | 33.83 | 53 | MgFe2O4 |  |  |  | 293.3 | 265 | 5 | spherical | ferrimagnetic | 220 | 2
10.1016, j.jmmm.2018.11.127 | 37 | 45 | 0 | Î²-NaFeO2 |  |  |  | 293.3 | 267 | 2 | spherical | superparamagnetic | 173.2 |  |  | 0
10.1016, j.jmmm.2018.11.127 | 70 | 81.3 | 185.92 | Fe3O4 |  |  | PEI | 289.11 | 110 | 10 | spherical | ferrimagnetic | 220 | 12 |  | 0.36
10.1016, j.jmmm.2018.11.127 | 9.06 | 57.5 |  | Fe3O4 |  |  | URO | 289.11 | 386 |  | spherical | superparamagnetic | 31
10.1016, j.jmmm.2018.11.127 | 10.51 | 60.1 |  | Fe3O4 |  |  | NH4HCO3 | 289.11 | 386 |  | spherical | superparamagnetic | 48
10.1016, j.jmmm.2018.09.007 | 10.31 | 60.4 |  | Fe3O4 |  |  | PEG | 289.11 | 386 |  | spherical | superparamagnetic | 36
10.1016, j.jcis.2019.04.092 | 22 | 74 | 14.07 | Fe3O4 |  |  | oxalic acid | 284 | 191 |  | spheroid | superparamagnetic | 80 | 4 |  | 0.032
10.1016, j.jcis.2019.04.092 | 13.1 | 77.4 | 861 | CoFe2O4 |  |  |  | 279.1 | 126 | 10 | spherical | ferrimagnetic | 99.2 | 1.4 |  | 0.2
10.1016, j.jcis.2019.04.092 | 13.1 | 77.4 | 861 | CoFe2O4 |  |  |  | 279.1 | 126 | 30 | spherical | ferrimagnetic | 58.5 | 1.4 |  | 0.2
10.1016, j.jcis.2019.04.092 | 13.1 | 77.4 | 861 | CoFe2O4 |  |  |  | 279.1 | 126 | 50 | spherical | ferrimagnetic | 23.4 | 1.4 |  | 0.2
10.1016, j.jmmm.2019.01.081 | 13.3 | 74.4 | 846 | CoFe2O4 |  |  | chitosan | 279.1 | 126 | 10 | spherical | ferrimagnetic | 89.7 | 1.9 |  | 0.2
10.1016, j.jmmm.2019.01.081 | 13.3 | 74.4 | 846 | CoFe2O4 |  |  | chitosan | 279.1 | 126 | 30 | spherical | ferrimagnetic | 69.6 | 1.9 |  | 0.2
10.1016, j.physb.2018.09.004 | 13.3 | 74.4 | 846 | CoFe2O4 |  |  | chitosan | 279.1 | 126 | 50 | spherical | ferrimagnetic | 67.5 | 1.9 |  | 0.2
10.1016, j.physb.2018.09.004 | 12.46 | 60.9 | 3.8 | Fe3O4 |  |  | PCL | 279.1 | 126 | 60 | spherical | superparamagnetic | 46.1
10.1016, j.physb.2018.09.004 | 8.78 | 66.3 | 3.6 | Fe3O4 |  |  | PCL | 279.1 | 126 | 60 | spherical | superparamagnetic | 60.8
10.1016, j.physb.2018.09.004 | 13.89 | 63.6 | 3.9 | Fe3O4 |  |  | PCL | 279.1 | 126 | 60 | spherical | superparamagnetic | 47.9
10.1016, j.physb.2018.09.004 | 22.38 | 26.4 | 7.1 | Fe3O4 |  |  | quercetin encapsulated liposomes | 279 | 126 | 0.981 | spherical | superparamagnetic | 22.74 |  |  | 0.02
10.1016, j.jallcom.2018.10.369 | 2.54 | 24 | 0 | CoFe2O4 |  |  | chitosan | 279 | 126 | 50 | spherical | superparamagnetic | 25 | 0.7 |  | 0
10.1016, j.jallcom.2018.10.369 | 2.54 | 24 | 0 | CoFe2O4 |  |  | chitosan | 279 | 126 | 50 | spherical | superparamagnetic | 24.4 | 0.7 |  | 0
10.1016, j.jallcom.2018.10.369 | 13.4 | 32.7 | 76 | CuFe2O4 |  |  | PEG | 279 | 126 | 10 | spherical | superparamagnetic | 177.8 | 0.9 |  | 0.12
10.1016, j.jallcom.2018.10.369 | 8.4 | 24.5 | 297 | CuFe2O4 |  |  | trisodium citrate | 279 | 126 | 10 | pseudo-nanocube | superparamagnetic & ferrimagnetic | 89.7 | 0.8 |  | 0.21
10.1016, j.jallcom.2018.10.369 | 11.7 | 58.5 | 31 | Fe3O4 |  |  | hyaluronic acid | 277.8 | 126 | 50 |  | superparamagnetic | 298.21 | 0.9 |  | 0.09
10.1016, j.jallcom.2018.10.369 | 19 |  |  | Fe3O4 |  |  |  | 276.54 | 325 |  |  |  | 1000
10.1016, j.jallcom.2018.10.369 | 19 |  |  | Fe3O4 |  |  |  | 276.54 | 325 |  | spherical | ferrimagnetic | 1000
10.1016, j.molliq.2019.111549 | 24 |  |  | Fe3O4 |  |  | citrate | 270.26 | 700 |  | nanoflowers |  | 1992
10.1016, j.molliq.2019.111549 | 4.4 | 40.8 | 30 | NiFe2O4 |  |  | TMAH and oleic acid | 270.26 | 170 | 4.5 | spherical | superparamagnetic | 8 | 0.15
10.1016, j.molliq.2019.111549 | 4.46 | 44.7 |  | Fe3O4 |  |  | oleic acid , Hexadecylamine | 270.26 | 114 |  | nanorods | superparamagnetic | 228.51
10.1016, j.molliq.2019.111549 | 7.89 | 80.25 | 3.83 | Fe3O4 |  |  |  | 263.85 | 150 | 2 | spherical | superparamagnetic | 170.43 |  |  | 0.006
10.1016, j.molliq.2019.111549 | 8.21 | 61.22 | 3.32 | Gd0.04Fe2.96O4 | Gd |  |  | 263.85 | 150 | 2 | spherical | superparamagnetic | 191.25 |  |  | 0.006 | 0.04
10.1016, j.physc.2018.02.060 | 8.9 | 47.43 | 7.13 | Gd0.08Fe2.92O4 | Gd |  |  | 263.85 | 150 | 2 | spherical | superparamagnetic | 213.02 |  |  | 0.011 | 0.08
10.1016, j.physc.2018.02.060 | 6.9 | 68.2 | 15.7 | Fe3O4 |  |  | oleic acid | 253.91 | 126 | 32.4 | spherical | superparamagnetic | 105.84 | 0.7
10.1016, j.physc.2018.02.060 | 9.6 | 69.9 | 15.7 | Fe3O4 |  |  | oleic acid | 253.91 | 126 | 32.4 | spherical | superparamagnetic | 214.95 | 0.6
10.1016, j.physc.2018.02.060 | 10.5 | 69.4 | 17 | Fe3O4 |  |  | oleic acid | 253.91 | 126 | 32.4 | spherical | superparamagnetic | 268.32 | 0.6
10.1016, j.eururo.2006.11.023 | 5.1 | 33.02 | 0 | CoFe2O4 |  |  | Au | 251.7 | 276 | 5 | spherical | superparamagnetic | 40.32 | 0.5
10.1016, j.eururo.2006.11.023 | 5.1 | 33.02 | 0 | CoFe2O4 |  |  | Au | 251.7 | 276 | 10 | spherical | superparamagnetic | 21.21 | 0.5
10.1016, j.eururo.2006.11.023 | 25 | 33.83 | 53 | MgFe2O4 |  |  |  | 251.4 | 265 | 2 | spherical | ferrimagnetic | 100 | 2
10.1016, j.eururo.2006.11.023 | 25 | 33.83 | 53 | MgFe2O4 |  |  |  | 251.4 | 265 | 5 | spherical | ferrimagnetic | 140 | 2
10.1016, j.eururo.2006.11.023 | 83 | 76 |  | MnFe2O4 |  |  |  | 251.4 | 355 |  | aggregate |  | 1170
10.1016, j.eururo.2006.11.023 | 4.5 | 42.59 | 7.65 | CoFe2O4 |  |  |  | 251.4 | 276 | 5 | spherical | superparamagnetic | 54.26 | 0.5
10.1016, j.eururo.2006.11.023 | 4.5 | 42.59 | 7.65 | CoFe2O4 |  |  |  | 251.4 | 276 | 10 | spherical | superparamagnetic | 38.82 | 0.5
10.1016, j.eururo.2006.11.023 | 25 |  |  | Fe3O4 |  |  | PLGA-Doxorubicin | 251.4 | 350 |  | spherical | superparamagnetic | 220
10.1016, j.eururo.2006.11.023 | 37 | 45 | 0 | Î²-NaFeO2 |  |  |  | 251.4 | 267 | 2 | spherical | superparamagnetic | 283.1 |  |  | 0
10.1016, j.eururo.2006.11.023 | 37 | 45 | 0 | Î²-NaFeO2 |  |  |  | 251.4 | 267 | 5 | spherical | superparamagnetic | 113.24 |  |  | 0
10.1016, j.jmmm.2024.172062 | 8.362 |  |  | Fe3O4 |  |  | dextran 150 kDa | 251.33 | 357 | 2.506 |  |  | 58.9 | 6.86
10.1016, j.matchemphys.2023.127348 | 8.362 |  |  | Fe3O4 |  |  | dextran 150 kDa | 251.33 | 357 | 3.311 |  |  | 55.4 | 6.86
10.1016, j.matchemphys.2023.127348 | 8.362 |  |  | Fe3O4 |  |  | dextran 150 kDa | 251.33 | 357 | 4.218 |  |  | 58.9 | 6.86
10.1016, j.matchemphys.2023.127348 | 35 |  |  | Fe3O4 |  |  |  | 251.3 | 170 | 5 |  | superparamagnetic | 595
10.1016, j.matchemphys.2023.127348 | 35 |  |  | Fe3O4 |  |  |  | 251.3 | 170 | 5 |  | superparamagnetic | 322
10.1016, j.matchemphys.2023.127348 | 17 | 78 | 716.49 | CoFe2O4 |  |  | 3,4-dihydroxyphenylacetic acid | 251.3 | 393.1 |  | nanocube | ferrimagnetic | 81 | 3 |  | 0.36
10.1016, j.matchemphys.2023.127348 | 23 | 78 | 879.9 | CoFe2O4 |  |  | 3,4-dihydroxyphenylacetic acid | 251.3 | 393.1 |  | nanocube | ferrimagnetic | 333 | 3 |  | 0.38
10.1016, j.jmmm.2025.173086 | 39 | 77 | 766.77 | CoFe2O4 |  |  | 3,4-dihydroxyphenylacetic acid | 251.3 | 393.1 |  | aggregate | ferrimagnetic | 131 | 4 |  | 0.47
10.1016, j.jmmm.2025.173086 | 57 | 79 | 942.75 | CoFe2O4 |  |  | 3,4-dihydroxyphenylacetic acid | 251.3 | 393.1 |  | aggregate | ferrimagnetic | 5 | 7 |  | 0.46
10.1016, j.jallcom.2025.182547 | 70 | 81.3 | 185.92 | Fe3O4 |  |  | PEI | 251.3 | 110 | 10 | spherical | ferrimagnetic | 87 | 12 |  | 0.36
10.1016, j.jallcom.2025.182547 | 70 | 36.1 | 195.98 | Fe3O4 |  |  | PEI and gold | 251.3 | 110 | 10 | spherical | ferrimagnetic | 27 | 12 |  | 0.4
10.1016, j.jallcom.2025.182547 | 70 | 81.3 | 185.92 | Fe3O4 |  |  | PEI | 251.3 | 130 | 10 | spherical | ferrimagnetic | 250 | 12 |  | 0.36
10.1016, j.jallcom.2025.182547 | 70 | 81.3 | 185.92 | Fe3O4 |  |  | PEI | 251.3 | 150 | 10 | spherical | ferrimagnetic | 600 | 12 |  | 0.36
10.1016, j.jallcom.2025.182547 | 70 | 81.3 | 185.92 | Fe3O4 |  |  | PEI | 251.3 | 180 | 10 | spherical | ferrimagnetic | 550 | 12 |  | 0.36
10.1016, j.jallcom.2024.174415 | 10 | 60 | 11 | Fe3O4 |  |  | PEG | 250 | 112 | 10 | octahedron | superparamagnetic | 8.4 | 3 |  | 0.02
10.1016, j.jallcom.2024.174415 | 15 | 72 | 1 | Mn0.4Fe2.6O4 | Mn |  | PEG | 250 | 112 | 10 | octahedron | superparamagnetic | 46 | 5 |  | 0.0014 | 0.4
10.1016, j.jallcom.2024.174415 | 13 | 74 | 9 | Zn0.1Mn0.3Fe2.6O4 | Zn | Mn | PEG | 250 | 112 | 10 | octahedron | superparamagnetic | 37.7 | 4 |  | 0.0162 | 0.1 | 0.3
10.1016, j.ceramint.2025.03.005 | 12 | 81 | 8 | Zn0.2Mn0.2Fe2.6O4 | Zn | Mn | PEG | 250 | 112 | 10 | octahedron | superparamagnetic | 25.1 | 3 |  | 0.0198 | 0.2 | 0.2
10.1016, j.ceramint.2025.03.005 | 13 | 74 | 7 | Zn0.3Mn0.1Fe2.6O4 | Zn | Mn | PEG | 250 | 112 | 10 | octahedron | superparamagnetic | 16.7 | 3 |  | 0.0149 | 0.3 | 0.1
10.1016, j.ceramint.2025.03.005 | 11 | 66 | 14 | Zn0.4Fe2.6O4 | Zn |  | PEG | 250 | 112 | 10 | octahedron | superparamagnetic | 4.2 | 3 |  | 0.0197 | 0.4
10.1016, j.ceramint.2025.03.005 | 7.1 | 19 | 0 | Fe3O4 |  |  | CMC | 250 | 112.6 | 2.5 | spherical | superparamagnetic | 7.5 | 1.6
10.1016, j.ceramint.2025.03.005 | 7.1 | 25 | 400 | Co0.03Fe2.97O4 | Co |  | CMC | 250 | 112.6 | 2.5 | spherical | superparamagnetic | 11.8 | 1.6 |  |  | 0.03
10.1016, j.ceramint.2025.03.005 | 6.9 | 25 | 600 | Co0.05Fe2.95O4 | Co |  | CMC | 250 | 112.6 | 2.5 | spherical | superparamagnetic | 13.3 | 1.5 |  |  | 0.05
10.1016, j.ceramint.2025.03.005 | 7.1 | 25 | 900 | Co0.1Fe2.9O4 | Co |  | CMC | 250 | 112.6 | 2.5 | spherical | superparamagnetic | 13.8 | 1.6 |  |  | 0.1
10.1016, j.ceramint.2025.03.005 | 93.647 | 39.06 | 86.87 | Ba2Co2Fe12O22 | Cr |  | oleic acid | 250 | 114.1 | 10 | Hexagonal plate-like | ferrimagnetic | 38.97 |  |  | 0.2011 | 0
10.1016, j.ceramint.2025.03.005 | 74.737 | 37.63 | 94.66 | Ba2Co2Fe11.9Cr0.1O22 | Cr |  | oleic acid | 250 | 114.1 | 10 | Hexagonal plate-like | ferrimagnetic | 49.56 |  |  | 0.1814 | 0.1
10.1016, j.ceramint.2025.03.005 | 73.42 | 37.17 | 105.84 | Ba2Co2Fe11.8Cr0.2O22 | Cr |  | oleic acid | 250 | 114.1 | 10 | Hexagonal plate-like | ferrimagnetic | 58.56 |  |  | 0.1697 | 0.2
10.1016, j.ceramint.2025.03.005 | 71.256 | 36.39 | 130.14 | Ba2Co2Fe11.7Cr0.3O22 | Cr |  | oleic acid | 250 | 114.1 | 10 | Hexagonal plate-like | ferrimagnetic | 84.39 | 0.565 |  | 0.1571 | 0.3
10.1016, j.ceramint.2025.03.005 | 71.252 | 34.71 | 173.14 | Ba2Co2Fe11.6Cr0.4O22 | Cr |  | oleic acid | 250 | 114.1 | 10 | Hexagonal plate-like | ferrimagnetic | 72.25 |  |  | 0.1538 | 0.4
10.1016, j.ceramint.2025.03.005 | 69.595 | 33.5 | 281.84 | Ba2Co2Fe11.5Cr0.5O22 | Cr |  | oleic acid | 250 | 114.1 | 10 | Hexagonal plate-like | ferrimagnetic | 62.62 |  |  | 0.1528 | 0.5
10.1016, j.ceramint.2025.03.005 | 11.1 | 36.3 | 6 | Co0.2Zn0.8Fe2O4 | Zn | Co |  | 250 | 340 | 1 | spherical | superparamagnetic | 160.7 | 1.7 |  |  | 0.2 | 0.8
10.1016, j.ceramint.2025.03.005 | 11.1 | 33.4 | 17 | Co0.2Zn0.8Fe2O4 | Zn | Co | chitosan | 250 | 340 | 1 | spherical | superparamagnetic | 252.2 | 1.7 |  |  | 0.2 | 0.8
10.1016, j.ceramint.2025.03.005 | 24.3 | 60.6 | 96 | MnTb0.03Fe1.97O4 | Tb |  |  | 250 | 450 | 1 | spherical |  | 459.5 | 2.4 |  |  | 0.03
10.1016, j.ceramint.2025.03.005 | 8.5 | 65.5 | 994 | CoFe2O4 |  |  |  | 250 | 450 | 4 |  |  | 52.3 | 0.2 |  | 0.35
10.1016, j.ceramint.2025.03.005 | 9.1 | 44 | 1828 | CoGd0.05Fe1.95O4 | Gd |  |  | 250 | 450 | 4 |  |  | 42.8 | 0.2 |  | 0.42 | 0.05
10.1016, j.ceramint.2025.03.005 | 8.8 | 54.4 | 1470 | CoGd0.15Fe1.85O4 | Gd |  |  | 250 | 450 | 4 |  |  | 63.8 | 0.1 |  | 0.32 | 0.15
10.1016, j.ceramint.2025.03.005 | 10.9 | 31.9 | 688 | CoGd0.25Fe1.75O4 | Gd |  |  | 250 | 450 | 4 |  |  | 41.8 | 0.1 |  | 0.35 | 0.25
10.1016, j.ceramint.2025.03.005 | 8.8 | 60 | 11 | Fe3O4 |  |  |  | 250 | 112 |  | spherical | superparamagnetic | 8.4
10.1016, j.ceramint.2025.03.005 | 11.8 | 72 | 1 | Mn0.4Fe2.6O4 | Mn | Fe |  | 250 | 112 |  | spherical | superparamagnetic | 46 |  |  |  | 0.4 | 0.6
10.1016, j.ceramint.2025.03.005 | 10.7 | 74 | 9 | Zn0.1Mn0.3Fe2.6O4 | Mn | Zn |  | 250 | 112 |  | spherical | superparamagnetic | 37.7 |  |  |  | 0.1 | 0.3
10.1016, j.ceramint.2025.03.005 | 9.7 | 81 | 8 | Zn0.2Mn0.2Fe2.6O4 | Mn | Zn |  | 250 | 112 |  | spherical | superparamagnetic | 25.1 |  |  |  | 0.2 | 0.2
10.1016, j.jmmm.2022.170290 | 8.8 | 74 | 7 | Zn0.3Mn0.1Fe2.6O4 | Mn | Zn |  | 250 | 112 |  | spherical | superparamagnetic | 16.7 |  |  |  | 0.3 | 0.1
10.1016, j.jmmm.2022.170290 | 7.2 | 66 | 14 | Zn0.4Fe2.6O4 | Zn |  |  | 250 | 112 |  | spherical | superparamagnetic | 4.2 |  |  |  | 0.4
10.1016, j.jmmm.2022.170290 | 8.4 | 22.1 |  | MnFe2O4 |  |  |  | 247 | 74 | 100 | spherical | superparamagnetic | 6.1
10.1016, j.jmmm.2022.170290 | 10.7 | 26.7 |  | MnFe2O4 |  |  |  | 247 | 74 | 100 | spherical | superparamagnetic | 7.9
10.1016, j.jmmm.2022.170290 | 13.3 | 35.8 |  | MnFe2O4 |  |  |  | 247 | 74 | 100 | spherical | superparamagnetic | 9.1
10.1016, j.jmmm.2022.170290 | 13.3 | 35.8 |  | MnFe2O4 |  |  |  | 247 | 74 | 1 | spherical | superparamagnetic | 129.1
10.1016, j.colsurfa.2021.127169 | 9 | 56.37 | 0 | Zn0.15Ni0.85Fe2O4 | Zn | Ni | oleic acid, oleylamine | 245.74 | 316 | 1 | spherical | superparamagnetic | 89.71 |  |  | 0 | 0.15 | 0.85
10.1016, j.colsurfa.2021.127169 | 9 | 56.37 | 0 | Zn0.15Ni0.85Fe2O4 | Zn | Ni | oleic acid, oleylamine | 245.74 | 316 | 2 | spherical | superparamagnetic | 67.54 |  |  | 0 | 0.15 | 0.85
10.1016, j.colsurfa.2021.127169 | 10 | 66.55 | 0 | Zn0.35Ni0.65Fe2O4 | Zn | Ni | oleic acid, oleylamine | 245.74 | 316 | 1 | spherical | superparamagnetic | 62.99 |  |  | 0 | 0.35 | 0.65
10.1016, j.colsurfa.2021.127169 | 10 | 66.55 | 0 | Zn0.35Ni0.65Fe2O4 | Zn | Ni | oleic acid, oleylamine | 245.74 | 316 | 2 | spherical | superparamagnetic | 42.36 |  |  | 0 | 0.35 | 0.65
10.1016, j.colsurfa.2021.127169 | 11 | 52.68 | 0 | Zn0.45Ni0.55Fe2O4 | Zn | Ni | oleic acid, oleylamine | 245.74 | 316 | 1 | spherical | superparamagnetic | 55.13 |  |  | 0 | 0.45 | 0.55
10.1016, j.colsurfa.2021.127169 | 11 | 52.68 | 0 | Zn0.45Ni0.55Fe2O4 | Zn | Ni | oleic acid, oleylamine | 245.74 | 316 | 2 | spherical | superparamagnetic | 30.91 |  |  | 0 | 0.45 | 0.55
10.1016, j.colsurfa.2021.127169 | 4.4 | 40.8 | 30 | NiFe2O4 |  |  | TMAH and oleic acid | 243.86 | 170 | 4.5 | spherical | superparamagnetic | 6 | 0.15
10.1016, j.colsurfa.2021.127169 | 30 |  |  | La0.75Sr0.25MnO3 | Sr |  |  | 240 | 50 |  | cylindrical | ferromagnetic | 39 |  |  |  | 0.25
10.1016, j.colsurfa.2021.127169 | 49 |  |  | La0.75Sr0.25MnO3 | Sr |  |  | 240 | 50 |  | cylindrical | ferromagnetic | 87 |  |  |  | 0.25
10.1016, j.jallcom.2023.170780 | 11.4 | 53 | 24 | Fe3O4 |  |  | sulfate ions | 240 | 109.8 | 5 | spherical | superparamagnetic | 11 | 3.2
10.1016, j.jallcom.2023.170780 | 10.9 | 52 | 25 | Fe3O4 |  |  | sulfate ions | 240 | 109.8 | 5 | spherical | superparamagnetic | 13.3 | 2.9
10.1016, j.jallcom.2023.170780 | 11 | 51 | 24 | Fe3O4 |  |  | sulfate ions | 240 | 109.8 | 5 | spherical | superparamagnetic | 13.7 | 3.5
10.1016, j.jallcom.2023.170780 | 9.7 | 54 | 17 | Fe3O4 |  |  | sulfate ions | 240 | 109.8 | 5 | spherical | superparamagnetic | 7.1 | 2.5
10.1016, j.jallcom.2023.170780 | 9.2 | 49 | 15 | Fe3O4 |  |  | sulfate ions | 240 | 109.8 | 5 | spherical | superparamagnetic | 7 | 3
10.1016, j.jallcom.2023.170780 | 9.8 | 56 | 11 | Fe3O4 |  |  | sulfate ions | 240 | 109.8 | 5 | spherical | superparamagnetic | 6.2 | 2.5
10.1016, j.jallcom.2023.170780 | 8 | 43 | 10 | Fe3O4 |  |  | sulfate ions | 240 | 109.8 | 5 | spherical | superparamagnetic | 2.8 | 2.1
10.1016, j.jallcom.2023.170780 | 10.5 | 35 | 27 | Fe3O4 |  |  | sulfate ions | 240 | 109.8 | 5 | spherical | superparamagnetic | 21.5 | 7.6
10.1016, j.jallcom.2023.170780 | 11.6 | 44 | 17 | Fe3O4 |  |  | sulfate ions | 240 | 109.8 | 5 | spherical | superparamagnetic | 29.1 | 6
10.1016, j.jallcom.2023.170780 | 46.1 |  | 385 | La0.15Ag0.8MnO3 | Ag |  | SDS | 240 | 808 |  |  |  | 33.82 |  |  |  | 0.8
10.1016, j.jallcom.2023.170780 | 46.1 |  | 385 | La0.15Ag0.8MnO3 | Ag |  | SDS | 240 | 728 |  |  |  | 37.15 |  |  |  | 0.8
10.1016, j.jallcom.2023.170780 | 192.1 |  |  | La0.15Ag0.8MnO3 | Ag |  | CM-DEX15 | 240 | 728 | 5 |  |  | 33.48 |  |  |  | 0.8
10.1016, j.jallcom.2023.171868 | 12.963 | 64 | 200 | Î³-Fe2O3 |  |  | oleic acid | 239 | 518.7 | 12.5 | spherical | ferromagnetic | 356 | 0.123
10.1016, j.jallcom.2023.171868 | 6 |  |  | Fe3O4 |  |  | algite | 238.83 | 780 |  | sphericals |  | 308.4
10.1016, j.colsurfa.2020.125986 | 18.5 | 58.5 |  | Fe3O4 |  |  |  | 238.8 | 120 |  |  | Superparamagentic | 18.5
10.1016, j.colsurfa.2020.125986 | 11 | 56.03 |  | Zn0.4Ca0.1Mg0.5Fe2O4 | Zn | Ca |  | 235.2 | 316 | 1 | irregular spherical | ferrimagnetic | 252.67 |  |  |  | 0.4 | 0.1
10.1016, j.colsurfa.2020.125986 | 11 | 56.03 |  | Zn0.4Ca0.1Mg0.5Fe2O4 | Zn | Ca |  | 235.2 | 316 | 3 | irregular spherical | ferrimagnetic | 188.41 |  |  |  | 0.4 | 0.1
10.1016, j.colsurfa.2020.125986 | 12 | 62.75 |  | Zn0.3Ca0.2Mg0.5Fe2O4 | Zn | Ca |  | 235.2 | 316 | 1 | irregular spherical | ferrimagnetic | 69.76 |  |  |  | 0.3 | 0.2
10.1016, j.colsurfa.2020.125986 | 12 | 62.75 |  | Zn0.3Ca0.2Mg0.5Fe2O4 | Zn | Ca |  | 235.2 | 316 | 3 | irregular spherical | ferrimagnetic | 47.44 |  |  |  | 0.3 | 0.2
10.1016, j.colsurfa.2020.125986 | 13.4 | 32.7 | 76 | CuFe2O4 |  |  | PEG | 234 | 126 | 10 | spherical | superparamagnetic | 171.5 | 0.9 |  | 0.12
10.1016, j.colsurfa.2020.125986 | 8.4 | 24.5 | 297 | CuFe2O4 |  |  | trisodium citrate | 234 | 126 | 10 | pseudo-nanocube | superparamagnetic & ferrimagnetic | 72.1 | 0.8 |  | 0.21
10.1016, j.colsurfa.2020.125986 | 13 | 58.29 | 0 | Zn0.35Cu0.15Mg0.5Fe2O4 | Zn | Cu | oleic acid, oleylamine | 232.42 | 316 | 3 | spherical | superparamagnetic | 96.47 |  |  |  | 0.35 | 0.15
10.1016, j.jallcom.2023.171868 | 13 | 67.21 | 0 | Ni0.1Zn0.4Mg0.5Fe2O4 | Ni | Zn |  | 232.4 | 316 | 1 | spherical | superparamagnetic | 191.56 |  |  | 0 | 0.1 | 0.4
10.1016, j.jallcom.2023.171868 | 13 | 67.21 | 0 | Ni0.1Zn0.4Mg0.5Fe2O4 | Ni | Zn |  | 232.4 | 316 | 3 | spherical | superparamagnetic | 137.53 |  |  | 0 | 0.1 | 0.4
10.1016, j.matchemphys.2025.131692 | 12 | 65.22 | 0 | Ni0.2Zn0.3Mg0.5Fe2O4 | Ni | Zn |  | 232.4 | 316 | 1 | spherical | superparamagnetic | 151.61 |  |  | 0 | 0.2 | 0.3
10.1016, j.matchemphys.2025.131692 | 12 | 65.22 | 0 | Ni0.2Zn0.3Mg0.5Fe2O4 | Ni | Zn |  | 232.4 | 316 | 3 | spherical | superparamagnetic | 135.15 |  |  | 0 | 0.2 | 0.3
10.1016, j.jmmm.2026.173902 | 10 | 49.71 | 0 | Ni0.3Zn0.2Mg0.5Fe2O4 | Ni | Zn |  | 232.4 | 316 | 1 | spherical | superparamagnetic | 147.02 |  |  | 0 | 0.3 | 0.2
10.1016, j.jmmm.2026.173902 | 10 | 49.71 | 0 | Ni0.3Zn0.2Mg0.5Fe2O4 | Ni | Zn |  | 232.4 | 316 | 3 | spherical | superparamagnetic | 107.78 |  |  | 0 | 0.3 | 0.2
10.1016, j.jmmm.2026.173902 | 10 | 53.32 | 0 | Mn0.1Ni0.4Zn0.5Fe2O4 | Mn | Ni | oleic acid, oleylamine | 232.4 | 316 | 1 |  | superparamagnetic | 161.2 |  |  |  | 0.1 | 0.4
10.1016, j.jmmm.2026.173902 | 10 | 53.32 | 0 | Mn0.1Ni0.4Zn0.5Fe2O4 | Mn | Ni | oleic acid, oleylamine | 232.4 | 316 | 3 |  | superparamagnetic | 139.8 |  |  |  | 0.1 | 0.4
10.1016, j.jmmm.2024.171718 | 11 | 67.42 | 0 | Mn0.2Ni0.3Zn0.5Fe2O4 | Mn | Ni | oleic acid, oleylamine | 232.4 | 316 | 1 |  | superparamagnetic | 156.9 |  |  |  | 0.2 | 0.3
10.1016, j.jmmm.2024.171718 | 11 | 67.42 | 0 | Mn0.2Ni0.3Zn0.5Fe2O4 | Mn | Ni | oleic acid, oleylamine | 232.4 | 316 | 3 |  | superparamagnetic | 113.7 |  |  |  | 0.2 | 0.3
10.1016, j.jmmm.2024.171718 | 12 | 68.61 | 0 | Mn0.3Ni0.2Zn0.5Fe2O4 | Mn | Ni | oleic acid, oleylamine | 232.4 | 316 | 1 |  | superparamagnetic | 142.9 |  |  |  | 0.3 | 0.2
10.1016, j.jmmm.2024.171718 | 12 | 68.61 | 0 | Mn0.3Ni0.2Zn0.5Fe2O4 | Mn | Ni | oleic acid, oleylamine | 232.4 | 316 | 3 |  | superparamagnetic | 82.9 |  |  |  | 0.3 | 0.2
10.1016, j.jmmm.2024.171718 | 11 | 60.6 | 0 | Zn0.15Cu0.35Mg0.5Fe2O4 | Zn | Cu | oleic acid, oleylamine | 232.32 | 316 | 1 | spherical | superparamagnetic | 169.04 |  |  |  | 0.15 | 0.35
10.1016, j.jmmm.2024.171718 | 11 | 60.6 | 0 | Zn0.15Cu0.35Mg0.5Fe2O4 | Zn | Cu | oleic acid, oleylamine | 232.32 | 316 | 3 | spherical | superparamagnetic | 153.48 |  |  |  | 0.15 | 0.35
10.1016, j.jmmm.2024.171718 | 12 | 61.54 | 0 | Zn0.25Cu0.25Mg0.5Fe2O4 | Zn | Cu | oleic acid, oleylamine | 232.32 | 316 | 1 | spherical | superparamagnetic | 162.17 |  |  |  | 0.25 | 0.25
10.1016, j.jmmm.2024.171718 | 12 | 61.54 | 0 | Zn0.25Cu0.25Mg0.5Fe2O4 | Zn | Cu | oleic acid, oleylamine | 232.32 | 316 | 3 | spherical | superparamagnetic | 115.21 |  |  |  | 0.25 | 0.25
10.1016, j.jmmm.2025.172777 | 14.09 |  |  | Fe3O4 |  |  |  | 230.031 | 110.11 | 5 |  |  | 56.1 | 0.07
10.1016, j.jmmm.2025.172777 | 14.09 |  |  | Fe3O4 |  |  |  | 230.031 | 110.11 | 5 |  |  | 29.2 | 0.07
10.1016, j.jmmm.2025.172777 | 19.06 |  |  | Fe2O3 |  |  |  | 230.031 | 110.11 | 5 |  |  | 50.1 | 3.5
10.1016, j.jmmm.2025.172777 | 19.06 |  |  | Fe2O3 |  |  |  | 230.031 | 110.11 | 5 |  |  | 24 | 3.5
10.1016, j.jmmm.2025.173200 | 153.4 |  |  | Fe3O4 |  |  |  | 230.031 | 110.11 | 5 |  |  | 40.6 | 1.9
10.1016, j.jmmm.2025.173200 | 153.4 |  |  | Fe3O4 |  |  |  | 230.031 | 110.11 | 5 |  |  | 27.8 | 1.9
10.1016, j.jmmm.2025.173200 | 9 |  |  | Fe3O4 |  |  | SiO2, polymer | 226.26 | 105 |  | sphericals |  | 178.5
10.1016, j.jmmm.2025.173200 | 45 | 1.8182 |  | MnFe2O4 |  |  |  | 226 | 336 |  | spherical |  | 27.03
10.1016, j.jmmm.2025.173200 | 46.86 | 0.94 | 57.6 | MnFe2O4 |  |  |  | 226 | 336 | 2 | spherical | superparamagnetic | 18.6
10.1016, j.jmmm.2025.173200 | 46.86 | 0.94 | 57.6 | MnFe2O4 |  |  |  | 226 | 336 | 4 | spherical | superparamagnetic | 13.1
10.1016, j.jmmm.2025.173200 | 46.86 | 0.94 | 57.6 | MnFe2O4 |  |  |  | 226 | 336 | 6 | spherical | superparamagnetic | 11.4
10.1016, j.jmmm.2025.173200 | 46.86 | 0.94 | 57.6 | MnFe2O4 |  |  |  | 226 | 336 | 8 | spherical | superparamagnetic | 4.45
10.1016, j.jmmm.2021.167809 | 48.91 | 1.15 | 66.8 | MnFe2O4 |  |  | ZnS | 226 | 336 | 2 | spherical | superparamagnetic | 29.3
10.1016, j.jmmm.2021.167809 | 48.91 | 1.15 | 66.8 | MnFe2O4 |  |  | ZnS | 226 | 336 | 4 | spherical | superparamagnetic | 14.1
10.1016, j.jmmm.2021.167809 | 48.91 | 1.15 | 66.8 | MnFe2O4 |  |  | ZnS | 226 | 336 | 6 | spherical | superparamagnetic | 8.9
10.1016, j.jmmm.2021.167809 | 48.91 | 1.15 | 66.8 | MnFe2O4 |  |  | ZnS | 226 | 336 | 8 | spherical | superparamagnetic | 7.9
10.1016, j.jmmm.2021.167809 | 33.3 | 76 | 62.85 | MnFe2O4 |  |  | PEG | 225 | 355 |  | spherical | superparamagnetic | 585
10.1016, j.jmmm.2021.167809 | 9 | 56.37 | 0 | Zn0.15Ni0.85Fe2O4 | Zn | Ni | oleic acid, oleylamine | 220.48 | 316 | 1 | spherical | superparamagnetic | 65.03 |  |  | 0 | 0.15 | 0.85
10.1016, j.jmmm.2023.170917 | 9 | 56.37 | 0 | Zn0.15Ni0.85Fe2O4 | Zn | Ni | oleic acid, oleylamine | 220.48 | 316 | 2 | spherical | superparamagnetic | 64.11 |  |  | 0 | 0.15 | 0.85
10.1016, j.jmmm.2023.170917 | 10 | 66.55 | 0 | Zn0.35Ni0.65Fe2O4 | Zn | Ni | oleic acid, oleylamine | 220.48 | 316 | 1 | spherical | superparamagnetic | 61.71 |  |  | 0 | 0.35 | 0.65
10.1016, j.jmmm.2023.170917 | 10 | 66.55 | 0 | Zn0.35Ni0.65Fe2O4 | Zn | Ni | oleic acid, oleylamine | 220.48 | 316 | 2 | spherical | superparamagnetic | 34.49 |  |  | 0 | 0.35 | 0.65
10.1016, j.jmmm.2023.170917 | 11 | 52.68 | 0 | Zn0.45Ni0.55Fe2O4 | Zn | Ni | oleic acid, oleylamine | 220.48 | 316 | 1 | spherical | superparamagnetic | 50.36 |  |  | 0 | 0.45 | 0.55
10.1016, j.jmmm.2023.170917 | 11 | 52.68 | 0 | Zn0.45Ni0.55Fe2O4 | Zn | Ni | oleic acid, oleylamine | 220.48 | 316 | 2 | spherical | superparamagnetic | 28.88 |  |  | 0 | 0.45 | 0.55
10.1016, j.jmmm.2023.170917 | 4.4 | 40.8 | 30 | NiFe2O4 |  |  | TMAH and oleic acid | 216.2 | 170 | 4.5 | spherical | superparamagnetic | 4 | 0.15
10.1016, j.jmmm.2023.170917 | 4.46 | 44.7 |  | Fe3O4 |  |  | oleic acid , Hexadecylamine | 216.2 | 114 |  | nanorods | superparamagnetic | 52.29
10.1016, j.jmmm.2023.170917 | 4.43 | 40.8 |  | NiFe2O4 |  |  | TMAH | 216.08 | 170 |  | spherical | ferrimagnetic | 4
10.1016, j.jmmm.2023.170917 | 40 |  |  | Fe3O4 |  |  |  | 214 | 200 |  |  |  | 850
10.1016, j.jmmm.2023.170917 | 15 |  |  | CoFe2O4 |  |  | poly vinyl alcohol | 213.7 | 120 | 15 |  | ferrimagnetic | 0
10.1016, j.jmmm.2023.170917 | 15 |  |  | Zn0.15Co0.85Fe2O4 | Zn |  | poly vinyl alcohol | 213.7 | 120 | 15 |  | ferrimagnetic | 8 |  |  |  | 0.15
10.1016, j.jmmm.2023.170917 | 15 |  |  | Zn0.3Co0.7Fe2O4 | Zn |  | poly vinyl alcohol | 213.7 | 120 | 15 |  | ferrimagnetic | 10 |  |  |  | 0.3
10.1016, j.jmmm.2023.170917 | 15 |  |  | Zn0.4Co0.6Fe2O4 | Zn |  | poly vinyl alcohol | 213.7 | 120 | 15 |  | ferrimagnetic | 12 |  |  |  | 0.4
10.1016, j.jmmm.2023.170917 | 15 |  |  | Zn0.5Co0.5Fe2O4 | Zn |  | poly vinyl alcohol | 213.7 | 120 | 15 |  | ferrimagnetic | 10 |  |  |  | 0.5
10.1016, j.jmmm.2023.170917 | 6.7 | 71 | 64.7335 | Fe3O4 |  |  | oleic acid | 213.7 | 183 |  | spherical | superparamagnetic | 29.3
10.1016, j.jmmm.2023.170917 | 5.8 | 73 | 64.7335 | Fe3O4 |  |  | lauric acid | 213.7 | 183 |  | spherical | superparamagnetic | 12.5
10.1016, j.jmmm.2023.170917 | 5.8 | 67 | 64.7335 | Fe3O4 |  |  | myristic acid | 213.7 | 183 |  | spherical | superparamagnetic | 23.8
10.1016, j.jmmm.2023.170917 | 13.3 | 70 | 5600 | CoFe2O4 |  |  | MnFe2O4 shell | 213.7 | 183 |  | spherical | ferrimagnetic | 43
10.1016, j.msec.2022.112655 | 11.7 | 77 | 6000 | CoFe2O4 |  |  | MnFe2O4 shell | 213.7 | 183 |  | spherical | ferrimagnetic | 46
10.1016, j.msec.2022.112655 | 83 | 76 |  | MnFe2O4 |  |  | PEG | 213.69 | 355 |  | aggregate |  | 1395
10.1016, j.msec.2022.112655 | 9.06 | 57.5 |  | Fe3O4 |  |  | URO | 213.69 | 386 |  | spherical | superparamagnetic | 13.4
10.1016, j.msec.2022.112655 | 10.51 | 60.1 |  | Fe3O4 |  |  | NH4HCO3 | 213.69 | 386 |  | spherical | superparamagnetic | 69
10.1016, j.msec.2022.112655 | 10.31 | 60.4 |  | Fe3O4 |  |  | PEG | 213.69 | 386 |  | spherical | superparamagnetic | 25
10.1016, j.msec.2022.112655 | 18.3 |  |  | Fe3O4 |  |  | PCBA | 213.6 | 167 | 10 |  | superparamagnetic | 66.5 | 2.1
10.1016, j.physb.2021.413510 | 7.82 | 54.26 | 0.36 | Fe3O4 |  |  | dextran | 213.6 | 347 | 0.25 | spherical | superparamagnetic | 39.38 | 0.77 |  | 0.03
10.1016, j.physb.2021.413510 | 7.82 | 54.26 | 0.36 | Fe3O4 |  |  | dextran | 213.6 | 347 | 2 | spherical | superparamagnetic | 7.64 | 0.77 |  | 0.03
10.1016, j.physb.2021.413510 | 7.82 | 54.26 | 0.36 | Fe3O4 |  |  | dextran | 213.6 | 347 | 10 | spherical | superparamagnetic | 4.13 | 0.77 |  | 0.03
10.1016, j.physb.2021.413510 | 7.82 | 54.26 | 0.36 | Fe3O4 |  |  | dextran | 213.6 | 347 | 25 | spherical | superparamagnetic | 1.92 | 0.77 |  | 0.03
10.1016, j.colsurfa.2025.137117 | 24.38 | 51.35 | 19.26 | Fe3O4 |  |  | hydrochar-like structure | 213.6 | 347 | 0.25 | nanoflower | ferrimagnetic | 254.74 | 0.81 |  | 2.9
10.1016, j.colsurfa.2025.137117 | 24.38 | 51.35 | 19.26 | Fe3O4 |  |  | hydrochar-like structure | 213.6 | 347 | 2 | nanoflower | ferrimagnetic | 92.4 | 0.81 |  | 2.9
10.1016, j.colsurfa.2025.137117 | 24.38 | 51.35 | 19.26 | Fe3O4 |  |  | hydrochar-like structure | 213.6 | 347 | 10 | nanoflower | ferrimagnetic | 103.9 | 0.81 |  | 2.9
10.1016, j.colsurfa.2025.137117 | 24.38 | 51.35 | 19.26 | Fe3O4 |  |  | hydrochar-like structure | 213.6 | 347 | 25 | nanoflower | ferrimagnetic | 143.18 | 0.81 |  | 2.9
10.1016, j.colsurfa.2025.137117 | 45.97 | 24.22 | 2.29 | Fe3O4 |  |  | dextran | 213.6 | 347 | 0.25 | cuboidal and octahedral |  | 39.85 | 0.76 |  | 0.36
10.1016, j.bioadv.2022.213021 | 45.97 | 24.22 | 2.29 | Fe3O4 |  |  | dextran | 213.6 | 347 | 2 | cuboidal and octahedral |  | 13.5 | 0.76 |  | 0.36
10.1016, j.bioadv.2022.213021 | 45.97 | 24.22 | 2.29 | Fe3O4 |  |  | dextran | 213.6 | 347 | 10 | cuboidal and octahedral |  | 8.85 | 0.76 |  | 0.36
10.1016, j.bioadv.2022.213021 | 45.97 | 24.22 | 2.29 | Fe3O4 |  |  | dextran | 213.6 | 347 | 25 | cuboidal and octahedral |  | 8.74 | 0.76 |  | 0.36
10.1016, j.bioadv.2022.213021 | 15 |  |  | Fe3O4 |  |  |  | 210 | 280 |  |  |  | 2.36
10.1016, j.bioadv.2022.213021 | 24 |  |  | Fe3O4 |  |  | gamma-Al2O3 | 210 | 123 |  |  |  | 12.25
10.1016, j.bioadv.2022.213021 | 14 |  |  | Fe3O4 |  |  |  | 210 | 320 |  | spherical | superparamagnetic | 39
10.1016, j.bioadv.2022.213021 | 36 |  |  | Fe3O4 |  |  |  | 210 | 320 |  | spherical | superparamagnetic | 49
10.1016, j.bioadv.2022.213021 | 26 |  |  | Fe3O4 |  |  | Au | 210 | 320 |  | spherical | superparamagnetic | 79
10.1016, j.physb.2025.416960 | 28 |  |  | Fe3O4 |  |  | Gd doped shell | 210 | 320 |  | spherical | superparamagnetic | 132
10.1016, j.physb.2025.416960 | 30 |  |  | Fe3O4 |  |  | Nd doped shell | 210 | 320 |  | spherical | superparamagnetic | 99
10.1016, j.physb.2025.416960 | 25 | 33.83 | 53 | MgFe2O4 |  |  |  | 209.5 | 265 | 2 | spherical | ferrimagnetic | 65 | 2
10.1016, j.physb.2025.416960 | 25 | 33.83 | 53 | MgFe2O4 |  |  |  | 209.5 | 265 | 5 | spherical | ferrimagnetic | 90 | 2
10.3762, bjnano.16.157 | 37 | 45 | 0 | Î²-NaFeO2 |  |  |  | 209.5 | 267 | 2 | spherical | superparamagnetic | 82.8 |  |  | 0
10.3762, bjnano.16.157 | 10.8 | 51.1 | 434.78 | Fe3O4 |  |  | DMSA | 203.63 | 109.8 | 10 | polyhedron | superparamagnetic | 6.7 | 0.8
10.1016, j.mtla.2021.101152 | 14.2 | 74.1 | 349.32 | Fe3O4 |  |  | DMSA | 203.63 | 109.8 | 10 | spherical | superparamagnetic | 45 | 0.5
10.1016, j.mtla.2021.101152 | 17.9 | 88.3 | 371.94 | Fe3O4 |  |  | DMSA | 203.63 | 109.8 | 3 | polyhedron | superparamagnetic | 67 | 1.5
10.1016, j.mtla.2021.101152 | 168 | 46.68 |  | Fe3O4 | Y |  |  | 201.12 | 413 | 3 | spherical | superparamagnetic | 76 | 45 |  |  | 0.01
10.1016, j.mtla.2021.101152 | 13 | 16 | 40 | Zn0.5Ca0.5Fe2O4 | Zn | Ca |  | 201.1 | 337 | 1 | irregular | superparamagnetic | 179.4 |  |  |  | 0.5 | 0.5
10.1016, j.mtla.2021.101152 | 14 | 22 | 130 | Mg0.5Ca0.5Fe2O4 | Mg | Ca |  | 201.1 | 337 | 1 | irregular | soft ferrimagnetic | 338 |  |  | 0.18 | 0.5 | 0.5
10.1016, j.mtla.2021.101152 | 12.57 | 84.5 |  | Fe3O4 |  |  | citrate | 201 | 120 | 5 |  |  | 239 | 3.86
10.1016, j.matchemphys.2024.129050 | 12.57 | 85.2 |  | Fe3O4 |  |  | chitosan shell | 201 | 120 | 5 |  |  | 393 | 3.86
10.1016, j.matchemphys.2024.129050 | 12 | 64 |  | Fe3O4 |  |  |  | 200.1 | 62 |  |  | Superparamagentic | 14
10.1016, j.matchemphys.2024.129050 | 28.3 | 26.83 | 147.2 | La0.76Sr0.24MnO3 |  |  | PEG | 200.1 | 98 | 15 | spherical | superparamagnetic | 22.41 |  |  | 0.1889
10.1016, j.matchemphys.2024.129050 | 28.3 | 26.83 | 147.2 | La0.76Sr0.24MnO3 |  |  | PEG | 200.1 | 256 | 15 | spherical | superparamagnetic | 27.28 |  |  | 0.1889
10.1016, j.matchemphys.2024.129050 | 26.1 | 21.54 | 90.34 | La0.71Pr0.05Sr0.24MnO3 | Pr |  | PEG | 200.1 | 98 | 15 | spheroid | superparamagnetic | 22.9 |  |  | 0.0733 | 0.05
10.1016, j.matchemphys.2024.129050 | 26.1 | 21.54 | 90.34 | La0.71Pr0.05Sr0.24MnO3 | Pr |  | PEG | 200.1 | 256 | 15 | spheroid | superparamagnetic | 47.71 |  |  | 0.0733 | 0.05
10.1016, j.colsurfa.2024.133982 | 28.3 | 26.83 | 147 | La0.76Sr0.24MnO3 |  |  | PEG | 200.1 | 98 | 15 | spherical | superparamagnetic | 22.41 |  |  | 0.1889
10.1016, j.colsurfa.2024.133982 | 28.3 | 26.83 | 147 | La0.76Sr0.24MnO3 |  |  | PEG | 200.1 | 256 | 15 | spherical | superparamagnetic | 27.28 |  |  | 0.1889
10.1016, j.jallcom.2021.158952 | 27 | 16.34 | 30 | La0.75Zr0.01Sr0.24MnO3 | Zr |  | PEG | 200.1 | 98 | 15 | irregular spherical | superparamagnetic | 32.28 |  |  | 0.0483 | 0.01
10.1016, j.jallcom.2021.158952 | 27 | 16.34 | 30 | La0.75Zr0.01Sr0.24MnO3 | Zr |  | PEG | 200.1 | 256 | 15 | irregular spherical | superparamagnetic | 52.64 |  |  | 0.0483 | 0.01
10.1016, j.jallcom.2021.158952 | 50 | 76 | 155 | Fe3O4 |  |  |  | 200 | 55 |  | polyhedron | ferrimagnetic | 4.5 |  |  | 0.5
10.1016, j.jallcom.2021.158952 | 19 | 51 | 0 | Fe3O4 |  |  | dextran | 200 | 55 | 13.4 | spherical | superparamagnetic | 57 | 0.47
10.1016, j.jallcom.2021.158952(25) | 19 | 51 | 0 | Fe3O4 |  |  | dextran | 200 | 55 | 13.4 | spherical | superparamagnetic | 75 | 0.47
10.1016, j.jallcom.2021.158952(26) | 19 | 51 | 0 | Fe3O4 |  |  | dextran | 200 | 55 | 13.4 | spherical | superparamagnetic | 76 | 0.47
10.1016, j.jallcom.2021.158952(27) | 19 | 51 | 0 | Fe3O4 |  |  | dextran | 200 | 55 | 13.4 | spherical | superparamagnetic | 35 | 0.47
10.1016, j.jallcom.2021.158952(28) | 30 |  |  | La0.75Sr0.25MnO3 | Sr |  |  | 200 | 100 |  | cylindrical | ferromagnetic | 69 |  |  |  | 0.25
10.1016, j.jallcom.2021.158952(29) | 49 |  |  | La0.75Sr0.25MnO3 | Sr |  |  | 200 | 100 |  | cylindrical | ferromagnetic | 152 |  |  |  | 0.25
10.1016, j.jallcom.2021.158952(30) | 22.5 |  |  | Î³-Fe2O3 |  |  |  | 200 | 530 | 2.94 | nanoflower | superparamagnetic | 300 | 2.3
10.1016, j.matchemphys.2026.132046 | 21.4 |  |  | Î³-Fe2O3 |  |  | PEG 8 kDa | 200 | 530 | 1.68 | nanoflower | superparamagnetic | 291 | 1.8
10.1016, j.matchemphys.2026.132046 | 21.4 |  |  | Î³-Fe2O3 |  |  | PEG 2 kDa | 200 | 530 | 1.68 | nanoflower | superparamagnetic | 294 | 1.8
10.1016, j.matchemphys.2026.132046 | 21.4 |  |  | Î³-Fe2O3 |  |  | PEG 4 kDa | 200 | 530 | 1.68 | nanoflower | superparamagnetic | 294 | 1.8
10.1016, j.matchemphys.2026.132046 | 21.4 |  |  | Î³-Fe2O3 |  |  | PEG 6 kDa | 200 | 530 | 1.68 | nanoflower | superparamagnetic | 294 | 1.8
10.1016, j.inoche.2025.114902 | 21.4 |  |  | Î³-Fe2O3 |  |  | PEG 20 kDa | 200 | 530 | 1.68 | nanoflower | superparamagnetic | 294 | 1.8
10.1016, j.inoche.2025.114902 | 6.6 |  |  | CoCuFe2O4 |  |  |  | 200 | 746 |  |  |  | 83.3
10.1016, j.inoche.2025.114902 | 2.5 | 4.8 | 250 | Fe3O4 | Fe |  |  | 200 | 268 | 333.33 | spherical | ferromagnetic | 115 |  |  |  | 0.1082
10.1016, j.inoche.2025.114902 | 12.5 | 73.5 | 16 | Gd0.18Fe2.82O4 | Gd |  | SiO2 | 200 | 450 | 1 | spherical | superparamagnetic | 153 |  | high | 0.018 | 0.18
10.1016, j.jallcom.2023.172205 | 12.5 | 73.5 | 16 | Gd0.18Fe2.82O4 | Gd |  | SiO2 | 200 | 450 | 5 | spherical | superparamagnetic | 92 |  | high | 0.018 | 0.18
10.1016, j.jallcom.2023.172205 | 12.5 | 73.5 | 16 | Gd0.18Fe2.82O4 | Gd |  | SiO2 | 200 | 450 | 10 | spherical | superparamagnetic | 79 |  | high | 0.018 | 0.18
10.1016, j.jallcom.2023.172205 | 10 | 47 | 0 | Fe3O4 |  |  |  | 200 | 577 | 8.8 | spherical | superparamagnetic | 83.1 | 2
10.1016, j.jallcom.2023.172205 | 9 | 65 | 0 | Mg0.1Fe2.9O4 | Mg |  |  | 200 | 577 | 3.1 | spherical | superparamagnetic | 45 | 4 |  |  | 0.1
10.1016, j.jallcom.2023.172205 | 7 | 48 | 0 | Mg0.2Fe2.8O4 | Mg |  |  | 200 | 577 | 3.13 | spherical | superparamagnetic | 25 | 3 |  |  | 0.2
10.1016, j.jallcom.2023.172205 | 6 | 31 | 0 | Mg0.2Fe2.8O4 | Mg |  |  | 200 | 577 | 9.2 | spherical | superparamagnetic | 10 | 3 |  |  | 0.4
10.1016, j.jallcom.2023.172205 | 19.8 | 77.29 | 0 | Fe3O4 |  |  | citric acid | 200 | 252 | 3 | pseudo-spherical | superparamagnetic | 52 |  |  | 0 | 0
10.1016, j.jallcom.2023.172205 | 17.8 | 91.38 | 0 | Zn0.10Fe2.90O4 | Zn |  | citric acid | 200 | 252 | 3 | pseudo-spherical | superparamagnetic | 74 |  |  | 0 | 0.1
10.1016, j.jallcom.2023.172205 | 15.2 |  | 0 | Zn0.20Fe2.80O4 | Zn |  | citric acid | 200 | 252 | 3 | pseudo-spherical | superparamagnetic | 91 |  |  | 0 | 0.2
10.1016, j.jallcom.2023.172205 | 12.8 |  | 0 | Zn0.37Fe2.63O4 | Zn |  | citric acid | 200 | 252 | 3 | pseudo-spherical | superparamagnetic | 106 |  |  | 0 | 0.37
10.1016, j.jallcom.2023.172205 | 8.3 |  | 0 | Zn0.56Fe2.44O4 | Zn |  | citric acid | 200 | 252 | 3 | pseudo-spherical | superparamagnetic | 18 |  |  | 0 | 0.56
10.1016, j.jallcom.2023.172205 | 8 |  | 0 | Zn0.66Fe2.34O4 | Zn |  | citric acid | 200 | 252 | 3 | rounded nanocube | superparamagnetic | 5 |  |  | 0 | 0.66
10.1016, j.jallcom.2023.172205 | 4.1 |  | 0 | Zn0.85Fe2.15O4 | Zn |  | citric acid | 200 | 252 | 3 | rounded nanocube | superparamagnetic | 2 |  |  | 0 | 0.85
10.1016, j.ceramint.2023.08.088 | 11.1 | 36.3 | 6 | Co0.2Zn0.8Fe2O4 | Zn | Co |  | 200 | 340 | 1 | spherical | superparamagnetic | 120.9 | 1.7 |  |  | 0.2 | 0.8
10.1016, j.ceramint.2023.08.088 | 11.1 | 33.4 | 17 | Co0.2Zn0.8Fe2O4 | Zn | Co | chitosan | 200 | 340 | 1 | spherical | superparamagnetic | 211.2 | 1.7 |  |  | 0.2 | 0.8
10.1016, j.ceramint.2023.08.088 | 8.45 | 77.9 | 0 | Fe3O4 |  |  |  | 200 | 847 | 5 |  | superparamagnetic | 252.2
10.1016, j.ceramint.2023.08.088 | 8.45 | 77.9 | 0 | Fe3O4 |  |  |  | 200 | 847 | 10 |  | superparamagnetic | 284.8
10.1016, j.ceramint.2023.08.088 | 8.45 | 77.9 | 0 | Fe3O4 |  |  |  | 200 | 847 | 15 |  | superparamagnetic | 285
10.1016, j.ceramint.2023.08.088 | 10.09 | 50.4 | 0 | Fe3O4 |  |  | 58S bioactive glass | 200 | 847 | 50 |  | superparamagnetic | 8.3
10.1016, j.ceramint.2023.08.088 | 9.39 | 34.11 | 0 | Fe3O4 |  |  | 58S bioactive glass | 200 | 847 | 50 |  | superparamagnetic | 33.8
10.1016, j.ceramint.2023.08.088 | 9.68 | 33.6 | 0 | Fe3O4 |  |  | 58S bioactive glass | 200 | 847 | 50 |  | superparamagnetic | 71.7
10.1016, j.ceramint.2023.08.088 | 12.12 | 65.6 | 1.26 | Fe3O4 |  |  |  | 200 | 340 | 1 | spherical | superparamagnetic | 64.78 | 5 |  | 0.1091
10.1016, j.ceramint.2023.08.088 | 12.12 | 65.6 | 1.26 | Fe3O4 |  |  |  | 200 | 340 | 5 | spherical | superparamagnetic | 22.04 | 5 |  | 0.1091
10.1016, j.ceramint.2023.08.088 | 12.12 | 65.6 | 1.26 | Fe3O4 |  |  |  | 200 | 340 | 10 | spherical | superparamagnetic | 17.14 | 5 |  | 0.1091
10.1016, j.ceramint.2023.08.088 | 12.12 | 65.6 | 1.26 | Fe3O4 |  |  |  | 200 | 340 | 15 | spherical | superparamagnetic | 14.21 | 5 |  | 0.1091
10.1016, j.ceramint.2023.08.088 | 50.7 | 28.12 |  | Zn0.4Fe2.6O4 | Zn |  | MnFe2O4 | 200 | 796 | 5 | polyhedron | superparamagnetic | 110.38 | 2.2 |  |  | 0.4
10.1016, j.ceramint.2023.08.088 | 28.3 | 26.83 | 126.4 | La0.76Sr0.24MnO3 |  |  | PEG | 200 | 98 | 15 | spherical | superparamagnetic | 22.41 |  |  | 0.189
10.1016, j.ceramint.2023.08.088 | 28.3 | 26.83 | 126.4 | La0.76Sr0.24MnO3 |  |  | PEG | 200 | 256 | 15 | spherical | superparamagnetic | 27.28 |  |  | 0.189
10.1016, j.ceramint.2023.08.088 | 27 | 21.01 | 51.09 | La0.75Mg0.01Sr0.24MnO3 | Mg |  | PEG | 200 | 98 | 15 | spherical | superparamagnetic | 32.28 |  |  | 0.087 | 0.01
10.1016, j.jmmm.2023.171279 | 27 | 21.01 | 51.09 | La0.75Mg0.01Sr0.24MnO3 | Mg |  | PEG | 200 | 256 | 15 | spherical | superparamagnetic | 52.64 |  |  | 0.087 | 0.01
10.1016, j.jmmm.2023.171279 | 9 | 66.7 | 0 | Fe3O4 |  |  |  | 200 | 450 | 5 |  | superparamagnetic | 23.4 | 1
10.1016, j.jmmm.2025.172999 | 9.5 |  | 0 | Fe2.95Gd0.05O4 | Gd |  |  | 200 | 450 | 5 |  | superparamagnetic | 44.3 | 0.5 |  |  | 0.05
10.1016, j.jmmm.2025.172999 | 9.5 |  | 0 | Fe2.9Gd0.1O4 | Gd |  |  | 200 | 450 | 5 |  | superparamagnetic | 62.7 | 0.5 |  |  | 0.1
10.1016, j.jmmm.2025.172999 | 10 |  | 0 | Fe2.85Gd0.15O4 | Gd |  |  | 200 | 450 | 5 |  | superparamagnetic | 147.1 | 1 |  |  | 0.15
10.1016, j.jmmm.2025.172999 | 11 |  | 0 | Fe2.8Gd0.2O4 | Gd |  |  | 200 | 450 | 5 |  | superparamagnetic | 168 | 1 |  |  | 0.2
10.1016, j.jmmm.2025.172999 | 12.5 |  | 0 | Fe2.75Gd0.25O4 | Gd |  |  | 200 | 450 | 5 |  | superparamagnetic | 237.4 | 0.5 |  |  | 0.25
10.1016, j.jmmm.2025.172999 | 12.5 | 46.1 | 0 | Fe2.7Gd0.3O4 | Gd |  |  | 200 | 450 | 5 |  | superparamagnetic | 114.5 | 0.5 |  |  | 0.3
10.1016, j.jmmm.2025.172999 | 12.5 |  |  | Fe2.75Gd0.25O4 | Gd |  |  | 200 | 450 | 1 |  |  | 204.8 | 0.5 |  |  | 0.25
10.1016, j.jmmm.2025.172999 | 12.5 |  |  | Fe2.75Gd0.25O4 | Gd |  |  | 200 | 450 | 2 |  |  | 150.5 | 0.5 |  |  | 0.25
10.1016, j.jmmm.2025.172999 | 12.5 |  |  | Fe2.75Gd0.25O4 | Gd |  |  | 200 | 450 | 3 |  |  | 115.6 | 0.5 |  |  | 0.25
10.1016, j.jmmm.2025.172999 | 12.5 |  |  | Fe2.75Gd0.25O4 | Gd |  |  | 200 | 450 | 4 |  |  | 128.4 | 0.5 |  |  | 0.25
10.1016, j.jmmm.2025.172999 | 24.3 | 60.6 | 96 | MnTb0.03Fe1.97O4 | Tb |  |  | 200 | 450 | 1 | spherical |  | 376.1 | 2.4 |  |  | 0.03
10.1016, j.jmmm.2025.172999 | 16.3 | 41.7 | 844 | CoFe2O4 |  |  |  | 200 | 450 | 2 | spherical | ferromagnetic | 55.3 | 0.1 |  | 0.309
10.1016, j.ceramint.2025.11.293 | 38.7 | 73.6 | 1110 | CoFe2O4 |  |  |  | 200 | 450 | 2 | spherical | ferromagnetic | 23.5 | 0.1 |  | 0.428
10.1016, j.ceramint.2025.11.293 | 12.4 | 42.6 | 595 | CoFe2O4 |  |  | citric acid | 200 | 450 | 2 | spherical | ferromagnetic | 135.2 | 0.1 |  | 0.272
10.1016, j.inoche.2025.115880 | 28.2 | 55.6 | 660 | CoFe2O4 |  |  |  | 200 | 450 | 2 | spherical | ferromagnetic | 83.3 | 0.1 |  | 0.3597
10.1016, j.inoche.2025.115880 | 12.97 | 67.9 | 0 | Fe3O4 |  |  |  | 200 | 252 | 5 | spherical | superparamagnetic | 63.4 | 1.84
10.1016, j.inoche.2025.115880 | 12.97 | 67.9 | 0 | Fe3O4 |  |  | citric acid | 200 | 252 | 5 | spherical | superparamagnetic | 65.8 | 1.84
10.1016, j.inoche.2025.115880 | 12.97 | 67.9 | 0 | Fe3O4 |  |  | amisilane (APTES) | 200 | 252 | 5 | spherical | superparamagnetic | 67.2 | 1.84
10.1016, j.ceramint.2025.10.167 | 12.97 | 67.9 | 0 | Fe3O4 |  |  | dextran | 200 | 252 | 5 | spherical | superparamagnetic | 55.6 | 1.84
10.1016, j.ceramint.2025.10.167 | 11.5 | 76 | 135 | Fe3O4 |  |  |  | 200 | 450 | 5 | spherical | superparamagnetic | 288
10.1016, j.ceramint.2025.10.167 | 11 | 83 | 112 | Zn0.05Fe2.95O4 | Zn |  |  | 200 | 450 | 5 | spherical | superparamagnetic | 364 |  |  |  | 0.05
10.1016, j.ceramint.2025.12.178 | 11 | 86 | 102 | Zn0.10Fe2.90O4 | Zn |  |  | 200 | 450 | 5 | spherical | superparamagnetic | 385 |  |  |  | 0.1
10.1016, j.ceramint.2025.12.178 | 11 | 91 | 89 | Zn0.15Fe2.85O4 | Zn |  |  | 200 | 450 | 5 | spherical | superparamagnetic | 410 |  |  |  | 0.15
10.1016, j.ceramint.2025.12.178 | 11.5 | 93.5 | 77 | Zn0.20Fe2.80O4 | Zn |  |  | 200 | 450 | 5 | spherical | superparamagnetic | 472 |  |  |  | 0.2
10.1016, j.ceramint.2025.12.178 | 12.5 | 84.15 |  | Zn0.20Fe2.80O4 | Zn |  | PVP | 200 | 450 | 5 | spherical | superparamagnetic | 460 |  |  |  | 0.2
10.1016, j.ceramint.2025.12.178 | 8.5 | 65.5 | 994 | CoFe2O4 |  |  |  | 200 | 450 | 4 |  |  | 32.4 | 0.2 |  | 0.35
10.1016, j.ceramint.2025.12.178 | 9.1 | 44 | 1828 | CoGd0.05Fe1.95O4 | Gd |  |  | 200 | 450 | 4 |  |  | 28.2 | 0.2 |  | 0.42 | 0.05
10.1016, j.ceramint.2025.12.178 | 8.8 | 54.4 | 1470 | CoGd0.15Fe1.85O4 | Gd |  |  | 200 | 450 | 4 |  |  | 49.1 | 0.1 |  | 0.32 | 0.15
10.1016, j.ceramint.2025.12.178 | 10.9 | 31.9 | 688 | CoGd0.25Fe1.75O4 | Gd |  |  | 200 | 450 | 4 |  |  | 27.2 | 0.1 |  | 0.35 | 0.25
10.1016, j.ceramint.2025.12.178 | 3.6 | 30.8 | 7 | Ni0.60Zn0.35Fe2.05O4 | Zn |  |  | 200 | 519 | 12 | spherical | superparamagnetic | 32.8 | 0.3 |  | 0.005 | 0.35
10.1016, j.ceramint.2025.12.178 | 3.6 | 30.8 | 7 | Ni0.60Zn0.35Fe2.05O4 | Zn |  |  | 200 | 746 | 12 | spherical | superparamagnetic | 34.8 | 0.3 |  | 0.005 | 0.35
10.1016, j.matchemphys.2025.131235 | 3.6 | 30.8 | 7 | Ni0.60Zn0.35Fe2.05O4 | Zn |  | citric acid | 200 | 519 | 12 | spherical | superparamagnetic | 41.7 | 0.3 |  | 0.005 | 0.35
10.1016, j.matchemphys.2025.131235 | 3.6 | 30.8 | 7 | Ni0.60Zn0.35Fe2.05O4 | Zn |  | citric acid | 200 | 746 | 12 | spherical | superparamagnetic | 42.6 | 0.3 |  | 0.005 | 0.35
10.1016, j.matchemphys.2025.131235 | 4.4 | 36.3 | 27 | Ni0.60Zn0.35Fe2.05O4 | Zn |  |  | 200 | 519 | 12 | spherical | superparamagnetic | 43.6 | 0.3 |  | 0.021 | 0.35
10.1016, j.matpr.2022.03.417 | 4.4 | 36.3 | 27 | Ni0.60Zn0.35Fe2.05O4 | Zn |  |  | 200 | 746 | 12 | spherical | superparamagnetic | 123.8 | 0.3 |  | 0.021 | 0.35
10.1016, j.matpr.2022.03.417 | 4.4 | 36.3 | 27 | Ni0.60Zn0.35Fe2.05O4 | Zn |  | citric acid | 200 | 519 | 12 | spherical | superparamagnetic | 64 | 0.3 |  | 0.021 | 0.35
10.1016, j.matpr.2022.03.417 | 4.4 | 36.3 | 27 | Ni0.60Zn0.35Fe2.05O4 | Zn |  | citric acid | 200 | 746 | 12 | spherical | superparamagnetic | 131.5 | 0.3 |  | 0.021 | 0.35
10.1016, j.matpr.2022.03.417 | 14.6 | 21 | 160 | Mg0.3Cu0.7Fe2O4 |  |  |  | 200 | 10 |  | spherical | ferrimagnetic | 1000
10.1016, j.materresbull.2022.112035 | 34 | 45 | 168 | Mg0.3Tm0.09Cu0.91Fe2O4 | Tm |  |  | 200 | 10 |  | spherical | ferrimagnetic | 100 |  |  |  | 0.09
10.1016, j.materresbull.2022.112035 | 33 | 82 | 138 | Fe3O4 |  |  | PVP | 200 | 316 | 1 | octahedron | superparamagnetic | 69
10.1016, j.materresbull.2022.112035 | 33 | 82 | 138 | Fe3O4 |  |  | PVP | 200 | 316 | 2 | octahedron | superparamagnetic | 94
10.1016, j.materresbull.2022.112035 | 33 | 82 | 138 | Fe3O4 |  |  | PVP | 200 | 316 | 5 | octahedron | superparamagnetic | 163
10.1016, j.materresbull.2022.112035 | 8.5 | 65 |  | Fe3O4 |  |  |  | 200 | 450 | 0.05 | spherical | superparamagnetic | 23.4
10.1016, j.materresbull.2022.112035 | 8.3 | 55 |  | Fe2.85Gd0.15O4 | Gd |  |  | 200 | 450 | 0.05 | spherical | superparamagnetic | 147.1 |  |  |  | 0.15
10.1016, j.materresbull.2022.112035 | 8.7 | 45 |  | Fe2.75Gd0.25O4 | Gd |  |  | 200 | 450 | 0.05 | spherical | superparamagnetic | 237.4 |  |  |  | 0.25
10.1016, j.materresbull.2022.112035 | 15.4 | 36 | 0 | CoFe2O4 |  |  | oleic acid capped | 199.74 | 252 | 6 | nanocube | superparamagnetic | 85.14 | 2.9
10.1016, j.materresbull.2022.112035 | 15.4 | 36 | 0 | CoFe2O4 |  |  | oleic acid capped | 199.74 | 323 | 6 | nanocube | superparamagnetic | 104.18 | 2.9
10.1016, j.materresbull.2022.112035 | 15.4 | 36 | 0 | CoFe2O4 |  |  | oleic acid capped | 199.74 | 397 | 6 | nanocube | superparamagnetic | 111.04 | 2.9
10.1016, j.materresbull.2022.112035 | 6.9 | 68.2 | 15.7 | Fe3O4 |  |  | oleic acid | 194.84 | 126 | 32.4 | spherical | superparamagnetic | 61.71 | 0.7
10.1016, j.materresbull.2022.112035 | 9.6 | 69.9 | 15.7 | Fe3O4 |  |  | oleic acid | 194.84 | 126 | 32.4 | spherical | superparamagnetic | 130.02 | 0.6
10.1016, j.materresbull.2022.112035 | 10.5 | 69.4 | 17 | Fe3O4 |  |  | oleic acid | 194.84 | 126 | 32.4 | spherical | superparamagnetic | 185.2 | 0.6
10.1016, j.physe.2022.115560 | 13 | 71 |  | Fe3O4 |  |  |  | 193.6 | 522 |  |  | Superparamagentic | 46.1
10.1016, j.physe.2022.115560 | 29.4 | 77.8 | 0 | Fe3O4 |  |  | TEA-TTEG | 192.32 | 522.2 | 0.5 | nanoflower | superparamagnetic | 550.2
10.1016, j.physe.2022.115560 | 23 | 53 | 16 | Ni0.75Zn0.25Fe2O4 | Ni |  | CTAB | 190 | 337 | 2 | spherical | superparamagnetic | 347 |  |  |  | 0.75
10.1016, j.physe.2022.115560 | 11 | 38 | 43 | Ni0.5Zn0.5Fe2O4 | Ni |  | CTAB | 189 | 337 | 2 | spherical | superparamagnetic | 75 |  |  |  | 0.5
10.1016, j.physe.2022.115560 | 11 | 58.18 | 0 | MnFe2O4 |  |  |  | 188.6 | 300 |  | spherical |  | 97
10.1016, j.physe.2022.115560 | 10 | 53.1 |  | MnFe2O4 | Mn |  | lauric acid | 188.5 | 300 |  | spherical |  | 136 | 1.4
10.1016, j.physe.2022.115560 | 10 | 50.3 |  | Fe3O4 |  |  | lauric acid | 188.5 | 300 |  | spherical |  | 168 | 0.7
10.1016, j.physe.2022.115560 | 14 | 59 | 0 | Fe3O4 |  |  |  | 188.5 | 320 | 4 | spherical | superparamagnetic | 34.88 |  |  | 0
10.1016, j.physe.2022.115560 | 14 | 59 | 0 | Fe3O4 |  |  |  | 188.5 | 320 | 4 | spherical | superparamagnetic | 39.66 |  |  | 0
10.1016, j.physe.2022.115560 | 14 | 59 | 0 | Fe3O4 |  |  |  | 188.5 | 320 | 5 | spherical | superparamagnetic | 46.13 |  |  | 0
10.1016, j.physe.2022.115560 | 11.2 | 18.2 | 17.59 | Fe3O4 |  |  | ceria | 188.46 | 112 |  | spherical | ferrimagnetic | 5 | 4.1 |  | 0.027
10.1016, j.physe.2022.115560 | 18.4 | 19.9 | 76.64 | Fe3O4 |  |  | ceria | 188.46 | 112 |  | spherical | ferrimagnetic | 5 | 4.2 |  | 0.121
10.1016, j.physe.2022.115560 | 14.704 | 61.39 | 180.5 | Fe3O4 |  |  |  | 188.24 | 337 | 1 | spherical | ferrimagnetic | 168 | 0.008 |  | 0.00195
10.1016, j.physe.2022.115560 | 13 | 16 | 40 | Zn0.5Ca0.5Fe2O4 | Zn | Ca |  | 188.06 | 337 | 1 | irregular | superparamagnetic | 163.7 |  |  |  | 0.5 | 0.5
10.1016, j.physe.2022.115560 | 14 | 22 | 130 | Mg0.5Ca0.5Fe2O4 | Mg | Ca |  | 188.06 | 337 | 1 | irregular | soft ferrimagnetic | 219.2 |  |  | 0.18 | 0.5 | 0.5
10.1016, j.physe.2022.115560 | 15 | 37 | 41 | Ni0.25Zn0.75Fe2O4 | Ni |  | CTAB | 188 | 337 | 7 | spherical | superparamagnetic | 19 |  |  |  | 0.25
10.1016, j.physe.2022.115560 | 16.4 | 50.1 | 37.05 | Fe3O4 |  |  |  | 188 | 336 | 2 | spherical | ferrimagnetic | 52.84 |  |  | 0.01775
10.1016, j.physe.2022.115560 | 16.4 | 50.1 | 37.05 | Fe3O4 |  |  |  | 188 | 336 | 4 | spherical | ferrimagnetic | 34.98 |  |  | 0.01775
10.1016, j.ceramint.2023.01.101 | 16.4 | 50.1 | 37.05 | Fe3O4 |  |  |  | 188 | 336 | 6 | spherical | ferrimagnetic | 24.21 |  |  | 0.01775
10.1016, j.ceramint.2023.01.101 | 16.9 | 14.01 | 44.38 | Fe3O4 |  |  | ZnS | 188 | 336 | 2 | spherical | ferrimagnetic | 79.69 |  |  | 0.01428
10.1016, j.ceramint.2023.01.101 | 16.9 | 14.01 | 44.38 | Fe3O4 |  |  | ZnS | 188 | 336 | 4 | spherical | ferrimagnetic | 46.12 |  |  | 0.01428
10.1016, j.ceramint.2023.01.101 | 16.9 | 14.01 | 44.38 | Fe3O4 |  |  | ZnS | 188 | 336 | 6 | spherical | ferrimagnetic | 31.72 |  |  | 0.01428
10.1016, j.ceramint.2023.01.101 | 42.5 | 28.92 | 727.02 | Sr2Co2Fe12O22 |  |  |  | 187.6 | 337 | 1 | irregular | soft ferromagnetic | 292.14 |  |  | 0.25
10.1016, j.ceramint.2023.01.101 | 33.12 | 19.05 | 331.31 | Sr2Co2Fe11.97Cu0.03O22 | Cu |  |  | 187.6 | 337 | 1 | irregular | soft ferromagnetic | 213 |  |  | 0.2 | 0.03
10.1016, j.ceramint.2023.01.101 | 41.31 | 20.31 | 261.07 | Sr2Co2Fe11.95Cu0.05O22 | Cu |  |  | 187.6 | 337 | 1 | irregular | soft ferromagnetic | 190.98 |  |  | 0.21 | 0.05
10.1016, j.ceramint.2023.01.101 | 39.8 | 17.97 | 549.87 | Sr2Co2Fe11.93Cu0.07O22 | Cu |  |  | 187.6 | 337 | 1 | irregular | soft ferromagnetic | 233 |  |  | 0.22 | 0.07
10.1016, j.ceramint.2023.01.101 | 80.82 | 21.46 | 416.4 | Co0.8Zn0.2Fe2O4 | Mn |  |  | 187.54 | 337 | 1 | irregular |  | 334.95 |  |  | 0.41 | 0
10.1016, j.ceramint.2023.01.101 | 69.12 | 55.56 | 417.9 | Co0.8Zn0.2Fe1.95Mn0.05O4 | Mn |  |  | 187.54 | 337 | 1 | irregular |  | 320.97 |  |  | 0.42 | 0.05
10.1016, j.ceramint.2023.01.101 | 68.14 | 30.51 | 389.4 | Co0.8Zn0.2Fe1.9Mn0.1O4 | Mn |  |  | 187.54 | 337 | 1 | irregular |  | 325.65 |  |  | 0.42 | 0.1
10.1016, j.ceramint.2023.01.101 | 87.82 | 20.64 | 275.7 | Co0.8Zn0.2Fe1.85Mn0.15O4 | Mn |  |  | 187.54 | 337 | 1 | irregular |  | 719.52 |  |  | 0.37 | 0.15
10.1016, j.ceramint.2023.01.101 | 121.82 | 65.72 | 272.7 | Co0.8Zn0.2Fe1.8Mn0.2O4 | Mn |  |  | 187.54 | 337 | 1 | irregular |  | 467.47 |  |  | 0.33 | 0.2
10.1016, j.ceramint.2023.01.101 | 43.4 | 28.92 | 727.02 | Sr2Co2Fe12O22 |  |  |  | 187.5 | 337 | 1 | irregular platelets and rod-like | soft ferrimagnetic | 292.14 | 1.38 |  | 0.25
10.1016, j.ceramint.2023.01.101 | 42.92 | 23.47 | 826.13 | Sr2Co2Fe11.64Cr0.36O22 | Cr |  |  | 187.5 | 337 | 1 | irregular platelets and rod-like | soft ferrimagnetic | 283.84 | 1.68 |  | 0.26 | 0.03
10.1016, j.ceramint.2023.01.101 | 42.41 | 18.46 | 486.09 | Sr2Co2Fe11.4Cr0.6O22 | Cr |  |  | 187.5 | 337 | 1 | irregular platelets and rod-like | soft ferrimagnetic | 296.49 | 1.31 |  | 0.18 | 0.05
10.1016, j.ceramint.2023.01.101 | 33.54 | 22.46 | 884.91 | Sr2Co2Fe11.16Cr0.84O22 | Cr |  |  | 187.5 | 337 | 1 | irregular platelets and rod-like | soft ferrimagnetic | 253.28 | 1.39 |  | 0.29 | 0.07
10.1016, j.ceramint.2023.01.101 | 18.2 | 22.03 | 2154.5 | CoCr2O4 | Gd |  |  | 187.49 | 337 | 1 | spherical | ferrimagnetic | 35.31 |  |  |  | 0
10.1016, j.ceramint.2023.01.101 | 9.3 | 26.68 | 1481.3 | CoGd0.04Cr1.96O4 | Gd |  |  | 187.49 | 337 | 1 | spherical | ferrimagnetic | 33.53 |  |  |  | 0.04
10.1016, j.ceramint.2023.01.101 | 8.2 | 29.85 | 1147.2 | CoGd0.08Cr1.92O4 | Gd |  |  | 187.49 | 337 | 1 | spherical | ferrimagnetic | 32.61 |  |  |  | 0.08
10.1016, j.ceramint.2023.01.101 | 6.8 | 33.02 | 1060.4 | CoGd0.12Cr1.88O4 | Gd |  |  | 187.49 | 337 | 1 | spherical | ferrimagnetic | 32.22 |  |  |  | 0.12
10.1016, j.ceramint.2023.01.101 | 10.5 | 47.33 | 835.9 | Cu0.15Co0.85Fe2O4 | Cu |  |  | 187.49 | 337 | 1 | spherical | ferromagnetic | 336.5 | 0.98 |  | 0.268 | 0.15
10.1016, j.ceramint.2023.01.101 | 10.5 | 47.33 | 835.9 | Cu0.15Co0.85Fe2O4 | Cu |  |  | 187.49 | 337 | 2 | spherical | ferromagnetic | 210.53 | 0.98 |  | 0.268 | 0.15
10.1016, j.ceramint.2023.01.101 | 10.5 | 47.33 | 835.9 | Cu0.15Co0.85Fe2O4 | Cu |  |  | 187.49 | 337 | 3 | spherical | ferromagnetic | 171.63 | 0.98 |  | 0.268 | 0.15
10.1016, j.ceramint.2023.01.101 | 10.7 | 64.41 | 450 | Cu0.31Co0.69Fe2O4 | Cu |  |  | 187.49 | 337 | 1 | spherical | ferromagnetic | 446 | 0.91 |  | 0.153 | 0.31
10.1016, j.ceramint.2023.01.101 | 10.7 | 64.41 | 450 | Cu0.31Co0.69Fe2O4 | Cu |  |  | 187.49 | 337 | 2 | spherical | ferromagnetic | 257.44 | 0.91 |  | 0.153 | 0.31
10.1016, j.ceramint.2023.01.101 | 10.7 | 64.41 | 450 | Cu0.31Co0.69Fe2O4 | Cu |  |  | 187.49 | 337 | 3 | spherical | ferromagnetic | 185.35 | 0.91 |  | 0.153 | 0.31
10.1016, j.ceramint.2023.01.101 | 10.9 | 49.72 | 168.44 | Cu0.47Co0.53Fe2O4 | Cu |  |  | 187.49 | 337 | 1 | spherical | ferromagnetic | 374.25 | 0.86 |  | 0.087 | 0.47
10.1016, j.ceramint.2023.01.101 | 10.9 | 49.72 | 168.44 | Cu0.47Co0.53Fe2O4 | Cu |  |  | 187.49 | 337 | 2 | spherical | ferromagnetic | 197.94 | 0.86 |  | 0.087 | 0.47
10.1016, j.ceramint.2023.01.101 | 10.9 | 49.72 | 168.44 | Cu0.47Co0.53Fe2O4 | Cu |  |  | 187.49 | 337 | 3 | spherical | ferromagnetic | 97.25 | 0.86 |  | 0.087 | 0.47
10.1039, d4ra01600a | 10.2 | 36.74 | 338.14 | Cu0.15Co0.85Fe2O4 | Cu |  | chitosan | 187.49 | 337 | 1 | spherical | ferromagnetic | 352 | 0.8 |  | 0.142 | 0.15
10.1039, d4ra01600a | 10.2 | 36.74 | 338.14 | Cu0.15Co0.85Fe2O4 | Cu |  | chitosan | 187.49 | 337 | 2 | spherical | ferromagnetic | 235.7 | 0.8 |  | 0.142 | 0.15
10.1039, d4ra01600a | 10.2 | 36.74 | 338.14 | Cu0.15Co0.85Fe2O4 | Cu |  | chitosan | 187.49 | 337 | 3 | spherical | ferromagnetic | 208.24 | 0.8 |  | 0.142 | 0.15
10.1039, d4ra01600a | 10.5 | 49.3 | 340.65 | Cu0.31Co0.69Fe2O4 | Cu |  | chitosan | 187.49 | 337 | 1 | spherical | ferromagnetic | 447.85 | 0.76 |  | 0.137 | 0.31
10.1039, d4ra01600a | 10.5 | 49.3 | 340.65 | Cu0.31Co0.69Fe2O4 | Cu |  | chitosan | 187.49 | 337 | 2 | spherical | ferromagnetic | 284.9 | 0.76 |  | 0.137 | 0.31
10.1039, d4ra01600a | 10.5 | 49.3 | 340.65 | Cu0.31Co0.69Fe2O4 | Cu |  | chitosan | 187.49 | 337 | 3 | spherical | ferromagnetic | 251.72 | 0.76 |  | 0.137 | 0.31
10.1039, d4ra01600a | 10.4 | 46.4 | 266 | Cu0.47Co0.53Fe2O4 | Cu |  | chitosan | 187.49 | 337 | 1 | spherical | ferromagnetic | 385.5 | 0.81 |  | 0.12 | 0.47
10.1039, d4ra01600a | 10.4 | 46.4 | 267 | Cu0.47Co0.53Fe2O4 | Cu |  | chitosan | 187.49 | 337 | 2 | spherical | ferromagnetic | 213.96 | 0.81 |  | 0.12 | 0.47
10.1039, d4ra01600a | 10.4 | 46.4 | 268 | Cu0.47Co0.53Fe2O4 | Cu |  | chitosan | 187.49 | 337 | 3 | spherical | ferromagnetic | 156.75 | 0.81 |  | 0.12 | 0.47
10.1039, d4ra01600a | 9.6 | 47 | 66 | Cu0.15Co0.85Fe2O4 | Cu |  |  | 187.43 | 337 | 0.01 | spherical | ferrimagnetic | 330 |  |  |  | 0.15 | 0.85
10.1039, d4ra01600a | 9.6 | 47 | 66 | Cu0.15Co0.85Fe2O4 | Cu |  |  | 187.43 | 337 | 0.02 | spherical | ferrimagnetic | 210 |  |  |  | 0.15 | 0.85
10.1039, d4ra01600a | 9.6 | 47 | 66 | Cu0.15Co0.85Fe2O4 | Cu |  |  | 187.43 | 337 | 0.03 | spherical | ferrimagnetic | 180 |  |  |  | 0.15 | 0.85
10.1039, d4ra01600a | 9.9 | 64 | 35 | Cu0.31Co0.69Fe2O4 | Cu |  |  | 187.43 | 337 | 0.01 | spherical | ferrimagnetic | 436 |  |  |  | 0.31 | 0.69
10.1039, d4ra01600a | 9.9 | 64 | 35 | Cu0.31Co0.69Fe2O4 | Cu |  |  | 187.43 | 337 | 0.02 | spherical | ferrimagnetic | 255 |  |  |  | 0.31 | 0.69
10.1039, d4ra01600a | 9.9 | 64 | 35 | Cu0.31Co0.69Fe2O4 | Cu |  |  | 187.43 | 337 | 0.03 | spherical | ferrimagnetic | 180 |  |  |  | 0.31 | 0.69
10.1039, d4ra01600a | 10 | 49 | 13 | Cu0.47Co0.53Fe2O4 | Cu |  |  | 187.43 | 337 | 0.01 | spherical | ferrimagnetic | 360 |  |  |  | 0.47 | 0.53
10.1039, d4ra01600a | 10 | 49 | 13 | Cu0.47Co0.53Fe2O4 | Cu |  |  | 187.43 | 337 | 0.02 | spherical | ferrimagnetic | 200 |  |  |  | 0.47 | 0.53
10.1039, d4ra01600a | 10 | 49 | 13 | Cu0.47Co0.53Fe2O4 | Cu |  |  | 187.43 | 337 | 0.03 | spherical | ferrimagnetic | 160 |  |  |  | 0.47 | 0.53
10.1039, d4ra01600a | 9.5 | 36 | 26 | Cu0.15Co0.85Fe2O4 | Cu |  | chitosan | 187.43 | 337 | 0.01 | spherical | ferrimagnetic | 330 |  |  |  | 0.15 | 0.85
10.1039, d4ra01600a | 9.5 | 36 | 26 | Cu0.15Co0.85Fe2O4 | Cu |  | chitosan | 187.43 | 337 | 0.02 | spherical | ferrimagnetic | 220 |  |  |  | 0.15 | 0.85
10.1039, d4ra01600a | 9.5 | 36 | 26 | Cu0.15Co0.85Fe2O4 | Cu |  | chitosan | 187.43 | 337 | 0.03 | spherical | ferrimagnetic | 180 |  |  |  | 0.15 | 0.85
10.1039, d4ra01600a | 9.7 | 49 | 27 | Cu0.31Co0.69Fe2O4 | Cu |  | chitosan | 187.43 | 337 | 0.01 | spherical | ferrimagnetic | 347 |  |  |  | 0.31 | 0.69
10.1039, d4ra01600a | 9.7 | 49 | 27 | Cu0.31Co0.69Fe2O4 | Cu |  | chitosan | 187.43 | 337 | 0.02 | spherical | ferrimagnetic | 280 |  |  |  | 0.31 | 0.69
10.1039, d4ra01600a | 9.7 | 49 | 27 | Cu0.31Co0.69Fe2O4 | Cu |  | chitosan | 187.43 | 337 | 0.03 | spherical | ferrimagnetic | 260 |  |  |  | 0.31 | 0.69
10.1016, j.ces.2025.122731 | 10 | 46 | 21 | Cu0.47Co0.53Fe2O4 | Cu |  | chitosan | 187.43 | 337 | 0.01 | spherical | ferrimagnetic | 350 |  |  |  | 0.47 | 0.53
10.1016, j.ces.2025.122731 | 10 | 46 | 21 | Cu0.47Co0.53Fe2O4 | Cu |  | chitosan | 187.43 | 337 | 0.02 | spherical | ferrimagnetic | 220 |  |  |  | 0.47 | 0.53
10.1016, j.ces.2025.122731 | 10 | 46 | 21 | Cu0.47Co0.53Fe2O4 | Cu |  | chitosan | 187.43 | 337 | 0.03 | spherical | ferrimagnetic | 150 |  |  |  | 0.47 | 0.53
10.1016, j.ces.2025.122731 | 19.3 | 89.4 | 49 | Cu0.15Fe2.85O4 | Cu |  |  | 187.4 | 337 | 1 |  | superparamagnetic | 787 | 1 |  |  | 0.15
10.1016, j.mtcomm.2023.107982 | 19.3 | 89.4 | 49 | Cu0.15Fe2.85O4 | Cu |  |  | 187.4 | 337 | 2 |  | superparamagnetic | 766 | 1 |  |  | 0.15
10.1016, j.mtcomm.2023.107982 | 19.3 | 89.4 | 49 | Cu0.15Fe2.85O4 | Cu |  |  | 187.4 | 337 | 3 |  | superparamagnetic | 517 | 1 |  |  | 0.15
10.1016, j.mtcomm.2023.107982 | 16 | 87.4 | 46 | Cu0.31Fe2.69O4 | Cu |  |  | 187.4 | 337 | 1 |  | superparamagnetic | 762 | 0.6 |  |  | 0.31
10.1016, j.mtcomm.2023.107982 | 16 | 87.4 | 46 | Cu0.31Fe2.69O4 | Cu |  |  | 187.4 | 337 | 2 |  | superparamagnetic | 743 | 0.6 |  |  | 0.31
10.1016, j.jallcom.2021.161075 | 16 | 87.4 | 46 | Cu0.31Fe2.69O4 | Cu |  |  | 187.4 | 337 | 3 |  | superparamagnetic | 680 | 0.6 |  |  | 0.31
10.1016, j.jallcom.2021.161075 | 15.8 | 69.6 | 21 | Cu0.47Fe2.53O4 | Cu |  |  | 187.4 | 337 | 1 |  | superparamagnetic | 723 | 0.7 |  |  | 0.47
10.1016, j.jallcom.2021.161075 | 15.8 | 69.6 | 21 | Cu0.47Fe2.53O4 | Cu |  |  | 187.4 | 337 | 2 |  | superparamagnetic | 589 | 0.7 |  |  | 0.47
10.1016, j.jallcom.2021.161075 | 15.8 | 69.6 | 21 | Cu0.47Fe2.53O4 | Cu |  |  | 187.4 | 337 | 3 |  | superparamagnetic | 538 | 0.7 |  |  | 0.47
10.1016, j.inoche.2025.115569 | 18.4 | 83.1 | 49 | Cu0.15Fe2.85O4 | Cu |  | dextran | 187.4 | 337 | 1 | Chain-like | superparamagnetic | 591 | 1.4 |  |  | 0.15
10.1016, j.inoche.2025.115569 | 18.4 | 83.1 | 49 | Cu0.15Fe2.85O4 | Cu |  | dextran | 187.4 | 337 | 2 | Chain-like | superparamagnetic | 413 | 1.4 |  |  | 0.15
10.1016, j.inoche.2025.115569 | 18.4 | 83.1 | 49 | Cu0.15Fe2.85O4 | Cu |  | dextran | 187.4 | 337 | 3 | Chain-like | superparamagnetic | 290 | 1.4 |  |  | 0.15
10.1016, j.inoche.2025.115569 | 15.2 | 46.6 | 45 | Cu0.31Fe2.69O4 | Cu |  | dextran | 187.4 | 337 | 1 | Chain-like | superparamagnetic | 462 | 0.5 |  |  | 0.31
10.1016, j.inoche.2025.115569 | 15.2 | 46.6 | 45 | Cu0.31Fe2.69O4 | Cu |  | dextran | 187.4 | 337 | 2 | Chain-like | superparamagnetic | 307 | 0.5 |  |  | 0.31
10.1016, j.jallcom.2025.185885 | 15.2 | 46.6 | 45 | Cu0.31Fe2.69O4 | Cu |  | dextran | 187.4 | 337 | 3 |  | superparamagnetic | 305 | 0.5 |  |  | 0.31
10.1016, j.jallcom.2025.185885 | 12.7 | 42.8 | 20 | Cu0.47Fe2.53O4 | Cu |  | dextran | 187.4 | 337 | 1 | Chain-like | superparamagnetic | 313 | 1.7 |  |  | 0.47
10.1016, j.jallcom.2025.185885 | 12.7 | 42.8 | 20 | Cu0.47Fe2.53O4 | Cu |  | dextran | 187.4 | 337 | 2 | Chain-like | superparamagnetic | 278 | 1.7 |  |  | 0.47
10.1016, j.physb.2025.417079 | 12.7 | 42.8 | 20 | Cu0.47Fe2.53O4 | Cu |  | dextran | 187.4 | 337 | 3 | Chain-like | superparamagnetic | 232 | 1.7 |  |  | 0.47
10.1016, j.physb.2025.417079 | 35 | 39 | 106 | NiFe1.97La0.03O4 | La |  |  | 187.39 | 337 | 1 | spherical | ferrimagnetic | 331.38 |  |  |  | 0.03
10.1016, j.physb.2025.417079 | 32 | 39 | 44 | NiFe1.97Sm0.03O4 | Sm |  |  | 187.39 | 337 | 1 | spherical | ferrimagnetic | 241.17 |  |  |  | 0.03
10.1016, j.physb.2025.417079 | 37 | 39 |  | NiFe1.97La0.03O4 | La |  |  | 187.39 | 337 |  | spherical | ferrimagnetic | 702 |  |  |  | 0.03
10.1016, j.physb.2025.417079 | 32 | 39 |  | NiFe1.97Sm0.03O4 | Sm |  |  | 187.39 | 337 |  | spherical | ferrimagnetic | 616 |  |  |  | 0.03
10.1016, j.physb.2025.417079 | 13 | 71 | 80.3223 | Fe3O4 |  |  |  | 187.39 | 336 | 1 | spherical | superparamagnetic | 144
10.1016, j.physb.2025.417079 | 13 | 71 | 80.3223 | Fe3O4 |  |  |  | 187.39 | 336 | 2 | spherical | superparamagnetic | 122
10.1016, j.physb.2025.417079 | 13 | 71 | 80.3223 | Fe3O4 |  |  |  | 187.39 | 336 | 3 | spherical | superparamagnetic | 94
10.1016, j.physb.2025.417079 | 12.2 | 69.8 | 72.1518 | Fe3O4 |  |  | chitosan | 187.39 | 336 | 1 | spherical | superparamagnetic | 161
10.1016, j.jmmm.2022.169379 | 12.2 | 69.8 | 72.1518 | Fe3O4 |  |  | chitosan | 187.39 | 336 | 2 | spherical | superparamagnetic | 128
10.1016, j.jmmm.2022.169379 | 12.2 | 69.8 | 72.1518 | Fe3O4 |  |  | chitosan | 187.39 | 336 | 3 | spherical | superparamagnetic | 114
10.1016, j.jmmm.2022.169379 | 11.7 | 68.2 | 64.7335 | Fe3O4 |  |  | dextran | 187.39 | 336 | 1 | spherical | superparamagnetic | 233
10.1016, j.jmmm.2022.169379 | 11.7 | 68.2 | 64.7335 | Fe3O4 |  |  | dextran | 187.39 | 336 | 2 | spherical | superparamagnetic | 148
10.1016, j.jmmm.2022.169379 | 11.7 | 68.2 | 64.7335 | Fe3O4 |  |  | dextran | 187.39 | 336 | 3 | spherical | superparamagnetic | 119
10.1016, j.jmmm.2022.169379 | 9.2 | 13.6 | 12.1 | ZnFe2O4 |  |  |  | 187.37 | 337 | 1 | spherical | superparamagnetic | 55.14 | 0.1 |  |  | 0
10.1016, j.jmmm.2022.169379 | 11.1 | 18.9 | 20.4 | Co0.10Zn0.90Fe2O4 | Co |  |  | 187.37 | 337 | 1 | spherical | superparamagnetic | 63.71 | 0.1 |  |  | 0.1
10.1016, j.jmmm.2022.169379 | 20.8 | 32.1 | 29.2 | Co0.30Zn0.70Fe2O4 | Co |  |  | 187.37 | 337 | 1 | spherical | superparamagnetic | 68.73 | 0.1 |  |  | 0.3
10.1016, j.jmmm.2022.169379 | 12 | 38.7 | 36.6 | Co0.50Zn0.50Fe2O4 | Cobalt |  |  | 187.37 | 337 | 1 | spherical | superparamagnetic | 70.92 | 0.1 |  |  | 0.5
10.1016, j.ceramint.2025.10.081 | 42.2 | 26.8 | 68 | Fe3O4 |  |  | PEI | 175 | 335 | 1 | spherical | superparamagnetic | 138.8 | 24.4 |  | 6.7
10.1016, j.ceramint.2025.10.081 | 38.9 | 49.8 | 57.3 | Fe3O4 |  |  | PEI | 175 | 335 | 1 | nanoflowers | superparamagnetic | 211.5 | 6.1 |  | 7
10.1016, j.ceramint.2025.10.081 | 20 | 73.9 | 130 | Fe3O4 |  |  | PEI | 175 | 335 | 1 | nanorods | superparamagnetic | 245.3 | 4.85 |  | 20.2
10.1016, j.ceramint.2025.10.081 | 46.2 | 84 | 7.2 | Fe3O4 |  |  | PEI | 175 | 335 | 1 | nanocube | superparamagnetic | 248.7 | 6.4 |  | 1.9
10.1016, j.ceramint.2025.10.081 | 29.4 | 77.8 | 0 | Fe3O4 |  |  | TEA-TTEG | 174.7 | 175.2 | 0.5 | nanoflower | superparamagnetic | 142.4
10.1016, j.colsurfa.2025.136300 | 29.4 | 77.8 | 0 | Fe3O4 |  |  | TEA-TTEG | 173.5 | 262.2 | 0.5 | nanoflower | superparamagnetic | 273
10.1016, j.colsurfa.2025.136300 | 20 | 56 | 0 | Fe3O4 |  |  |  | 170.8 | 332 | 5 | spherical | superparamagnetic | 22.29 |  | 54.23 mÂ², g
10.1016, j.colsurfa.2025.136300 | 20 | 56 | 0 | Fe3O4 |  |  |  | 170.8 | 332 | 10 | spherical | superparamagnetic | 8.36 |  | 54.23 mÂ², g
10.1016, j.colsurfa.2025.136300 | 20 | 56 | 0 | Fe3O4 |  |  |  | 170.8 | 332 | 15 | spherical | superparamagnetic | 8.36 |  | 54.23 mÂ², g
10.1016, j.colsurfa.2025.136300 | 20 | 56 | 0 | Fe3O4 |  |  |  | 170.8 | 332 | 20 | spherical | superparamagnetic | 4.8 |  | 54.23 mÂ², g
10.1016, j.jmmm.2022.169597 | 12.76 | 47 | 0 | Fe3O4 |  |  | SiO2 | 170.8 | 332 | 5 | spherical | superparamagnetic | 32.04 |  | 70.48 mÂ², g
10.1016, j.ceramint.2023.03.102 | 12.76 | 47 | 0 | Fe3O4 |  |  | SiO2 | 170.8 | 332 | 10 | spherical | superparamagnetic | 18.36 |  | 70.48 mÂ², g
10.1016, j.ceramint.2023.03.102 | 12.76 | 47 | 0 | Fe3O4 |  |  | SiO2 | 170.8 | 332 | 15 | spherical | superparamagnetic | 16.72 |  | 70.48 mÂ², g
10.1016, j.jallcom.2023.169327 | 12.76 | 47 | 0 | Fe3O4 |  |  | SiO2 | 170.8 | 332 | 20 | spherical | superparamagnetic | 10.79 |  | 70.48 mÂ², g
10.1016, j.jallcom.2023.169327 | 31 | 39 | 108 | Co0.5Mn0.25Mg0.25Fe2O4 |  |  |  | 170 | 332 | 5 | spherical or nanocube | ferrimagnetic | 33 |  |  | 0.18667
10.1016, j.jallcom.2023.169327 | 28 | 45.7 | 427 | Co0.5Mn0.25Mg0.25Fe1.96Gd0.04O4 | Gd |  |  | 170 | 332 | 5 | spherical or nanocube | ferrimagnetic | 34.12 |  |  | 0.41234 | 0.04
10.1016, j.jallcom.2023.169327 | 18 | 42.37 | 96 | Co0.5Mn0.25Mg0.25Fe1.94Gd0.06O4 | Gd |  |  | 170 | 332 | 5 | spherical or nanocube | ferrimagnetic | 22.53 |  |  | 0.16167 | 0.06
10.1016, j.jallcom.2023.169327 | 9.38 | 52.13 | 0 | Fe2O3 |  |  |  | 170 | 332.8 | 10 | spherical | superparamagnetic | 73.7 |  |  | 0.02
10.1016, j.jallcom.2023.169327 | 10.22 | 50.64 | 0 | Gd0.01Fe1.99O3 | Gd |  |  | 170 | 332.8 |  | spherical | superparamagnetic | 65 |  |  | 0.007 | 0.01
10.1016, j.jallcom.2023.169327 | 8.73 | 48.64 | 0 | Gd0.03Fe1.97O3 | Gd |  |  | 170 | 332.8 |  | spherical | superparamagnetic | 67.6 |  |  | 0.008 | 0.03
10.1016, j.jallcom.2023.169327 | 11.06 | 39.35 | 0 | Gd0.05Fe1.95O3 | Gd |  |  | 170 | 332.8 |  | spherical | superparamagnetic | 54 |  |  | 0.006 | 0.05
10.1016, j.jallcom.2023.169327 | 10.13 | 39.7 | 26 | Fe3O4 |  |  | PVP | 170 | 332.8 | 10 | spherical | superparamagnetic | 30.253 |  |  | 0.01
10.1016, j.jallcom.2023.169327 | 10.13 | 39.7 | 26 | Fe3O4 |  |  | PVP | 170 | 332.8 | 7.5 | spherical | superparamagnetic | 21.456 |  |  | 0.01
10.1016, j.jallcom.2023.169327 | 10.13 | 39.7 | 26 | Fe3O4 |  |  | PVP | 170 | 332.8 | 5 | spherical | superparamagnetic | 27.679 |  |  | 0.01
10.1016, j.jallcom.2023.169327 | 10.13 | 39.7 | 26 | Fe3O4 |  |  | PVP | 170 | 332.8 | 2.5 | spherical | superparamagnetic | 29.61 |  |  | 0.01
10.1016, j.jallcom.2023.169327 | 17.26 | 80.74 | 13 | NiFe2O4 |  |  | PVP | 170 | 332.8 | 10 | spherical | superparamagnetic | 54.714 |  |  | 0.011
10.1016, j.jallcom.2023.169327 | 17.26 | 80.74 | 13 | NiFe2O4 |  |  | PVP | 170 | 332.8 | 7.5 | spherical | superparamagnetic | 51.066 |  |  | 0.011
10.1016, j.colsurfa.2024.136027 | 17.26 | 80.74 | 13 | NiFe2O4 |  |  | PVP | 170 | 332.8 | 5 | spherical | superparamagnetic | 38.622 |  |  | 0.011
10.1016, j.colsurfa.2024.136027 | 17.26 | 80.74 | 13 | NiFe2O4 |  |  | PVP | 170 | 332.8 | 2.5 | spherical | superparamagnetic | 36.047 |  |  | 0.011
10.1016, j.colsurfa.2024.136027 | 10.88 | 66.17 | 218 | CoFe2O4 |  |  | PVP | 170 | 332.8 | 10 | spherical | superparamagnetic | 30.575 |  |  | 0.14
10.1016, j.colsurfa.2024.136027 | 10.88 | 66.17 | 218 | CoFe2O4 |  |  | PVP | 170 | 332.8 | 7.5 | spherical | superparamagnetic | 24.031 |  |  | 0.14
10.1016, j.ceramint.2025.02.245 | 10.88 | 66.17 | 218 | CoFe2O4 |  |  | PVP | 170 | 332.8 | 5 | spherical | superparamagnetic | 22.759 |  |  | 0.14
10.1016, j.ceramint.2025.02.245 | 10.88 | 66.17 | 218 | CoFe2O4 |  |  | PVP | 170 | 332.8 | 2.5 | spherical | superparamagnetic | 20.897 |  |  | 0.14
10.1016, j.ceramint.2025.02.245 | 9.95 | 38.78 | 18 | ZnFe2O4 |  |  | PVP | 170 | 332.8 | 10 | spherical | superparamagnetic | 23.495 |  |  | 0.014
10.1016, j.ceramint.2025.02.245 | 9.95 | 38.78 | 18 | ZnFe2O4 |  |  | PVP | 170 | 332.8 | 7.5 | spherical | superparamagnetic | 17.165 |  |  | 0.014
10.1016, j.jpcs.2025.112992 | 9.95 | 38.78 | 18 | ZnFe2O4 |  |  | PVP | 170 | 332.8 | 5 | spherical | superparamagnetic | 25.104 |  |  | 0.014
10.1016, j.jpcs.2025.112992 | 9.95 | 38.78 | 18 | ZnFe2O4 |  |  | PVP | 170 | 332.8 | 2.5 | spherical | superparamagnetic | 19.909 |  |  | 0.014
10.1016, j.jpcs.2025.112992 | 10.004 | 26.26 | 16.64 | MgFe2O4 |  |  | PVP | 170 | 332.8 | 10 | spherical | superparamagnetic | 20.598 |  |  | 0.019
10.1016, j.jpcs.2025.112992 | 10.004 | 26.26 | 16.64 | MgFe2O4 |  |  | PVP | 170 | 332.8 | 7.5 | spherical | superparamagnetic | 19.161 |  |  | 0.019
10.1016, j.jallcom.2026.186576 | 10.004 | 26.26 | 16.64 | MgFe2O4 |  |  | PVP | 170 | 332.8 | 5 | spherical | superparamagnetic | 14.311 |  |  | 0.019
10.1016, j.jallcom.2026.186576 | 10.004 | 26.26 | 16.64 | MgFe2O4 |  |  | PVP | 170 | 332.8 | 2.5 | spherical | superparamagnetic | 12.185 |  |  | 0.019
10.1016, j.jallcom.2026.186576 | 10 | 4.26 | 54.62 | SnFe2O4 |  |  | PVP | 170 | 332.8 | 10 | spherical | superparamagnetic | 18.345 |  |  | 0.08
10.1016, j.jallcom.2026.186576 | 10 | 4.26 | 54.62 | SnFe2O4 |  |  | PVP | 170 | 332.8 | 7.5 | spherical | superparamagnetic | 12.874 |  |  | 0.08
10.1016, j.powtec.2023.118720 | 10 | 4.26 | 54.62 | SnFe2O4 |  |  | PVP | 170 | 332.8 | 5 | spherical | superparamagnetic | 7.081 |  |  | 0.08
10.1016, j.powtec.2023.118720 | 10 | 4.26 | 54.62 | SnFe2O4 |  |  | PVP | 170 | 332.8 | 2.5 | spherical | superparamagnetic | 9.61 |  |  | 0.08
10.1016, j.powtec.2023.118720 | 11 | 52.38 | 4 | Î³-Fe2O3 |  |  |  | 170 | 332.8 | 10 | nanocubes | superparamagnetic | 122.06 | 1 |  | 0.007
10.1016, j.inoche.2025.115268 | 12 | 54.32 | 4 | Î³-Fe2O3 | Co |  |  | 170 | 332.8 | 10 | nanocubes | superparamagnetic | 68.1 | 1 |  | 0.006 | 0.01
10.1016, j.inoche.2025.115268 | 12 | 59.78 | 15.94 | Î³-Fe2O3 | Co |  |  | 170 | 332.8 | 10 | nanocubes | superparamagnetic | 38.1 | 1 |  | 0.026 | 0.03
10.1016, j.inoche.2025.115268 | 12 | 64.73 | 11.25 | Î³-Fe2O3 | Co |  |  | 170 | 332.8 | 10 | nanocubes | superparamagnetic | 57.89 | 1 |  | 0.018 | 0.05
10.1016, j.inoche.2025.115268 | 11.1 | 58.8 |  | Fe3O4 |  |  |  | 170 | 169 | 10 | irregular | ferrimagnetic | 12.34
10.1016, j.inoche.2025.115268 | 11.1 | 58.8 |  | Fe3O4 |  |  |  | 170 | 332 | 10 | irregular | ferrimagnetic | 16.11
10.1016, j.inoche.2025.115268 | 13.5 | 20.8 | 0 | Fe3O4 |  |  | pyrrole | 170 | 169 | 10 | spherical | superparamagnetic | 24.27
10.1016, j.ceramint.2024.11.118 | 13.5 | 20.8 | 0 | Fe3O4 |  |  | pyrrole | 170 | 332 | 10 | spherical | superparamagnetic | 28.24
10.1016, j.ceramint.2024.11.118 | 25 | 33.83 | 53 | MgFe2O4 |  |  |  | 167.6 | 265 | 2 | spherical | ferrimagnetic | 38 | 2
10.1016, j.ceramint.2024.11.118 | 25 | 33.83 | 53 | MgFe2O4 |  |  |  | 167.6 | 265 | 5 | spherical | ferrimagnetic | 50 | 2
10.1016, j.ceramint.2024.11.118 | 37 | 45 | 0 | Î²-NaFeO2 |  |  |  | 167.6 | 267 | 2 | spherical | superparamagnetic | 48.15 |  |  | 0
10.1016, j.ceramint.2024.11.118 | 13 | 64 | 0 | MnFe2O4 |  |  | PVP | 167.6 | 265 | 5 | spherical | superparamagnetic | 346.73 |  |  | 0
10.1016, j.ceramint.2024.11.118 | 13 | 64 | 0 | MnFe2O4 |  |  | PVP | 167.6 | 265 | 10 | spherical | superparamagnetic | 225.07 |  |  | 0
10.1016, j.inoche.2024.112796 | 5.6 | 39 | 0 | CoFe2O4 |  |  |  | 167.55 | 276 | 5 | spherical | ferrimagnetic | 65
10.1016, j.inoche.2024.112796 | 5.6 | 39 | 0 | CoFe2O4 |  |  |  | 167.55 | 276 | 10 | spherical | ferrimagnetic | 55
10.1016, j.inoche.2024.112796 | 6.8 | 58.28 | 2.58 | MnFe2O4 |  |  |  | 167.55 | 276 | 5 | spherical | ferrimagnetic | 55
10.1016, j.inoche.2024.112796 | 6.8 | 58.28 | 2.58 | MnFe2O4 |  |  |  | 167.55 | 276 | 10 | spherical | ferrimagnetic | 25
10.1016, j.inoche.2024.112796 | 5.1 | 33.02 | 0 | CoFe2O4 |  |  | Au | 167.38 | 276 | 5 | spherical | superparamagnetic | 33.38 | 0.5
10.1016, j.inoche.2024.112796 | 5.1 | 33.02 | 0 | CoFe2O4 |  |  | Au | 167.38 | 276 | 10 | spherical | superparamagnetic | 16.91 | 0.5
10.1016, j.inoche.2025.115815 | 6 | 58.28 | 0 | MnFe2O4 |  |  |  | 167.18 | 276 |  | spherical |  | 16
10.1016, j.inoche.2025.115815 | 4.5 | 42.59 | 7.65 | CoFe2O4 |  |  |  | 167.18 | 276 | 5 | spherical | superparamagnetic | 32.81 | 0.5
10.1016, j.inoche.2025.115815 | 4.5 | 42.59 | 7.65 | CoFe2O4 |  |  |  | 167.18 | 276 | 10 | spherical | superparamagnetic | 17.89 | 0.5
10.1016, j.inoche.2025.115815 | 3.3 |  |  | Fe3O4 |  |  | dextran | 165.92 | 520 |  |  |  | 120
10.1016, j.inoche.2025.115815 | 13.1 |  |  | Fe3O4 |  |  | amisilane (APTES) | 165.92 | 520 |  |  |  | 146
10.1016, j.inoche.2025.115815 | 3.3 |  |  | Fe3O4 |  |  | dextran | 165.92 | 520 |  | spherical | superparamagnetic | 120
10.1016, j.physb.2022.413993 | 13.1 |  |  | Fe3O4 |  |  | Amisilan | 165.92 | 520 |  | spherical | superparamagnetic | 146
10.1016, j.physb.2022.413993 | 150.9 | 74.3 |  | Fe3O4 |  |  |  | 165.9 | 166.4 |  |  | Superparamagentic | 23.5
10.1016, j.physb.2022.413993 | 100 | 61.945 |  | Fe3O4 |  |  | PF127, CA | 165 | 330 | 10 | spherical | superparamagnetic | 10.79
10.1016, j.physb.2022.413993 | 7.4 | 50 |  | Fe3O4 |  |  | poly(dimethylsiloxane-co-amipropylmethylsiloxane) | 164 | 460 | 1.25 | spherical | superparamagnetic | 6.5 | 1.7
10.1016, j.matchemphys.2025.131274 | 7.4 | 50 |  | Fe3O4 |  |  | poly(dimethylsiloxane-co-amipropylmethylsiloxane) | 164 | 460 | 2.5 | spherical | superparamagnetic | 10 | 1.7
10.1016, j.matchemphys.2025.131274 | 7.4 | 50 |  | Fe3O4 |  |  | poly(dimethylsiloxane-co-amipropylmethylsiloxane) | 164 | 460 | 5 | spherical | superparamagnetic | 13 | 1.7
10.1016, j.matchemphys.2025.131274 | 7.4 | 50 |  | Fe3O4 |  |  | poly(dimethylsiloxane-co-amipropylmethylsiloxane) | 164 | 460 | 10 | spherical | superparamagnetic | 15 | 1.7
10.1016, j.matchemphys.2025.131274 | 7.4 | 50 |  | Fe3O4 |  |  | poly(dimethylsiloxane-co-amipropylmethylsiloxane) | 164 | 460 | 20 | spherical | superparamagnetic | 15.5 | 1.7
10.1016, j.matchemphys.2025.131274 | 7.4 | 50 |  | Fe3O4 |  |  | poly(dimethylsiloxane-co-amipropylmethylsiloxane) | 164 | 460 | 40 | spherical | superparamagnetic | 15 | 1.7
10.1016, j.matchemphys.2025.131274 | 7.4 | 50 |  | Fe3O4 |  |  | poly(dimethylsiloxane-co-amipropylmethylsiloxane) | 164 | 460 | 80 | spherical | superparamagnetic | 13 | 1.7
10.1016, j.matchemphys.2025.131274 | 7.4 | 50 |  | Fe3O4 |  |  | poly(dimethylsiloxane-co-amipropylmethylsiloxane) | 164 | 460 | 160 | spherical | superparamagnetic | 10 | 1.7
10.1016, j.matchemphys.2025.131274 | 7.4 | 50 |  | Fe3O4 |  |  | poly(dimethylsiloxane-co-amipropylmethylsiloxane) | 164 | 460 | 320 | spherical | superparamagnetic | 7 | 1.7
10.1016, j.matchemphys.2025.131274 | 70 | 81.3 | 185.92 | Fe3O4 |  |  | PEI | 163.41 | 110 | 10 | spherical | ferrimagnetic | 80 | 12 |  | 0.36
10.1016, j.matchemphys.2025.131274 | 4.46 | 44.7 |  | Fe3O4 |  |  | oleic acid , Hexadecylamine | 163.41 | 114 |  | nanorods | superparamagnetic | 16.39
10.1016, j.matchemphys.2025.131274 | 26.79 | 29 | 1.39 | La0.7Sr0.3MnO3 | Sr |  | silica | 163 | 300 | 1 | spherical |  | 158.4 |  |  |  | 0.3
10.1016, j.matchemphys.2025.131274 | 18 | 96.1 | 10.12 | Tb0.7Fe2.3O4 | Tb |  |  | 162.7 | 336 | 1 | spherical | superparamagnetic | 649 | 3 |  | 1.61 | 0.7
10.1016, j.matchemphys.2025.131274 | 13.13 | 70.6 | 1.79 | Fe3O4 |  |  |  | 162.4 | 336 | 1 | spherical | superparamagnetic | 169.94
10.1016, j.matchemphys.2025.131274 | 13.2 | 49.02 | 0.82 | Fe3O4 | Gd |  |  | 162.4 | 336 | 1 | spherical | superparamagnetic | 171.2 |  |  |  | 0.2
10.1016, j.matchemphys.2025.131274 | 13.67 | 56.68 | 1.01 | Fe3O4 | Gd |  |  | 162.4 | 336 | 1 | spherical | superparamagnetic | 237.59 |  |  |  | 0.5
10.1016, j.matchemphys.2025.131274 | 14.06 | 60.68 | 1.1 | Fe3O4 | Gd |  |  | 162.4 | 336 | 1 | spherical | superparamagnetic | 257.68 |  |  |  | 0.7
10.1016, j.matchemphys.2025.131274 | 13 | 16 | 40 | Zn0.5Ca0.5Fe2O4 | Zn | Ca |  | 162.15 | 337 | 1 | irregular | superparamagnetic | 139.3 |  |  |  | 0.5 | 0.5
10.1016, j.matchemphys.2025.131274 | 14 | 22 | 130 | Mg0.5Ca0.5Fe2O4 | Mg | Ca |  | 162.15 | 337 | 1 | irregular | soft ferrimagnetic | 189.4 |  |  | 0.18 | 0.5 | 0.5
10.1016, j.matchemphys.2025.131274 | 55 | 42.59 | 140 | NiFe2O4 |  |  |  | 162.03 | 337 |  | spherical | ferrimagnetic | 461
10.1016, j.matchemphys.2025.131274 | 13.6 | 8.67 | 121.37 | ZnFe2O4 | Zn |  |  | 161.98 | 336 | 1 | spherical | superparamagnetic | 82.81 | 2 |  | 0.15 | 1
10.1016, j.molliq.2024.126314 | 13.6 | 8.67 | 121.37 | ZnFe2O4 | Zn |  |  | 161.98 | 336 | 3 | spherical | superparamagnetic | 41.45 | 2 |  | 0.15 | 1
10.1016, j.molliq.2024.126314 | 13.6 | 8.67 | 121.37 | ZnFe2O4 | Zn |  |  | 161.98 | 336 | 5 | spherical | superparamagnetic | 7.56 | 2 |  | 0.15 | 1
10.1016, j.molliq.2024.126314 | 13.9 | 18.32 | 86.735 | Mn0.25Zn0.75Fe2O4 | Mn | Zn |  | 161.98 | 336 | 1 | spherical | superparamagnetic | 141.65 | 2 |  | 0.25 | 0.25 | 0.75
10.1016, j.molliq.2024.126314 | 13.9 | 18.32 | 86.735 | Mn0.25Zn0.75Fe2O4 | Mn | Zn |  | 161.98 | 336 | 3 | spherical | superparamagnetic | 62.23 | 2 |  | 0.25 | 0.25 | 0.75
10.1016, j.molliq.2024.126314 | 13.9 | 18.32 | 86.735 | Mn0.25Zn0.75Fe2O4 | Mn | Zn |  | 161.98 | 336 | 5 | spherical | superparamagnetic | 44.55 | 2 |  | 0.25 | 0.25 | 0.75
10.1016, j.molliq.2024.126314 | 14.1 | 30.8 | 59.74 | Mn0.5Zn0.5Fe2O4 | Mn | Zn |  | 161.98 | 336 | 1 | spherical | superparamagnetic | 151.99 | 2 |  | 0.15 | 0.5 | 0.5
10.1016, j.molliq.2024.126314 | 14.1 | 30.8 | 59.74 | Mn0.5Zn0.5Fe2O4 | Mn | Zn |  | 161.98 | 336 | 3 | spherical | superparamagnetic | 64.92 | 2 |  | 0.15 | 0.5 | 0.5
10.1016, j.molliq.2024.126314 | 14.1 | 30.8 | 59.74 | Mn0.5Zn0.5Fe2O4 | Mn | Zn |  | 161.98 | 336 | 5 | spherical | superparamagnetic | 49.71 | 2 |  | 0.15 | 0.5 | 0.5
10.1016, j.molliq.2024.126314 | 14.8 | 38.9 | 37.22 | Mn0.75Zn0.25Fe2O4 | Mn | Zn |  | 161.98 | 336 | 1 | spherical | superparamagnetic | 173.24 | 3 |  | 0.06 | 0.75 | 0.25
10.1016, j.jmmm.2025.173216 | 14.8 | 38.9 | 37.22 | Mn0.75Zn0.25Fe2O4 | Mn | Zn |  | 161.98 | 336 | 3 | spherical | superparamagnetic | 107.12 | 3 |  | 0.06 | 0.75 | 0.25
10.1016, j.jmmm.2025.173216 | 14.8 | 38.9 | 37.22 | Mn0.75Zn0.25Fe2O4 | Mn | Zn |  | 161.98 | 336 | 5 | spherical | superparamagnetic | 105.42 | 3 |  | 0.06 | 0.75 | 0.25
10.1016, j.jmmm.2025.173216 | 15.7 | 14.72 | 69.35 | MnFe2O4 | Mn |  |  | 161.98 | 336 | 1 | spherical | superparamagnetic | 96.96 | 3 |  | 0.13 | 1 | 0
10.1016, j.jmmm.2025.173216 | 15.7 | 14.72 | 69.35 | MnFe2O4 | Mn |  |  | 161.98 | 336 | 3 | spherical | superparamagnetic | 42.94 | 3 |  | 0.13 | 1 | 0
10.1016, j.jmmm.2025.173216 | 15.7 | 14.72 | 69.35 | MnFe2O4 | Mn |  |  | 161.98 | 336 | 5 | spherical | superparamagnetic | 35.7 | 3 |  | 0.13 | 1 | 0
10.1016, j.mtcomm.2025.112975 | 11 | 65.75 | 90 | Fe3O4 |  |  | TREG | 160 | 166.12 | 33.33 | spherical | superparamagnetic | 8.9
10.1016, j.mtcomm.2025.112975 | 11 | 65.75 | 90 | Fe3O4 |  |  | TREG | 160 | 166.12 | 16.66 | spherical | superparamagnetic | 13
10.1016, j.mtcomm.2025.112975 | 11 | 65.75 | 90 | Fe3O4 |  |  | TREG | 160 | 166.12 | 8.32 | spherical | superparamagnetic | 19.53
10.1016, j.mtcomm.2025.112975 | 11 | 65.75 | 90 | Fe3O4 |  |  | TREG | 160 | 166.12 | 4.16 | spherical | superparamagnetic | 27.09
10.1016, j.matchemphys.2021.124546 | 11 | 65.75 | 90 | Fe3O4 |  |  | TREG | 160 | 166.12 | 0.83 | spherical | superparamagnetic | 131.86
10.1016, j.matchemphys.2021.124546 | 11.1 | 58.8 |  | Fe3O4 |  |  |  | 160 | 469 | 10 | irregular | ferrimagnetic | 31.8
10.1016, j.matchemphys.2021.124546 | 13.5 | 20.8 | 0 | Fe3O4 |  |  | pyrrole | 160 | 469 | 10 | spherical | superparamagnetic | 53.77
10.1016, j.matchemphys.2021.124546 | 15 |  |  | Fe3O4 |  |  | dextran | 159.64 | 250 |  |  |  | 46
10.1016, j.matchemphys.2021.124546 | 15 |  |  | Fe3O4 |  |  | dextran | 159.64 | 250 |  | spherical | superparamagnetic | 46
10.1016, j.matchemphys.2021.124546 | 11.3 | 70 | 14 | Fe3O4 |  |  | amisilane (APTES) | 157.13 | 100 | 100 | spherical | superparamagnetic | 140 |  | High | 0.02
10.1016, j.matchemphys.2021.124546 | 7.5 | 25.85 |  | Mn0.5Zn0.5Fe2O5 | Zn | Mn | lauric acid | 157.1 | 330 | 0.35 | nanocube | superparamagnetic | 4.8 | 1.4 |  |  | 0.5 | 0.5
10.1016, j.matchemphys.2021.124546 | 9.6 | 31.92 |  | Mn0.6Zn0.4Fe2O5 | Zn | Mn | lauric acid | 157.1 | 330 | 0.35 | nanocube | superparamagnetic | 17.5 | 0.1 |  |  | 0.4 | 0.6
10.1016, j.matchemphys.2024.129477 | 11.6 | 39.81 |  | Mn0.7Zn0.3Fe2O5 | Zn | Mn | lauric acid | 157.1 | 330 | 0.35 | nanocube | superparamagnetic | 43.1 | 0.5 |  |  | 0.3 | 0.7
10.1016, j.matchemphys.2024.129477 | 11.7 | 41.5 |  | Mn0.8Zn0.2Fe2O5 | Zn | Mn | lauric acid | 157.1 | 330 | 0.35 | nanocube | superparamagnetic | 56.4 | 0.5 |  |  | 0.2 | 0.8
10.1016, j.matchemphys.2024.129477 | 12.3 | 31.54 |  | Mn0.9Zn0.1Fe2O5 | Zn | Mn | lauric acid | 157.1 | 330 | 0.35 | nanocube | superparamagnetic | 195.4 | 0.5 |  |  | 0.1 | 0.9
10.1016, j.matchemphys.2024.129477 | 33.3 | 76 | 62.85 | MnFe2O4 |  |  |  | 153.8 | 355 |  | spherical | superparamagnetic | 965
10.1016, j.matchemphys.2024.129477 | 30.7 | 39.2 | 153 | Fe3O4 |  |  | APTMS and Ag | 150 | 15 |  | Round | soft ferromagnetic | 2.12 |  | High
10.1016, j.matchemphys.2024.129477 | 12 | 37.6 | 300 | CoFe2O4 |  |  |  | 150 | 20 | 333.33 | spherical | ferromagnetic | 0.0857 |  | High
10.1016, j.matchemphys.2024.129477 | 17 | 34.7 | 300 | CoFe2O4 |  |  | ZnS | 150 | 20 | 333.33 | spherical | soft ferromagnetic | 0.0878 |  | High
10.1016, j.matchemphys.2024.129477 | 17 | 32.5 | 100 | CoFe2O4 |  |  | ZnS | 150 | 20 | 333.33 | spherical | soft ferromagnetic | 0.0879 |  | High
10.1016, j.matchemphys.2024.129477 | 17 | 30.6 | 100 | CoFe2O4 |  |  | ZnS | 150 | 20 | 333.33 | spherical | soft ferromagnetic | 0.1254 |  | High
10.1016, j.matchemphys.2024.129477 | 17 | 29.8 | 100 | CoFe2O4 |  |  | ZnS | 150 | 20 | 333.33 | spherical | soft ferromagnetic | 0.1329 |  | High
10.1016, j.matchemphys.2024.129477 | 17 | 29.4 | 90 | CoFe2O4 |  |  | ZnS | 150 | 20 | 333.33 | spherical | soft ferromagnetic | 0.1265 |  | High
10.1016, j.matchemphys.2024.129477 | 9.7 | 54.1 | 57 | Fe3O4 |  |  |  | 150 | 10 | 333.33 | semi-spherical | soft ferromagnetic | 1.6 | 1.7 |  |  |  | 0.22
10.1016, j.matchemphys.2024.129477 | 9.7 | 54.1 | 57 | Fe3O4 |  |  |  | 150 | 15 | 333.33 | semi-spherical | soft ferromagnetic | 2.1 | 1.7 |  |  |  | 0.22
10.1016, j.matchemphys.2024.129477 | 9.7 | 54.1 | 57 | Fe3O4 |  |  |  | 150 | 20 | 333.33 | semi-spherical | soft ferromagnetic | 2.9 | 1.7 |  |  |  | 0.22
10.1016, j.jallcom.2023.172999 | 7.5 | 38.1 | 59 | Fe3O4 |  |  | CDs | 150 | 20 | 333.33 | semi-spherical | soft ferromagnetic | 2.5 | 1.9 |  |  |  | 0.12
10.1016, j.jallcom.2023.172999 | 7.4 | 33.5 | 61 | Fe3O4 |  |  | CDs | 150 | 20 | 333.33 | semi-spherical | soft ferromagnetic | 2.3 | 1.6 |  |  |  | 0.11
10.1016, j.jallcom.2023.172999 | 7.2 | 28.9 | 65 | Fe3O4 |  |  | CDs | 150 | 20 | 333.33 | semi-spherical | soft ferromagnetic | 1.7 | 1.6 |  |  |  | 0.12
10.1016, j.matchemphys.2024.130045 | 18 | 60 |  | Fe3O4 |  |  | oleic acid | 150 | 86 | 50 | spherical |  | 13.5 | 2.5
10.1016, j.matchemphys.2024.130045 | 18 | 60 |  | Fe3O4 |  |  | oleic acid | 150 | 86 | 100 | spherical |  | 13.2 | 2.5
10.1016, j.matchemphys.2024.130045 | 18 | 60 |  | Fe3O4 |  |  | oleic acid | 150 | 235 | 50 | spherical |  | 94.4 | 2.5
10.1016, j.matchemphys.2024.130045 | 18 | 60 |  | Fe3O4 |  |  | oleic acid | 150 | 235 | 100 | spherical |  | 92.5 | 2.5
10.1016, j.matchemphys.2024.130045 | 18 | 60 |  | Fe3O4 |  |  | oleic acid | 150 | 460 | 50 | spherical |  | 316.3 | 2.5
10.1016, j.matchemphys.2024.130045 | 18 | 60 |  | Fe3O4 |  |  | oleic acid | 150 | 460 | 100 | spherical |  | 309.8 | 2.5
10.1016, j.matchemphys.2024.130045 | 11.1 | 36.3 | 6 | Co0.2Zn0.8Fe2O4 | Zn | Co |  | 150 | 340 | 1 | spherical | superparamagnetic | 75.8 | 1.7 |  |  | 0.2 | 0.8
10.1016, j.inoche.2022.110000 | 11.1 | 33.4 | 17 | Co0.2Zn0.8Fe2O4 | Zn | Co | chitosan | 150 | 340 | 1 | spherical | superparamagnetic | 126.1 | 1.7 |  |  | 0.2 | 0.8
10.1016, j.inoche.2022.110000 | 42.2 | 26.8 | 68 | Fe3O4 |  |  | PEI | 150 | 335 | 1 | spherical | superparamagnetic | 120.2 | 24.4 |  | 6.7
10.1016, j.inoche.2022.110000 | 38.9 | 49.8 | 57.3 | Fe3O4 |  |  | PEI | 150 | 335 | 1 | nanoflowers | superparamagnetic | 132.3 | 6.1 |  | 7
10.1016, j.inoche.2022.110000 | 20 | 73.9 | 130 | Fe3O4 |  |  | PEI | 150 | 335 | 1 | nanorods | superparamagnetic | 142.7 | 4.85 |  | 20.2
10.1016, j.inoche.2022.110000 | 46.2 | 84 | 7.2 | Fe3O4 |  |  | PEI | 150 | 335 | 1 | nanocube | superparamagnetic | 170 | 6.4 |  | 1.9
10.1016, j.inoche.2022.110000 | 6.5 | 90.2 | 152.12 | Fe3O4 |  |  |  | 150 | 245.6 |  | spherical | Superparamagentic | 43.5 | 2 | high | 22.4
10.1039, d4ra07910h | 14.8 | 49.9 | 600 | CoFe2O4 |  |  |  | 150 | 20 | 333.3 | spherical | ferromagnetic | 0.178 | 2.5
10.1016, j.powtec.2026.122122 | 13.3 | 45.7 | 400 | CoFe2O4, rGO |  |  | Reduced graphene oxide | 150 | 20 | 333.3 | spherical | ferromagnetic | 0.272 | 2.9
10.1016, j.powtec.2026.122122 | 13.3 | 33.2 | 400 | CoFe2O4, rGO |  |  | Reduced graphene oxide | 150 | 20 | 333.3 | spherical | ferromagnetic | 0.586 | 2.9
10.1016, j.powtec.2026.122122 | 13.3 | 27 | 400 | CoFe2O4, rGO |  |  | Reduced graphene oxide | 150 | 20 | 333.3 | spherical | ferromagnetic | 0.736 | 2.9
10.1016, j.powtec.2026.122122 | 14.15 | 67.4 | 44 | Fe3O4 |  |  |  | 150 | 340 | 1.5 | spherical | superparamagnetic | 125.8 | 0.19 |  | 0.05
10.1016, j.powtec.2026.122122 | 15.08 | 57 | 36.9 | Fe3O4 |  |  | TA-Fe3+ | 150 | 340 | 1.5 | spherical | superparamagnetic | 154.2 | 0.38
10.1016, j.ceramint.2022.04.088 | 24.3 | 60.6 | 96 | MnTb0.03Fe1.97O4 | Tb |  |  | 150 | 450 | 1 | spherical |  | 292.3 | 2.4 |  |  | 0.03
10.1016, j.ceramint.2022.04.088 | 8.5 | 65.5 | 994 | CoFe2O4 |  |  |  | 150 | 450 | 4 |  |  | 23 | 0.2 |  | 0.35
10.1016, j.ceramint.2022.04.088 | 9.1 | 44 | 1828 | CoGd0.05Fe1.95O4 | Gd |  |  | 150 | 450 | 4 |  |  | 19.9 | 0.2 |  | 0.42 | 0.05
10.1016, j.ceramint.2022.04.088 | 8.8 | 54.4 | 1470 | CoGd0.15Fe1.85O4 | Gd |  |  | 150 | 450 | 4 |  |  | 25.1 | 0.1 |  | 0.32 | 0.15
10.1016, j.ceramint.2022.04.088 | 10.9 | 31.9 | 688 | CoGd0.25Fe1.75O4 | Gd |  |  | 150 | 450 | 4 |  |  | 18.8 | 0.1 |  | 0.35 | 0.25
10.1016, j.ceramint.2022.04.088 | 20.7 | 53.1 | 54 | Fe3O4 |  |  |  | 150 | 15 |  | spherical | Cubic | 2.9
10.1016, j.ceramint.2022.04.088 | 30.1 | 80 | 0.06 | Mn0.75Zn0.25Fe2O4 | Mn | Zn |  | 150 | 200 |  | spherical | ferrimagnetic | 31.42 |  |  |  | 0.75 | 0.25
10.1016, j.ceramint.2022.04.088 | 29.6 | 60 | 0.07 | Mn0.75Zn0.25Fe2O4 | Mn | Zn |  | 150 | 200 |  | spherical | ferrimagnetic | 20.13 |  |  |  | 0.5 | 0.5
10.1016, j.ceramint.2022.04.088 | 20.3 | 40 | 0.08 | Mn0.75Zn0.25Fe2O4 | Mn | Zn |  | 150 | 200 |  | spherical | ferrimagnetic | 20.13 |  |  |  | 0.25 | 0.75
10.1016, j.ceramint.2022.04.088 | 23 |  |  | Fe2O3 |  |  | Carboxydextran | 138.27 | 410 |  |  |  | 400
10.1016, j.jcis.2024.05.046 | 23 |  |  | Fe2O3 |  |  | Carboxydextran | 138.27 | 410 |  | spherical | ferrimagnetic | 400
10.1016, j.jcis.2024.05.046 | 14 | 59 | 0 | Fe3O4 |  |  |  | 138.2 | 322 | 1 | spherical | superparamagnetic | 50.56 |  |  | 0
10.1016, j.jallcom.2021.161276 | 14 | 59 | 0 | Fe3O4 |  |  |  | 138.2 | 322 | 5 | spherical | superparamagnetic | 30.04 |  |  | 0
10.1016, j.jallcom.2021.161276 | 14 | 59 | 0 | Fe3O4 |  |  |  | 138.2 | 322 | 4 | spherical | superparamagnetic | 30.04 |  |  | 0
10.1016, j.jallcom.2021.161276 | 14 | 59 | 0 | Fe3O4 |  |  |  | 138.2 | 322 | 5 | spherical | superparamagnetic | 34.88 |  |  | 0
10.1016, j.jallcom.2021.161276 | 9 | 66.3 | 0 | Fe3O4 |  |  | TA-ATA | 137 | 751.5 | 0.5 | spherical | superparamagnetic | 191.7 | 3
10.1016, j.jallcom.2021.161276 | 9 | 66.3 | 0 | Fe3O4 |  |  | TA-ATA | 137 | 751.5 | 2 | spherical | superparamagnetic | 272.3 | 3
10.1016, j.jallcom.2021.161276 | 29.4 | 77.8 | 0 | Fe3O4 |  |  | TEA-TTEG | 137 | 751.5 | 0.5 | nanoflower | superparamagnetic | 847.4
10.1016, j.mtcomm.2025.111966 | 9 | 60 | 0 | Fe3O4 |  |  | Oleylamine | 136.9 | 751.5 | 0.5 | spherical | superparamagnetic | 36 |  |  | 0
10.1016, j.mtcomm.2025.111966 | 9 | 60 | 0 | Fe3O4 |  |  | Oleylamine | 136.9 | 751.5 | 1 | spherical | superparamagnetic | 31.8 |  |  | 0
10.1016, j.inoche.2024.112921 | 9 | 60 | 0 | Fe3O4 |  |  | Oleylamine | 136.9 | 751.5 | 2 | spherical | superparamagnetic | 17.2 |  |  | 0
10.1016, j.inoche.2024.112921 | 9 | 60 | 0 | Fe3O4 |  |  | Oleylamine | 136.9 | 751.5 | 4 | spherical | superparamagnetic | 7.1 |  |  | 0
10.1016, j.inoche.2024.112921 | 9 | 60 | 0 | Fe3O4 |  |  | Oleylamine | 136.9 | 751.5 | 6 | spherical | superparamagnetic | 8.5 |  |  | 0
10.1016, j.inoche.2024.112921 | 11 | 65.75 | 90 | Fe3O4 |  |  | TREG | 130 | 329.2 | 33.33 | spherical | superparamagnetic | 13.45
10.1016, j.inoche.2024.112921 | 11 | 65.75 | 90 | Fe3O4 |  |  | TREG | 130 | 329.2 | 16.66 | spherical | superparamagnetic | 19.23
10.1016, j.inoche.2024.112921 | 11 | 65.75 | 90 | Fe3O4 |  |  | TREG | 130 | 329.2 | 8.32 | spherical | superparamagnetic | 26.89
10.1016, j.inoche.2024.112921 | 11 | 65.75 | 90 | Fe3O4 |  |  | TREG | 130 | 329.2 | 4.16 | spherical | superparamagnetic | 38.22
10.1016, j.inoche.2024.112921 | 11 | 65.75 | 90 | Fe3O4 |  |  | TREG | 130 | 329.2 | 0.83 | spherical | superparamagnetic | 103.67
10.1016, j.inoche.2024.112921 | 9 | 66.3 | 0 | Fe3O4 |  |  | TA-ATA | 129.5 | 330.3 | 0.5 | spherical | superparamagnetic | 140.8 | 3
10.1016, j.inoche.2024.112921 | 29.4 | 77.8 | 0 | Fe3O4 |  |  | TEA-TTEG | 129.5 | 330.3 | 0.5 | nanoflower | superparamagnetic | 324.1
10.1016, j.inoche.2024.112921 | 34 | 30.2 | 3.06 | Mn0.6Ga0.4Fe2O4 | Mn | Ga | pluronic F127, oleic acid | 128.21 | 354 | 3 | spherical | superparamagnetic | 15.2 | 7.5 |  | 0.02 | 0.6 | 0.4
10.1016, j.inoche.2024.112921 | 34 | 30.2 | 3.06 | Mn0.6Ga0.4Fe2O4 | Mn | Ga | pluronic F127, oleic acid | 128.21 | 354 | 4.5 | spherical | superparamagnetic | 19 | 7.5 |  | 0.02 | 0.6 | 0.4
10.1039, d5ra04120a | 34 | 30.2 | 3.06 | Mn0.6Ga0.4Fe2O4 | Mn | Ga | pluronic F127, oleic acid | 128.21 | 354 | 6 | spherical | superparamagnetic | 20.7 | 7.5 |  | 0.02 | 0.6 | 0.4
10.1039, d5ra04120a | 34 | 30.2 | 3.06 | Mn0.6Ga0.4Fe2O4 | Mn | Ga | pluronic F127, oleic acid | 128.21 | 354 | 10 | spherical | superparamagnetic | 19.5 | 7.5 |  | 0.02 | 0.6 | 0.4
10.1039, d5ra04120a | 15 | 33.5 | 3.41 | Mn0.6Ga0.4Fe2O4 | Mn | Ga |  | 128.21 | 354 | 3 | spherical | ferrimagnetic | 10.6 | 2 |  | 0.017 | 0.6 | 0.4
10.1039, d5ra04120a | 15 | 33.5 | 3.41 | Mn0.6Ga0.4Fe2O4 | Mn | Ga |  | 128.21 | 354 | 4.5 | spherical | ferrimagnetic | 13.9 | 2 |  | 0.017 | 0.6 | 0.4
10.1039, d5ra04120a | 15 | 33.5 | 3.41 | Mn0.6Ga0.4Fe2O4 | Mn | Ga |  | 128.21 | 354 | 6 | spherical | ferrimagnetic | 15.8 | 2 |  | 0.017 | 0.6 | 0.4
10.1039, d5ra04120a | 15 | 33.5 | 3.41 | Mn0.6Ga0.4Fe2O4 | Mn | Ga |  | 128.21 | 354 | 10 | spherical | ferrimagnetic | 15.6 | 2 |  | 0.017 | 0.6 | 0.4
10.1016, j.jallcom.2023.172588 | 20 |  |  | Fe3O4 |  |  | BSA | 125.7 | 512 |  | sphericals |  | 109.8
10.1016, j.jallcom.2023.172588 | 13.8 | 45.42 | 0 | Mn0.5Zn0.5Fe2O4 | Mn | Zn | TMAOH | 125.7 | 333 | 1.7 | Nanoflower | superparamagnetic | 47.3 | 0.3 |  |  | 0.5 | 0.5
10.1016, j.jallcom.2023.172588 | 18.1 | 63.65 | 0 | Mn0.5Zn0.5Fe2O4 | Mn | Zn | TMAOH | 125.7 | 333 | 1.7 | Nanoflower | superparamagnetic | 22.9 | 0.4 |  |  | 0.5 | 0.5
10.1016, j.jallcom.2023.172588 | 18.5 | 73.15 | 0 | Mn0.5Zn0.5Fe2O4 | Mn | Zn | TMAOH | 125.7 | 333 | 1.7 | Nanoflower | superparamagnetic | 36.6 | 0.3 |  |  | 0.5 | 0.5
10.1016, j.jallcom.2023.172588 | 19.2 | 79.08 | 0 | Mn0.5Zn0.5Fe2O4 | Mn | Zn | TMAOH | 125.7 | 333 | 1.7 | Nanoflower | superparamagnetic | 360.9 | 0.3 |  |  | 0.5 | 0.5
10.1016, j.jallcom.2023.172588 | 19.3 | 67.3 | 0 | Mn0.5Zn0.5Fe2O4 | Mn | Zn | TMAOH | 125.7 | 333 | 1.7 | Nanoflower | superparamagnetic | 167.1 | 0.3 |  |  | 0.5 | 0.5
10.1016, j.cap.2024.10.010 | 22 | 22.216 | 200.63 | MgFe1.9Nd0.1O4 | Nd |  |  | 125.66 | 333 | 10 | spherical | ferrimagnetic | 21.52 |  |  |  | 0.1
10.1016, j.cap.2024.10.010 | 9.5 | 35.86 | 3.57 | MgFe1.9Nd0.1O4 | Nd |  |  | 125.66 | 333 | 10 | spherical | ferrimagnetic | 4.93 |  |  |  | 0.1
10.1016, j.jmmm.2025.172808 | 10.8 | 44.88 | 4.31 | MgFe1.9Nd0.1O4 | Nd |  |  | 125.66 | 333 | 10 | spherical | ferrimagnetic | 5.41 |  |  |  | 0.1
10.1016, j.jmmm.2025.172808 | 13 | 50.72 | 4.15 | MgFe1.9Nd0.1O4 | Nd |  |  | 125.66 | 333 | 10 | spherical | ferrimagnetic | 42.22 |  |  |  | 0.1
10.1016, j.jmmm.2025.172808 | 8 | 24.02 |  | Mn0.5Zn0.5Fe2O4 | Mn | Zn | PEG | 125.6 | 333 | 10 | spherical | superparamagnetic | 4.08 | 0.2 |  |  | 0.6 | 0.57
10.1016, j.jmmm.2025.172808 | 9.5 | 36.67 |  | Mn0.5Zn0.5Fe2O4 | Mn | Zn | PEG | 125.6 | 333 | 10 | spherical | superparamagnetic | 4.93 | 0.17 |  |  | 0.5 | 0.46
10.1016, j.jmmm.2025.172808 | 10.8 | 45.62 |  | Mn0.5Zn0.5Fe2O4 | Mn | Zn | PEG | 125.6 | 333 | 10 | spherical | superparamagnetic | 5.41 | 0.09 |  |  | 0.46 | 0.4
10.1016, j.jmmm.2025.172808 | 13.8 | 54.36 |  | Mn0.5Zn0.5Fe2O4 | Mn | Zn | PEG | 125.6 | 333 | 10 | spherical | superparamagnetic | 42.22 | 0.13 |  |  | 0.12 | 0.24
10.1016, j.jallcom.2023.173407 | 7.5 | 25.85 |  | Mn0.5Zn0.5Fe2O4 | Zn | Mn | lauric acid | 125.6 | 330 | 50 | nanocube | superparamagnetic | 2.8 | 1.4 |  |  | 0.5 | 0.5
10.1016, j.jallcom.2023.173407 | 9.6 | 31.92 |  | Mn0.6Zn0.4Fe2O4 | Zn | Mn | lauric acid | 125.6 | 330 | 50 | nanocube | superparamagnetic | 11.4 | 0.1 |  |  | 0.4 | 0.6
10.1016, j.jallcom.2023.173407 | 11.6 | 39.81 |  | Mn0.7Zn0.3Fe2O4 | Zn | Mn | lauric acid | 125.6 | 330 | 50 | nanocube | superparamagnetic | 29.7 | 0.5 |  |  | 0.3 | 0.7
10.1016, j.jallcom.2023.173407 | 11.7 | 41.5 |  | Mn0.8Zn0.2Fe2O4 | Zn | Mn | lauric acid | 125.6 | 330 | 50 | nanocube | superparamagnetic | 41.5 | 0.5 |  |  | 0.2 | 0.8
10.1016, j.jallcom.2023.173407 | 12.3 | 31.54 |  | Mn0.9Zn0.1Fe2O4 | Zn | Mn | lauric acid | 125.6 | 330 | 50 | nanocube | superparamagnetic | 94.7 | 0.5 |  |  | 0.1 | 0.9
10.1016, j.jallcom.2023.173407 | 29.4 | 77.8 | 0 | Fe3O4 |  |  | TEA-TTEG | 124.45 | 1001.1 | 0.5 | nanoflower | superparamagnetic | 909.4
10.1016, j.jallcom.2023.173407 | 7 | 58.2 | 0 | Fe3O4 |  |  | TMA | 124.44 | 1001.1 | 0.5 | spherical | superparamagnetic | 80.3 | 3
10.1016, j.jallcom.2023.173407 | 9 | 61.8 | 0 | Fe3O4 |  |  | TMA-ATA | 124.44 | 1001.1 | 0.5 | spherical | superparamagnetic | 96.3 | 2
10.1016, j.matchemphys.2026.132326 | 8 | 62.2 | 0 | Fe3O4 |  |  | PMA | 124.44 | 1001.1 | 0.5 | spherical | superparamagnetic | 80.3 | 3
10.1016, j.matchemphys.2026.132326 | 8 | 63.2 | 0 | Fe3O4 |  |  | PMA-ATA | 124.44 | 1001.1 | 0.5 | spherical | superparamagnetic | 96.3 | 2
10.1016, j.matchemphys.2026.132326 | 10 | 73.6 | 0 | Fe3O4 |  |  | ATA | 124.44 | 1001.1 | 0.5 | spherical | superparamagnetic | 183.3 | 3
10.1016, j.matchemphys.2026.132326 | 9 | 66.3 | 0 | Fe3O4 |  |  | TA-ATA | 124.44 | 1001.1 | 0.5 | spherical | superparamagnetic | 200.1 | 3
10.1016, j.tiv.2023.105760 | 9 | 66.3 | 0 | Fe3O4 |  |  | TA-ATA | 124.44 | 1001.1 | 1 | spherical | superparamagnetic | 158.2 | 3
10.1016, j.tiv.2023.105760 | 9 | 66.3 | 0 | Fe3O4 |  |  | TA-ATA | 124.44 | 1001.1 | 2 | spherical | superparamagnetic | 212.9 | 3
10.1016, j.tiv.2023.105760 | 9 | 66.3 | 0 | Fe3O4 |  |  | TA-ATA | 124.44 | 1001.1 | 4 | spherical | superparamagnetic | 188.7 | 3
10.1016, j.tiv.2023.105760 | 9 | 66.3 | 0 | Fe3O4 |  |  | TA-ATA | 124.44 | 1001.1 | 8 | spherical | superparamagnetic | 147.8 | 3
10.1016, j.tiv.2023.105760 | 16 | 61 | 0 | MnFe2O4 |  |  |  | 123.18 | 276 |  | spherical |  | 92
10.1016, j.tiv.2023.105760 | 11.2 |  |  | Fe3O4 |  |  |  | 120 | 331 |  |  |  | 32
10.1016, j.inoche.2024.112466 | 32 | 41.2 | 55.9 | MnFe2O4 | Ni |  | PEG-400 | 119.3 | 586.4 | 1 | nanocube | soft ferrimagnetic | 129 |  |  | 0.153 | 0
10.1016, j.inoche.2024.112466 | 25 | 39.19 | 0 | Fe3O4 |  |  |  | 116.52 | 198 | 1 | polygonal | superparamagnetic | 110.62 |  |  | 0
10.1016, j.inoche.2024.112466 | 17.5 | 22.87 |  | Fe3O4 |  |  | chitosan | 116.52 | 198 | 1 | polygonal | superparamagnetic | 80.87
10.1016, j.inoche.2024.112466 | 17.5 | 18.33 |  | Fe3O4 |  |  | chitosan | 116.52 | 198 | 1 | polygonal | superparamagnetic | 64.6
10.1016, j.inoche.2024.112466 | 25 | 28 | 0 | Fe3O4 |  |  | chitosan | 116.52 | 198 | 1 | polygonal | superparamagnetic | 88.27 |  |  | 0
10.1016, j.inoche.2024.112466 | 25 | 24 | 0 | Fe3O4 |  |  | chitosan | 116.52 | 198 | 1 | polygonal | superparamagnetic | 79.89 |  |  | 0
10.1016, j.inoche.2024.112466 | 36.2 | 22.706 | 95.022 | MgFe1.9Yb0.1O4 | Yb |  |  | 116.42 | 198 |  | spherical | ferrimagnetic | 87.26 |  |  |  | 0.1
10.1016, j.inoche.2024.112466 | 11.9 | 15.779 | 34.92 | MgFe1.9Pr0.1O4 | Pr |  |  | 116.42 | 198 |  | spherical | ferrimagnetic | 11.79 |  |  |  | 0.1
10.1016, j.inoche.2024.112466 | 9.5 | 15.659 | 32.074 | MgFe1.9Gd0.1O4 | Gd |  |  | 116.42 | 198 |  | spherical | ferrimagnetic | 25.35 |  |  |  | 0.1
10.1016, j.inoche.2024.112466 | 22 | 22.216 | 200.63 | MgFe1.9Nd0.1O4 | Nd |  |  | 116.42 | 198 |  | spherical | ferrimagnetic | 21.52 |  |  |  | 0.1
10.1016, j.inoche.2024.112466 | 107 | 58.8 | 15.4 | Fe3O4 |  |  | iodixal | 115.6 | 400 | 20 | spherical | ferrimagnetic | 45.6 |  |  | 0.0185
10.1016, j.inoche.2024.112466 | 67 | 55.4 | 5.13 | Fe3O4 |  |  | iodixal | 115.6 | 400 | 20 | spherical | ferrimagnetic | 22.24 | 6.08 |  | 0.0158
10.1016, j.molliq.2025.127512 | 53 | 46 | 3.32 | Fe3O4 |  |  | iodixal | 115.6 | 400 | 20 | spherical | ferrimagnetic | 15.46 | 4.41 |  | 0.0113
10.1016, j.molliq.2025.127512 | 125 |  |  | Î³-Fe2O3 |  |  |  | 113.1 | 880 |  | spherical | ferrimagnetic | 42
10.1016, j.molliq.2025.127512 | 125 |  |  | Fe3O4 |  |  |  | 113.1 | 880 |  | spherical | ferrimagnetic | 45
10.1016, j.molliq.2025.127512 | 175 |  |  | La0.75Sr0.25MnO3 | Sr |  |  | 113.1 | 800 |  | spherical | ferromagnetic | 6 |  |  |  | 0.25
10.1016, j.molliq.2025.127512 | 175 |  |  | La0.75Sr0.25MnO3 | Sr |  |  | 113.1 | 800 |  | spherical | ferromagnetic | 4 |  |  |  | 0.25
10.1016, j.molliq.2025.127512 | 24 |  |  | CoFe2O4 |  |  | Fe3O4 | 113 | 337 |  |  |  | 92.27
10.1016, j.molliq.2025.127512 | 7 | 49 | 0 | CoFe2O4 |  |  | citric acid | 111.9 | 220 | 5 | spherical | superparamagnetic | 152.7 |  |  | 0
10.1016, j.molliq.2025.127512 | 19 | 50.7 | 0 | Fe3O4 |  |  | dextran | 109.36 | 108 | 2 | spherical | superparamagnetic | 107.391 |  |  | 0
10.1016, j.molliq.2025.127512 | 9.5 | 49.06 | 0 | Zn0.3Fe2.7O4 | Zn | Ni | oleic acid and sodium oleate | 109.36 | 465 | 1 | spherical | superparamagnetic | 579 | 1.6 |  |  | 0.3
10.1016, j.molliq.2025.127512 | 11.7 | 33.15 | 0 | Fe3O4 |  |  | oleic acid and sodium oleate | 109.36 | 465 | 1 | spherical | superparamagnetic | 181 | 2.6
10.1016, j.molliq.2025.127512 | 9.5 | 49.06 | 0 | Zn0.3Fe2.7O4 | Zn |  | oleic acid and sodium oleate | 109.36 | 465 | 1 |  | superparamagnetic | 325 | 1.6 |  |  | 0.3
10.1016, j.molliq.2025.127512 | 11.7 | 33.15 | 0 | Fe3O4 |  |  | oleic acid and sodium oleate | 109.36 | 465 | 1 | spherical | superparamagnetic | 118 | 2.6
10.1016, j.ceramint.2022.07.291 | 11.2 | 33.15 |  | Fe3O4 |  |  |  | 109.34 | 465 |  | spherical | superparamagnetic | 118
10.1016, j.ceramint.2022.07.291 | 9.4 | 49.06 |  | Zn0.3Fe2.7O4 | Zn |  |  | 109.34 | 465 |  | spherical | superparamagnetic | 579 |  |  |  | 0.3
10.1016, j.ceramint.2022.07.291 | 11.9 | 172 |  | Fe3O4 |  |  | oleic acid + sodium oleate | 109.34 | 465 | 1 | spherical | superparamagnetic | 181
10.1016, j.ceramint.2022.07.291 | 9.6 | 198 |  | Mn0.2Fe2.8O4 | Mn |  | oleic acid + sodium oleate | 109.34 | 465 | 1 | spherical | superparamagnetic | 339 |  |  |  | 0.2
10.1016, j.jmmm.2023.171656 | 9.1 | 201 |  | Mn0.4Fe2.6O4 | Mn |  | oleic acid + sodium oleate | 109.34 | 465 | 1 | spherical | superparamagnetic | 5510 |  |  |  | 0.4
10.1016, j.jmmm.2023.171656 | 12.1 |  | 0 | Fe3O4 |  |  | Double surfactant (oleic acid and Sodium Oleate) | 109.3 | 465 | 1 | spherical | superparamagnetic | 118 | 0.2
10.1016, j.jmmm.2023.171656 | 9.6 |  | 0 | Mn0.4Fe2.6O4 | Mn |  | Double surfactant (oleic acid and Sodium Oleate) | 109.3 | 465 | 1 | spherical | superparamagnetic | 342 | 0.3 |  |  | 0.4
10.1016, j.jmmm.2023.171656 | 6.3 |  | 0 | Mn0.8Fe2.2O4 | Mn |  | Double surfactant (oleic acid and Sodium Oleate) | 109.3 | 465 | 1 | spherical | superparamagnetic | 161 | 0.1 |  |  | 0.8
10.1016, j.jmmm.2023.171656 | 29.4 | 77.8 | 0 | Fe3O4 |  |  | TEA-TTEG | 108.1 | 474.7 | 0.5 | nanoflower | superparamagnetic | 330.8
10.1016, j.colsurfa.2025.136747 | 7 | 63 | 0 | Fe3O4 |  |  |  | 105 | 198 | 2 | spherical | superparamagnetic | 353 | 0.3 | Large | 0
10.1016, j.bbagen.2023.130543 | 6.1 |  | 0 | Fe3O4 |  |  | TMAOH | 105 | 198 | 2 | spherical | superparamagnetic | 393 | 0.1 |  | 0
10.1016, j.bbagen.2023.130543 | 7 | 63 | 0 | Fe3O4 |  |  |  | 105 | 198 | 2 | spherical | superparamagnetic | 353 | 0.3 |  | 0
10.1016, j.bbagen.2023.130543 | 10 | 20.7 | 0 | Î³-Fe2O3 |  |  | bioactive glass | 105 | 198 | 2 | spherical | superparamagnetic | 343 |  |  | 0
10.1016, j.bbagen.2023.130543 | 7 | 49 | 0 | CoFe2O4 |  |  | citric acid | 101.8 | 220 | 5 | spherical | superparamagnetic | 115 |  |  | 0
10.1016, j.bbagen.2023.130543 | 9.3 |  |  | Fe3O4 |  |  | folic acid - PEG | 100.6 | 230 |  | spherical | superparamagnetic | 248
10.1016, j.jmmm.2021.168233 | 8 |  |  | Fe3O4 |  |  | cystene | 100.6 | 230 |  | spherical | superparamagnetic | 156
10.1016, j.jmmm.2021.168233 | 10.2 | 61.4 | 8.3 | Fe3O4 |  |  |  | 100.6 | 500 | 40 | spherical | superparamagnetic | 3.49 | 0.19 |  | 0.05
10.1016, j.jmmm.2021.168233 | 10.84 | 60.13 | 21.98 | Fe3O4 | Co |  |  | 100.6 | 500 | 40 | irregular | superparamagnetic | 25.87 | 0.19 |  | 0.04 | 0.02
10.1016, j.jmmm.2021.168233 | 10.2 | 56.63 | 22.34 | Fe3O4 | Co |  |  | 100.6 | 500 | 40 | irregular | superparamagnetic | 17.87 | 0.56 |  | 0.03 | 0.05
10.1016, j.jmmm.2021.168233 | 11.62 | 56.27 | 57.54 | Fe3O4 | Co |  |  | 100.6 | 500 | 40 | irregular | superparamagnetic | 10.92 | 0.24 |  | 0.02 | 0.1
10.1016, j.jmmm.2021.168233 | 9.3 |  |  | Fe3O4 |  |  | folic acid - PEG | 100.56 | 230 |  |  |  | 248
10.1016, j.jmmm.2021.168233 | 8 |  |  | Fe3O4 |  |  | cystene | 100.56 | 230 |  |  |  | 156
10.1016, j.jmmm.2021.168233 | 10 |  |  | Fe3O4 |  |  | PPy-PEG-FA | 100.56 | 230 |  | sphericals |  | 487
10.1016, j.jmmm.2021.168233 | 8 |  |  | Fe3O4 |  |  | thiolated-PEG | 100.56 | 230 |  | sphericals |  | 248
10.1016, j.jmmm.2021.168233 | 10 | 56.64 | 9.95 | Fe3O4 |  |  |  | 100.53 | 500 | 40 | irregular | superparamagnetic | 6.47 |  |  | 0.009
10.1016, j.biomaterials.2025.123277 | 10 | 56.64 | 9.95 | Fe3O4 |  |  |  | 100.53 | 500 | 40 | irregular | superparamagnetic | 6.47 | 9.51 |  | 0.52
10.1016, j.biomaterials.2025.123277 | 10 | 53.11 | 9.7 | Fe3O4 |  |  | PEG-6000 | 100.53 | 500 | 40 | nanocubeal | superparamagnetic | 8.64 | 9.85 |  | 0.45
10.1016, j.biomaterials.2025.123277 | 11 | 53.06 | 23.06 | Fe3O4 |  |  | PEG-6000 | 100.53 | 500 | 40 | Rectangular | superparamagnetic | 14.22 | 10.05 |  | 1.11
10.1016, j.jallcom.2023.172830 | 12 | 48.13 | 35.34 | Fe3O4 |  |  | PEG-6000 | 100.53 | 500 | 40 | irregular | superparamagnetic | 15.42 | 11.27 |  | 1.52
10.1016, j.jallcom.2023.172830 | 12 | 49.1 | 13.66 | Fe3O4 |  |  | PEG-6000 | 100.53 | 500 | 40 | Pseudo-hexagonal | superparamagnetic | 21.59 | 10.64 |  | 1.06
10.1016, j.jddst.2025.106953 | 70 | 81.3 | 185.92 | Fe3O4 |  |  | PEI | 100.52 | 110 | 10 | spherical | ferrimagnetic | 20 | 12 |  | 0.36
10.1016, j.jddst.2025.106953 | 9.51 | 56.61 | 9.95 | Fe3O4 |  |  |  | 100.5 | 500 | 40 |  | superparamagnetic | 6.47 |  |  | 0.00918
10.1016, j.jddst.2025.106953 | 8.88 | 50.3 | 5.66 | Fe3O4 |  |  | chitosan (0.5 wt%) | 100.5 | 500 | 40 |  | superparamagnetic | 31.6 |  |  | 0.00497
10.1016, j.jddst.2025.106953 | 8.99 | 51.61 | 6.49 | Fe3O4 |  |  | chitosan (1 wt%) | 100.5 | 500 | 40 |  | superparamagnetic | 20.01 |  |  | 0.00581
10.1016, j.jddst.2025.106953 | 8.59 | 49.43 | 8.01 | Fe3O4 |  |  | chitosan (1.5 wt%) | 100.5 | 500 | 40 |  | superparamagnetic | 32.65 |  |  | 0.00728
10.1016, j.jddst.2025.106953 | 11.13 | 47.75 | 6.83 | Fe3O4 |  |  | chitosan (2 wt%) | 100.5 | 500 | 40 |  | superparamagnetic | 27.38 |  |  | 0
10.1016, j.jddst.2025.106953 | 30 | 4 |  | Î³-Fe2O3 |  |  | carboxymethyl-dextran | 100 | 160 |  | aggregate | superparamagnetic | 22
10.1016, j.jddst.2025.106953 | 8.7 | 59.9 | 25.5 | CoFe2O4 |  |  | PMA-co-PHEMA | 100 | 230 | 10 | spherical | ferrimagnetic | 4.8
10.1016, j.jddst.2025.106953 | 8.7 | 59.9 | 25.5 | CoFe2O4 |  |  | PMA-co-PHEMA | 100 | 230 | 20 | spherical | ferrimagnetic | 6
10.1016, j.jddst.2025.106953 | 8.7 | 59.9 | 25.5 | CoFe2O4 |  |  | PMA-co-PHEMA | 100 | 230 | 20 | spherical | ferrimagnetic | 26.1
10.1016, j.jddst.2025.106953 | 20.8 | 54.2 | 54 | Fe3O4 |  |  | APTMS and Ag | 100 | 10 |  | Round | soft ferromagnetic | 0.81 |  | High
10.1016, j.jddst.2025.106953 | 9.7 | 54.1 | 57 | Fe3O4 |  |  |  | 100 | 10 | 333.33 | semi-spherical | soft ferromagnetic | 0.8 | 1.7 |  |  |  | 0.22
10.1016, j.jddst.2025.106953 | 9.7 | 54.1 | 57 | Fe3O4 |  |  |  | 100 | 15 | 333.33 | semi-spherical | soft ferromagnetic | 1.7 | 1.7 |  |  |  | 0.22
10.1016, j.jddst.2025.106953 | 9.7 | 54.1 | 57 | Fe3O4 |  |  |  | 100 | 20 | 333.33 | semi-spherical | soft ferromagnetic | 2.3 | 1.7 |  |  |  | 0.22
10.1016, j.jddst.2025.106953 | 13 |  |  | CoZn ferrite |  |  |  | 100 | 100 |  |  |  | 2.56
10.1007, s43994-025-00262-1 | 6.5 | 90.2 | 152.12 | Fe3O4 |  |  |  | 100 | 165.3 |  | spherical | Superparamagentic | 16.8 | 2 | high | 22.4
10.1007, s43994-025-00262-1 | 6.5 | 90.2 | 152.12 | Fe3O4 |  |  |  | 100 | 245.6 |  | spherical | Superparamagentic | 37.7 | 2 | high | 22.4
10.1007, s43994-025-00262-1 | 12.5 |  |  | Fe2.75Gd0.25O4 | Gd |  |  | 100 | 450 | 1 |  |  | 87.8 | 0.5 |  |  | 0.25
10.1007, s43994-025-00262-1 | 20.6 | 53 | 117 | MnFe2O4 |  |  |  | 100 | 450 | 5 | spherical | superparamagnetic | 159.2 | 2.1
10.1007, s43994-025-00262-1 | 24.3 | 60.6 | 96 | MnTb0.03Fe1.97O4 | Tb |  |  | 100 | 450 | 5 | spherical |  | 273.2 | 2.4 |  |  | 0.03
10.1007, s43994-025-00262-1 | 24.5 | 51.4 | 119 | MnTb0.06Fe1.94O4 | Tb |  |  | 100 | 450 | 5 | spherical |  | 132.1 | 2.5 |  |  | 0.06
10.1007, s43994-025-00262-1 | 25.2 | 44 | 174 | MnTb0.09Fe1.91O4 | Tb |  |  | 100 | 450 | 5 | spherical |  | 108.7 | 2.5 |  |  | 0.09
10.1007, s43994-025-00262-1 | 26 | 36.9 | 133 | MnTb0.12Fe1.88O4 | Tb |  |  | 100 | 450 | 5 | spherical |  | 83.6 | 2.6 |  |  | 0.12
10.1007, s43994-025-00262-1 | 26.4 | 29.4 | 172 | MnTb0.15Fe1.85O4 | Tb |  |  | 100 | 450 | 5 | spherical |  | 75.4 | 2.6 |  |  | 0.15
10.1007, s43994-025-00262-1 | 27 |  |  | Zn0.05Mn0.95Fe2O4 | Zn | Mn |  | 100 | 150 | 200 | spherical | superparamagnetic | 6.5 | 1.3 |  |  | 0.05 | 0.95
10.1007, s43994-025-00262-1 | 21 |  |  | Zn0.1Mn0.9Fe2O4 | Zn | Mn |  | 100 | 150 | 200 | spherical | superparamagnetic | 8.2 | 1 |  |  | 0.1 | 0.9
10.1007, s43994-025-00262-1 | 17 |  |  | Zn0.15Mn0.85Fe2O4 | Zn | Mn |  | 100 | 150 | 200 | spherical | superparamagnetic | 13.1 | 0.8 |  |  | 0.15 | 0.85
10.1007, s43994-025-00262-1 | 13 |  |  | Zn0.2Mn0.8Fe2O4 | Zn | Mn |  | 100 | 150 | 200 | spherical | superparamagnetic | 12.5 | 0.6 |  |  | 0.2 | 0.8
10.1007, s43994-025-00262-1 | 9 |  |  | Zn0.25Mn0.75Fe2O4 | Zn | Mn |  | 100 | 150 | 200 | spherical | superparamagnetic | 12.1 | 0.4 |  |  | 0.25 | 0.75
10.1007, s43994-025-00262-1 | 7 |  |  | Zn0.3Mn0.7Fe2O4 | Zn | Mn |  | 100 | 150 | 200 | spherical | superparamagnetic | 10.4 | 0.36 |  |  | 0.3 | 0.7
10.1007, s43994-025-00262-1 | 8.5 | 65.5 | 994 | CoFe2O4 |  |  |  | 100 | 450 | 4 |  |  | 10.5 | 0.2 |  | 0.35
10.1007, s43994-025-00262-1 | 9.1 | 44 | 1828 | CoGd0.05Fe1.95O4 | Gd |  |  | 100 | 450 | 4 |  |  | 8.4 | 0.2 |  | 0.42 | 0.05
10.1007, s43994-025-00262-1 | 8.8 | 54.4 | 1470 | CoGd0.15Fe1.85O4 | Gd |  |  | 100 | 450 | 4 |  |  | 13.6 | 0.1 |  | 0.32 | 0.15
10.1007, s43994-025-00262-1 | 10.9 | 31.9 | 688 | CoGd0.25Fe1.75O4 | Gd |  |  | 100 | 450 | 4 |  |  | 7.3 | 0.1 |  | 0.35 | 0.25
10.1007, s43994-025-00262-1 | 12.5 | 45.9 | 8.3 | Fe3O4 |  |  | algite | 100 | 450 | 2 |  | superparamagnetic | 146.3
10.1007, s43994-025-00262-1 | 20.7 | 53.1 | 54 | Fe3O4 |  |  |  | 100 | 10 |  | spherical | Cubic | 1.03
10.1007, s43994-025-00262-1 | 30.1 | 80 | 0.06 | Mn0.75Zn0.25Fe2O4 | Mn | Zn |  | 100 | 175 |  | spherical | ferrimagnetic | 10.89 |  |  |  | 0.75 | 0.25
10.1007, s43994-025-00262-1 | 29.6 | 60 | 0.07 | Mn0.75Zn0.25Fe2O4 | Mn | Zn |  | 100 | 175 |  | spherical | ferrimagnetic | 11.1 |  |  |  | 0.5 | 0.5
10.1007, s43994-025-00262-1 | 20.3 | 40 | 0.08 | Mn0.75Zn0.25Fe2O4 | Mn | Zn |  | 100 | 175 |  | spherical | ferrimagnetic | 11.1 |  |  |  | 0.25 | 0.75
10.1007, s43994-025-00262-1 | 11 |  |  | Fe3O4 |  |  | poly-L-lysine | 98.68 | 190 | 1.2 | spherical | superparamagnetic | 14.5
10.1007, s43994-025-00262-1 | 11 |  |  | Fe3O4 |  |  | poly-L-lysine | 98.68 | 190 | 2.5 | spherical | superparamagnetic | 14.5
10.1007, s43994-025-00262-1 | 11 |  |  | Fe3O4 |  |  | poly-L-lysine | 98.68 | 190 | 5 | spherical | superparamagnetic | 14.5
10.1007, s43994-025-00262-1 | 11 |  |  | Fe3O4 |  |  | poly-L-lysine | 98.68 | 190 | 7 | spherical | superparamagnetic | 14.5
10.1007, s43994-025-00262-1 | 11 |  |  | Fe3O4 |  |  | poly-L-lysine | 98.68 | 190 | 11.3 | spherical | superparamagnetic | 14.5
10.1007, s43994-025-00262-1 | 20 | 56 | 0 | Fe3O4 |  |  |  | 90.4 | 622 | 10 | spherical | superparamagnetic | 2.09 |  | 54.23 mÂ², g
10.1007, s43994-025-00262-1 | 20 | 56 | 0 | Fe3O4 |  |  |  | 90.4 | 622 | 15 | spherical | superparamagnetic | 1.3 |  | 54.23 mÂ², g
10.1007, s43994-025-00262-1 | 20 | 56 | 0 | Fe3O4 |  |  |  | 90.4 | 622 | 20 | spherical | superparamagnetic | 3.4 |  | 54.23 mÂ², g
10.1007, s43994-025-00262-1 | 12.76 | 47 | 0 | Fe3O4 |  |  | SiO2 | 90.4 | 622 | 5 | spherical | superparamagnetic | 59.91 |  | 70.48 mÂ², g
10.1007, s43994-025-00262-1 | 12.76 | 47 | 0 | Fe3O4 |  |  | SiO2 | 90.4 | 622 | 10 | spherical | superparamagnetic | 9.7 |  | 70.48 mÂ², g
10.1007, s43994-025-00262-1 | 12.76 | 47 | 0 | Fe3O4 |  |  | SiO2 | 90.4 | 622 | 15 | spherical | superparamagnetic | 36.69 |  | 70.48 mÂ², g
10.1007, s43994-025-00262-1 | 12.76 | 47 | 0 | Fe3O4 |  |  | SiO2 | 90.4 | 622 | 20 | spherical | superparamagnetic | 12.54 |  | 70.48 mÂ², g
10.1007, s43994-025-00262-1 | 200 | 81.6 | 52.03 | Fe3O4 |  |  | sodium citrate | 89.97 | 300 | 1 | nanoflower | ferrimagnetic | 116.2 |  |  | 0.079645
10.1007, s43994-025-00262-1 | 29.4 | 77.8 | 0 | Fe3O4 |  |  | TEA-TTEG | 89.45 | 632.3 | 0.5 | nanoflower | superparamagnetic | 467.3
10.1007, s43994-025-00262-1 | 6 |  |  | Fe3O4 |  |  | oleic acid | 88 | 63 | 20 | spherical | superparamagnetic | 50
10.1007, s43994-025-00262-1 | 8 |  |  | Fe3O4 |  |  | oleic acid | 88 | 63 | 20 | spherical | superparamagnetic | 78
10.1007, s43994-025-00262-1 | 10 |  |  | Fe3O4 |  |  | oleic acid | 88 | 63 | 20 | spherical | superparamagnetic | 123
10.1007, s43994-025-00262-1 | 10 |  |  | Fe3O4 |  |  |  | 88 | 63 | 20 | spherical | superparamagnetic | 21
10.1007, s43994-025-00262-1 | 10 |  |  | Fe3O4 |  |  | amisilane (APTES) | 88 | 63 | 20 | spherical | superparamagnetic | 77
10.1007, s43994-025-00262-1 | 10 |  |  | Fe3O4 |  |  | oleic acid + SDBS | 88 | 63 | 20 | spherical | superparamagnetic | 120
10.1007, s43994-025-00262-1 | 11 | 65.75 | 90 | Fe3O4 |  |  | TREG | 88 | 623.4 | 33.33 | spherical | superparamagnetic | 16.17
10.1007, s43994-025-00262-1 | 11 | 65.75 | 90 | Fe3O4 |  |  | TREG | 88 | 623.4 | 16.66 | spherical | superparamagnetic | 28.36
10.1007, s43994-025-00262-1 | 11 | 65.75 | 90 | Fe3O4 |  |  | TREG | 88 | 623.4 | 8.32 | spherical | superparamagnetic | 31.95
10.1007, s43994-025-00262-1 | 11 | 65.75 | 90 | Fe3O4 |  |  | TREG | 88 | 623.4 | 4.16 | spherical | superparamagnetic | 46.99
10.1007, s43994-025-00262-1 | 11 | 65.75 | 90 | Fe3O4 |  |  | TREG | 88 | 623.4 | 0.83 | spherical | superparamagnetic | 123.75
10.1007, s43994-025-00262-1 | 19 | 50.7 | 0 | Fe3O4 |  |  | dextran | 87.99 | 108 | 2 | spherical | superparamagnetic | 72.012 |  |  | 0
10.1007, s43994-025-00262-1 | 19 | 50.7 | 0 | Fe3O4 |  |  | dextran | 87.99 | 170 | 2 | spherical | superparamagnetic | 115.106 |  |  | 0
10.1007, s43994-025-00262-1 | 200 | 81.6 | 52.03 | Fe3O4 |  |  | sodium citrate | 87.59 | 300 | 1 | nanoflower | ferrimagnetic | 99.4 |  |  | 0.079645
10.1007, s43994-025-00262-1 | 200 | 81.6 | 52.03 | Fe3O4 |  |  | sodium citrate | 87.59 | 260 | 1 | nanoflower | ferrimagnetic | 89.6 |  |  | 0.079645
10.1007, s43994-025-00262-1 | 200 | 81.6 | 52.03 | Fe3O4 |  |  | sodium citrate | 87.59 | 380 | 1 | nanoflower | ferrimagnetic | 132.3 |  |  | 0.079645
10.1007, s43994-025-00262-1 | 7 | 49 | 0 | CoFe2O4 |  |  | citric acid | 84.2 | 220 | 5 | spherical | superparamagnetic | 80 |  |  | 0
10.1007, s43994-025-00262-1 | 500 | 88.6 | 77.33 | Fe3O4 |  |  |  | 84.07 | 300 | 1 | hollow-spherical | ferrimagnetic | 47.6 |  |  | 0.104965
10.1007, s43994-025-00262-1 | 200 | 77.5 | 36.47 | Fe3O4 |  |  |  | 84.07 | 300 | 1 | nanoflower | ferrimagnetic | 79.1 |  |  | 0.055477
10.1007, s43994-025-00262-1 | 200 | 81.6 | 52.03 | Fe3O4 |  |  | sodium citrate | 84.07 | 300 | 1 | nanoflower | ferrimagnetic | 87.5 |  |  | 0.079645
10.1007, s43994-025-00262-1 | 4 |  | 0 | Fe3O4 |  |  | dextran | 81.7 | 400 |  | spheroid | superparamagnetic | 0.1
10.1007, s43994-025-00262-1 | 13.5 | 39 | 43 | CoFe2O4 |  |  |  | 80 | 178 | 5 | spherical | ferromagnetic | 142 | 2.2
10.1007, s43994-025-00262-1 | 17.8 | 52 | 378 | CoFe2O4 |  |  |  | 80 | 178 | 5 | spherical | ferromagnetic | 45 | 2.5
10.1007, s43994-025-00262-1 | 24.16 | 76 | 850 | CoFe2O4 |  |  |  | 80 | 178 | 5 | spherical | ferromagnetic | 7 | 4.07
10.1007, s43994-025-00262-1 | 13 | 62.4 | 78 | MnFe2O4 | Zn |  |  | 80 | 178 | 5 | spherical | ferrimagnetic | 21.6 |  |  | 0.128 | 0
10.1007, s43994-025-00262-1 | 14 | 69.2 | 62 | Mn0.8Zn0.2Fe2O4 | Zn |  |  | 80 | 178 | 5 | spherical | ferrimagnetic | 48.7 |  |  | 0.098 | 0.2
10.1007, s43994-025-00262-1 | 16 | 75.3 | 45 | Mn0.6Zn0.4Fe2O4 | Zn |  |  | 80 | 178 | 5 | spherical | ferrimagnetic | 85.4 |  |  | 0.082 | 0.4
10.1007, s43994-025-00262-1 | 16 | 64.1 | 28 | Mn0.4Zn0.6Fe2O4 | Zn |  |  | 80 | 178 | 5 | spherical | ferrimagnetic | 51.2 |  |  | 0.045 | 0.6
10.1007, s43994-025-00262-1 | 17 | 48.2 | 12 | Mn0.2Zn0.8Fe2O4 | Zn |  |  | 80 | 178 | 5 | spherical | ferrimagnetic | 15.3 |  |  | 0.021 | 0.8
10.1007, s43994-025-00262-1 | 11 | 55.13 | 1 | MnFe2O4 |  |  |  | 80 | 236 | 6 | spherical | superparamagnetic | 10.42
10.1007, s43994-025-00262-1 | 18.3 | 56.12 | 1.6 | MnFe2O4 |  |  |  | 80 | 236 | 6 | spherical | superparamagnetic | 65.52
10.1007, s43994-025-00262-1 | 46.6 | 56.8 | 4.7 | MnFe2O4 |  |  |  | 80 | 236 | 6 | spherical | superparamagnetic | 33.36
10.1007, s43994-025-00262-1 | 70 | 64.26 | 8.2 | MnFe2O4 |  |  |  | 80 | 236 | 6 | spherical | superparamagnetic | 18.8
10.1007, s43994-025-00262-1 | 12.1 |  |  | Fe3O4 |  |  | BSA | 79.2 | 400 |  |  |  | 36
10.1007, s43994-025-00262-1 | 10.4 |  |  | Fe3O4 |  |  | citrate | 79.2 | 400 |  |  |  | 5.2
10.1007, s43994-025-00262-1 | 12.1 |  |  | Fe3O4 |  |  | BSA | 79.2 | 400 |  | spherical | superparamagnetic | 36
10.1007, s43994-025-00262-1 | 10.4 |  |  | Fe3O4 |  |  | citrate | 79.2 | 400 |  | spherical | superparamagnetic | 5.2
10.1007, s43994-025-00262-1 | 23.7 | 20.8 | 59.457 | MgFe2O4 |  |  | liposomes | 79.2 | 300 | 5 | spherical | ferromagnetic | 137
10.1007, s43994-025-00262-1 | 23.7 | 20.8 | 59.457 | MgFe2O4 |  |  | liposomes | 79.2 | 300 | 10 | spherical |  | 170 |  |  | 0.107
10.1007, s43994-025-00262-1 | 35.5 |  |  | MgFe2O4 |  |  | liposomes | 79.2 | 300 | 15 | spherical |  | 205
10.1007, s43994-025-00262-1 | 329.5 | 20.8 | 59.457 | MgFe2O4 |  |  | quercetin-loaded liposomes | 79.2 | 300 | 5 | spherical | ferromagnetic | 137 |  |  | 0.107
10.1007, s43994-025-00262-1 | 329.5 | 20.8 | 59.457 | MgFe2O4 |  |  | quercetin-loaded liposomes | 79.2 | 300 | 10 | spherical | ferromagnetic | 181 |  |  | 0.107
10.1007, s43994-025-00262-1 | 329.5 | 20.8 | 59.457 | MgFe2O4 |  |  | quercetin-loaded liposomes | 79.2 | 300 | 15 | spherical | ferromagnetic | 197 |  |  | 0.107
10.1007, s43994-025-00262-1 | 10 | 40.53 |  | Mn0.9Zn0.1Fe2O4 | Mn | Zn |  | 75.78 | 130 | 1 | spherical | superparamagnetic | 18.29 |  |  |  | 0.9 | 0.1
10.1007, s43994-025-00262-1 | 12 | 227.94 |  | FeCo |  |  | Au, PEG | 75.4 | 191 | 11 | spherical | superparamagnetic | 2.3
10.1007, s43994-025-00262-1 | 12 | 227.94 |  | FeCo |  |  | Au, PEG | 75.4 | 312 | 11 | spherical | superparamagnetic | 3.1
10.1007, s43994-025-00262-1 | 12 | 227.94 |  | FeCo |  |  | Au, PEG | 75.4 | 385 | 11 | spherical | superparamagnetic | 6.1
10.1007, s43994-025-00262-1 | 8.7 | 59.9 | 25.5 | CoFe2O4 |  |  | PMA-co-PHEMA | 75 | 230 | 20 | spherical | ferrimagnetic | 15.2
10.1007, s43994-025-00262-1 | 18.9 | 74.02 | 509.05 | Mn0.5Co0.5Fe2O4 | Mn |  |  | 69.4 | 300 | 10 | spherical | ferrimagnetic | 40.6 |  |  | 0.29 | 0.5 | 0.5
10.1007, s43994-025-00262-1 | 15 | 45.74 | 0 | CoFe2O4 |  |  | SiO2 | 69.1 | 260 | 0.9 | spherical | superparamagnetic | 100.1 | 0.1
10.1007, s43994-025-00262-1 | 15 | 45.74 | 0 | CoFe2O4 |  |  | SiO2 | 69.1 | 260 | 1.3 | spherical | superparamagnetic | 83.72 | 0.1
10.1007, s43994-025-00262-1 | 15 | 45.74 | 0 | CoFe2O4 |  |  | SiO2 | 69.1 | 260 | 1.7 | spherical | superparamagnetic | 73.87 | 0.1
10.1007, s43994-025-00262-1 | 15 | 45.74 | 0 | CoFe2O4 |  |  | SiO2 | 69.1 | 260 | 2.2 | spherical | superparamagnetic | 64.69 | 0.1
10.1007, s43994-025-00262-1 | 15 | 45.74 | 0 | CoFe2O4 |  |  | SiO2 | 69.1 | 260 | 2.6 | spherical | superparamagnetic | 61.18 | 0.1
10.1007, s43994-025-00262-1 | 15 | 45.74 | 0 | CoFe2O4 |  |  | SiO2 | 69.1 | 260 | 3.5 | spherical | superparamagnetic | 56.24 | 0.1
10.1007, s43994-025-00262-1 | 7.3 | 45 | 0.005 | Co0.25Fe2.75O4 |  |  |  | 69.09 | 450 | 0.1 | spherical | ferrimagnetic | 264
10.1007, s43994-025-00262-1 | 8.58 | 65 | 0.023 | CoFe2O4 |  |  |  | 69.09 | 450 |  | spherical | ferrimagnetic | 270
10.1007, s43994-025-00262-1 | 109 | 29 | 0.012 | CoFe2O4 |  |  | chitosan-PVP | 69.09 | 450 | 0.1 | spherical | ferrimagnetic | 386
10.1007, s43994-025-00262-1 | 19 | 50.7 | 0 | Fe3O4 |  |  | dextran | 67.88 | 170 | 2 | spherical | superparamagnetic | 60.344 |  |  | 0
10.1007, s43994-025-00262-1 | 15 | 63.98 | 805.28 | CoFe2O4 |  |  |  | 66.6 | 300 | 10 | spherical | ferrimagnetic | 25.9 |  |  | 0.36
10.1007, s43994-025-00262-1 | 18.9 | 74.02 | 509.05 | Mn0.5Co0.5Fe2O4 | Mn |  |  | 66.6 | 300 | 10 | spherical | ferrimagnetic | 31.5 |  |  | 0.29 | 0.5 | 0.5
10.1007, s43994-025-00262-1 | 25.7 | 73.88 | 499.01 | Mn0.5Co0.5Fe2O4 |  |  | graphene oxide | 66.6 | 300 | 10 |  | ferrimagnetic | 49.7 |  |  | 0.31
10.1007, s43994-025-00262-1 | 18.9 | 74.02 | 509.05 | Mn0.5Co0.5Fe2O4 | Mn |  |  | 63.8 | 300 | 10 | spherical | ferrimagnetic | 19.6 |  |  | 0.29 | 0.5 | 0.5
10.1007, s43994-025-00262-1 | 18.9 | 74.02 | 509.05 | Mn0.5Co0.5Fe2O4 | Mn |  |  | 63.8 | 300 | 5 | spherical | ferrimagnetic | 16.8 |  |  | 0.29 | 0.5 | 0.5
10.1007, s43994-025-00262-1 | 18.9 | 74.02 | 509.05 | Mn0.5Co0.5Fe2O4 | Mn |  |  | 63.8 | 300 | 15 | spherical | ferrimagnetic | 21.93 |  |  | 0.29 | 0.5 | 0.5
10.1007, s43994-025-00262-1 | 18.9 | 74.02 | 509.05 | Mn0.5Co0.5Fe2O4 | Mn |  |  | 63.8 | 300 | 20 | spherical | ferrimagnetic | 25.2 |  |  | 0.29 | 0.5 | 0.5
10.1007, s43994-025-00262-1 | 25.7 | 73.88 | 499.01 | Mn0.5Co0.5Fe2O4 |  |  | graphene oxide | 63.8 | 300 | 5 |  | ferromagnetic | 25.2 |  |  | 0.31
10.1007, s43994-025-00262-1 | 28.3 | 69.43 | 508.11 | Mn0.5Co0.5Fe2O4 |  |  | graphene oxide | 63.8 | 300 | 5 |  | ferromagnetic | 22.4 |  |  | 0.32
10.1007, s43994-025-00262-1 | 35.3 | 68.88 | 651.61 | Mn0.5Co0.5Fe2O4 |  |  | graphene oxide | 63.8 | 300 | 5 |  | ferromagnetic | 21 |  |  | 0.36
10.1007, s43994-025-00262-1 | 29.5 | 64.49 | 738.91 | Mn0.5Co0.5Fe2O4 |  |  | graphene oxide | 63.8 | 300 | 5 |  | ferromagnetic | 19.6 |  |  | 0.39
10.1007, s43994-025-00262-1 | 43.7 | 60.82 | 914.84 | Mn0.5Co0.5Fe2O4 |  |  | graphene oxide | 63.8 | 300 | 5 |  | ferromagnetic | 16.8 |  |  | 0.43
10.1007, s43994-025-00262-1 | 15 | 65.3 |  | CoFe2O4 |  |  | lauric acid, dodecylamine, 1,2-hexadecandiol | 62.8 | 300 |  | spherical |  | 396 | 1
10.1007, s43994-025-00262-1 | 13 |  |  | Zn0.2Mn0.8Fe2O4 | Zn | Mn |  | 60 | 300 | 200 | spherical | superparamagnetic | 14.5 | 0.6 |  |  | 0.2 | 0.8
10.1007, s43994-025-00262-1 | 27 |  |  | Zn0.05Mn0.95Fe2O4 | Zn | Mn |  | 60 | 150 | 200 | spherical | superparamagnetic | 1.8 | 1.3 |  |  | 0.05 | 0.95
10.1007, s43994-025-00262-1 | 27 |  |  | Zn0.05Mn0.95Fe2O4 | Zn | Mn |  | 60 | 300 | 200 | spherical | superparamagnetic | 4.2 | 1.3 |  |  | 0.05 | 0.95
10.1007, s43994-025-00262-1 | 15 |  |  | Fe2O3 |  |  | amisilane | 59.08 | 100 | 112 | spherical | superparamagnetic | 170
10.1007, s43994-025-00262-1 | 18.9 | 74.02 | 509.05 | Mn0.5Co0.5Fe2O4 | Mn |  |  | 58.2 | 300 | 10 | spherical | ferrimagnetic | 12.6 |  |  | 0.29 | 0.5 | 0.5
10.1007, s43994-025-00262-1 | 15 |  |  | Fe2O3 |  |  | amisilane | 56.57 | 100 | 112 | spherical | superparamagnetic | 120
10.1007, s43994-025-00262-1 | 15 |  |  | Fe2O3 |  |  | amisilane | 56.57 | 100 | 112 | spherical | superparamagnetic | 110
10.1007, s43994-025-00262-1 | 15 |  |  | Fe2O3 |  |  | amisilane | 56.57 | 100 | 112 | spherical | superparamagnetic | 160
10.1007, s43994-025-00262-1 | 15 |  |  | Fe2O3 |  |  | amisilane | 56.57 | 100 | 112 | spherical | superparamagnetic | 87
10.1007, s43994-025-00262-1 | 15 |  |  | Fe2O3 |  |  | amisilane | 56.57 | 100 | 112 | spherical | superparamagnetic | 100
10.1007, s43994-025-00262-1 | 15 |  |  | Fe2O3 |  |  | amisilane | 55.31 | 100 | 112 | spherical | superparamagnetic | 90
10.1007, s43994-025-00262-1 | 15 |  |  | Fe2O3 |  |  | amisilane | 54.05 | 100 | 112 | spherical | superparamagnetic | 110
10.1007, s43994-025-00262-1 | 8 | 54 | 42.97 | Fe3O4 |  |  |  | 50.27 | 500 | 2 | spherical | superparamagnetic | 243
10.1007, s43994-025-00262-1 | 9 | 48 |  | MnFe2O4 | Mn |  |  | 50.27 | 500 | 2 |  | superparamagnetic | 352
10.1007, s43994-025-00262-1 | 10 | 39 | 13.82 | Mn0.8Zn0.2Fe2O4 | Mn | Zn |  | 50.27 | 500 | 2 |  | superparamagnetic | 404 |  |  |  | 0.8 | 0.2
10.1007, s43994-025-00262-1 | 8 | 31 | 12.69 | Mn0.6Zn0.4Fe2O4 | Mn | Zn |  | 50.27 | 500 | 2 |  | superparamagnetic | 460 |  |  |  | 0.6 | 0.4
10.1007, s43994-025-00262-1 | 20 | 54.81 | 40.435 | MnFe2O4 |  |  |  | 50.27 | 280 | 400 | spherical | superparamagnetic | 217.62
10.1007, s43994-025-00262-1 | 19.36 | 40 | 17 | MnFe2O4 |  |  |  | 50.27 | 500 | 40 | spherical | superparamagnetic | 301
10.1007, s43994-025-00262-1 | 13.06 | 55 | 13 | MnFe2O4 |  |  | MO extract | 50.27 | 500 | 40 | spherical | superparamagnetic | 384
10.1007, s43994-025-00262-1 | 15.81 | 48 | 14 | Mn0.07Zn0.03Fe2O4 | Zn |  | MO extract | 50.27 | 500 | 40 | spherical | superparamagnetic | 88 |  |  |  | 0.07 | 0.03
10.1007, s43994-025-00262-1 | 23.07 | 29 | 70 | NiFe2O4 |  |  |  | 50.27 | 500 | 40 | spherical | ferrimagnetic | 286
10.1007, s43994-025-00262-1 | 24.57 | 36 | 18 | NiFe2O4 |  |  | MO extract | 50.27 | 500 | 40 | spherical | ferrimagnetic | 310
10.1007, s43994-025-00262-1 | 25.16 | 33 | 14 | Ni0.07Zn0.03Fe2O4 | Ni | Zn | MO extract | 50.27 | 500 | 40 | spherical | ferrimagnetic | 288 |  |  |  | 0.07 | 0.03
10.1007, s43994-025-00262-1 | 9.5 | 81.912 | 1.688 | NiFe2O4 |  |  | oleic acid | 50.2 | 265 | 2 | spherical | superparamagnetic | 177 | 2 | 1.091 10^6 cmÂ², g | 0.0139
10.1007, s43994-025-00262-1 | 9.5 | 81.912 | 1.688 | NiFe2O4 |  |  | oleic acid | 50.2 | 265 | 4 | spherical | superparamagnetic | 150 | 2 | 1.091 10^6 cmÂ², g | 0.0139
10.1007, s43994-025-00262-1 | 9.5 | 81.912 | 1.688 | NiFe2O4 |  |  | oleic acid | 50.2 | 265 | 6 | spherical | superparamagnetic | 125 | 2 | 1.091 10^6 cmÂ², g | 0.0139
10.1007, s43994-025-00262-1 | 9.5 | 81.912 | 1.688 | NiFe2O4 |  |  | oleic acid | 50.2 | 265 | 8 | spherical | superparamagnetic | 100 | 2 | 1.091 10^6 cmÂ², g | 0.0139
10.1007, s43994-025-00262-1 | 9.5 | 81.912 | 1.688 | NiFe2O4 |  |  | oleic acid | 50.2 | 265 | 10 | spherical | superparamagnetic | 80 | 2 | 1.091 10^6 cmÂ², g | 0.0139
10.1007, s43994-025-00262-1 | 8.7 | 59.9 | 25.5 | CoFe2O4 |  |  | PMA-co-PHEMA | 50 | 230 | 20 | spherical | ferrimagnetic | 13.3
10.1007, s43994-025-00262-1 | 6.5 | 90.2 | 152.12 | Fe3O4 |  |  |  | 50 | 165.3 |  | spherical | Superparamagentic | 10.3 | 2 | high | 22.4
10.1007, s43994-025-00262-1 | 14 | 38 | 0.1 | MnFe2O4 |  |  | SiO2 | 48.99 | 260 | 3.5 | spherical | superparamagnetic | 47.84
10.1007, s43994-025-00262-1 | 14 | 38 | 0.1 | MnFe2O4 |  |  | SiO2 | 48.99 | 260 | 2.6 | spherical | superparamagnetic | 53.45
10.1007, s43994-025-00262-1 | 14 | 38 | 0.1 | MnFe2O4 |  |  | SiO2 | 48.99 | 260 | 1.3 | spherical | superparamagnetic | 67.62
10.1007, s43994-025-00262-1 | 14 | 38 | 0.1 | MnFe2O4 |  |  | SiO2 | 48.99 | 260 | 0.9 | spherical | superparamagnetic | 84.65
10.1007, s43994-025-00262-1 | 14 | 65.1 | 7.6 | Fe3O4 |  |  |  | 40.21 | 600 | 100 | spherical | superparamagnetic | 7.8
10.1007, s43994-025-00262-1 | 13 | 63.7 | 6.4 | Fe3O4 |  |  |  | 40.21 | 600 | 100 | spherical | superparamagnetic | 15.7
10.1007, s43994-025-00262-1 | 13 | 62.5 | 4.2 | Fe3O4 |  |  |  | 40.21 | 600 | 100 | spherical | superparamagnetic | 9.3
10.1007, s43994-025-00262-1 | 12 | 55.5 | 3.3 | Fe3O4 |  |  |  | 40.21 | 600 | 100 | spherical | superparamagnetic | 7.1
10.1007, s43994-025-00262-1 | 11.6 | 63 | 0 | Î³-Fe2O3 |  |  | oleic acid | 37.7 | 109 | 8.14 | spherical | superparamagnetic | 0.38 | 1
10.1007, s43994-025-00262-1 | 11.6 | 63 | 0 | Î³-Fe2O3 |  |  | oleic acid | 37.7 | 109 | 4.65 | spherical | superparamagnetic | 0.47 | 1
10.1007, s43994-025-00262-1 | 11.6 | 63 | 0 | Î³-Fe2O3 |  |  | oleic acid | 37.7 | 109 | 1.89 | spherical | superparamagnetic | 0.89 | 1
10.1007, s43994-025-00262-1 | 14 | 0.1662 | 180 | CoFe2O4 | Ni | Co | PVDF | 37.7 | 380 | 50 | spherical | superparamagnetic | 1.755 | 5 |  | 0.105 | 0 | 1
10.1007, s43994-025-00262-1 | 14 | 0.3877 | 240 | Co0.9Ni0.1Fe2O4 | Ni | Co | PVDF | 37.7 | 380 | 50 | spherical | superparamagnetic | 3.26 | 5 |  | 0.234 | 0.1 | 0.9
10.1007, s43994-025-00262-1 | 14 | 0.3407 | 500 | Co0.5Ni0.5Fe2O4 | Ni | Co | PVDF | 37.7 | 380 | 50 | spherical | superparamagnetic | 2.842 | 5 |  | 0.249 | 0.5 | 0.5
10.1007, s43994-025-00262-1 | 14 | 0.1961 | 300 | Co0.1Ni0.9Fe2O4 | Ni | Co | PVDF | 37.7 | 380 | 50 | spherical | superparamagnetic | 2.675 | 5 |  | 0.211 | 0.9 | 0.1
10.1007, s43994-025-00262-1 | 14 | 0.2153 | 100 | NiFe2O4 | Ni | Co | PVDF | 37.7 | 380 | 50 | spherical | superparamagnetic | 1.672 | 5 |  | 0.069 | 1 | 0
10.1007, s43994-025-00262-1 | 12 | 69.8 | 12 | Fe2.975Sr0.025O4 | Sr |  | citric acid | 26 | 290 | 10 | spherical | superparamagnetic | 92 |  | 89 mÂ², g |  | 0.025
10.1007, s43994-025-00262-1 | 12 | 70.5 | 5 | Fe2.975Gd0.025O4 | Gd |  | citric acid | 26 | 290 | 10 | spherical | superparamagnetic | 112 |  | 97 mÂ², g |  | 0.025
10.1007, s43994-025-00262-1 | 15 |  |  | ZnFe2O4 | Mn | Zn | polymer | 22.63 | 410 |  | sphericals |  | 872 |  |  |  | 0 | 1
10.1007, s43994-025-00262-1 | 8.5 | 5.6 | 0 | ZnFe2O4 |  |  | chitosan | 18.86 | 200 | 8 |  | superparamagnetic | 80.66 |  |  | 0
10.1007, s43994-025-00262-1 | 107 | 18.669 | 35.167 | MgFe2O4 |  |  |  | 15.83 | 200 | 20 | spherical | ferrimagnetic | 13.96
10.1007, s43994-025-00262-1 | 48 | 44.878 | 2799.1 | CuFe2O4 |  |  |  | 15.83 | 200 | 20 | spherical | ferrimagnetic | 24.41
10.1007, s43994-025-00262-1 | 36 | 18.221 | 188.68 | CoFe2O4 |  |  |  | 15.83 | 200 | 20 | spherical | ferrimagnetic | 15.69
10.1007, s43994-025-00262-1 | 30.2 | 67.6 | 0 | Mo0.2Fe2.8O4 | Mo |  | CeOx | 15.8 | 502 | 2 | spherical | superparamagnetic | 1836.8 | 1.2 |  |  | 0.2
10.1007, s43994-025-00262-1 | 40 |  |  | NiFe2O4 |  |  | sulphated TiO2 | 15 | 300 |  |  |  | 4.7
10.1007, s43994-025-00262-1 | 4 |  |  | Fe3O4 |  |  | oleic acid | 12.57 | 293 | 2 | spherical | superparamagnetic | 79.42
10.1007, s43994-025-00262-1 | 14 | 52 |  | Fe3O4 |  |  | phosphate | 10.3 | 126 | 15 | spherical | superparamagnetic | 11.1
10.1007, s43994-025-00262-1 | 14 | 46.5 | 64.8 | Fe3O4 |  |  |  | 9.5 | 290 | 5 | nanocube | ferrimagnetic | 133 |  | 3.83 x 10^12 cm^2, g (SSA) | 0.04
10.1007, s43994-025-00262-1 | 14 | 46.5 | 64.8 | Fe3O4 |  |  |  | 9.5 | 290 | 10 | nanocube | ferrimagnetic | 146 |  | 3.83 x 10^12 cm^2, g (SSA) | 0.04
10.1007, s43994-025-00262-1 | 14 | 46.5 | 64.8 | Fe3O4 |  |  |  | 9.5 | 290 | 20 | nanocube | ferrimagnetic | 167 |  | 3.83 x 10^12 cm^2, g (SSA) | 0.04
10.1007, s43994-025-00262-1 | 8 | 47 | 12.9 | Fe3O4 |  |  | PEG | 9.5 | 290 | 10 | spherical | ferrimagnetic | 217 |  | 9.19 x 10^12 cm^2, g (SSA) | 0.14
10.1007, s43994-025-00262-1 | 8 | 47 | 12.9 | Fe3O4 |  |  | PEG | 9.5 | 290 | 20 | spherical | ferrimagnetic | 234 |  | 9.19 x 10^12 cm^2, g (SSA) | 0.14
10.1007, s43994-025-00262-1 | 5 | 49 | 5.4 | Fe3O4 |  |  | PEG | 9.5 | 290 | 10 | spherical | superparamagnetic | 221 |  | 12.07 x 10^12 cm^2, g (SSA) | 0.006
10.1007, s43994-025-00262-1 | 5 | 49 | 5.4 | Fe3O4 |  |  | PEG | 9.5 | 290 | 20 | spherical | superparamagnetic | 238 |  | 12.07 x 10^12 cm^2, g (SSA) | 0.006
10.1007, s43994-025-00262-1 | 14 | 52 |  | Fe3O4 |  |  | phosphate | 9.17 | 126 | 15 | spherical | superparamagnetic | 10.6
10.1007, s43994-025-00262-1 | 14 | 52 |  | Fe3O4 |  |  | phosphate | 8.04 | 126 | 10 | spherical | superparamagnetic | 9.2
10.1007, s43994-025-00262-1 | 14 | 52 |  | Fe3O4 |  |  | phosphate | 6.53 | 126 | 15 | spherical | superparamagnetic | 8.1
10.1007, s43994-025-00262-1 | 14 | 52 |  | Fe3O4 |  |  | phosphate | 4.52 | 126 | 20 | spherical | superparamagnetic | 6.4