## Sheet1
- | DOI | f_avg_core_width_ | ​f_Ms_emu_g_MNP | ​f_Hc_ | c_core_composition | ​c_dopant_element_1 | ​c_dopant_element_2 | c_is_coated | ​f_H_ | ​f_FCY_ | f_conc_MNP_mg_mL | ​c_shape_type | ​c_magnetic_phase | ​SAR_W_g | ​f_avg_core_sd_ _BOTH | ​f_area_volume_ratio | ​f_Mr_Ms_BOTH | f_dopant_ratio_1 | f_dopant_ratio_2
1 | 10.1039/ d1ra07407e | 80 | 30 |  | La0.75Sr0.25MnO3 | Sr |  | agarose | 880 | 108 | 100 |  | ferromagnetic | 22 |  |  |  | 0.25
2 | 10.1039/ d1ra07407e | 80 | 30 |  | La0.75Sr0.25MnO3 | Sr |  | agarose | 880 | 108 | 100 |  | ferromagnetic | 15 |  |  |  | 0.25
3 | 10.1039/ d1ra07407e | 80 | 25 |  | La0.73Sr0.27MnO3 | Sr |  | agarose | 880 | 108 | 100 |  | ferromagnetic | 15 |  |  |  | 0.27
4 | 10.3390/ nano9081176 | 80 | 25 |  | La0.73Sr0.27MnO3 | Sr |  | agarose | 880 | 108 | 100 |  | ferromagnetic | 9 |  |  |  | 0.27
5 | 10.3390/ nano9081176 | 80 | 24 |  | La0.7Sr0.3MnO3 | Sr |  | agarose | 880 | 108 | 100 |  | ferromagnetic | 15 |  |  |  | 0.3
6 | 10.1016/ j.jmmm.2018.02.052 | 80 | 24 |  | La0.7Sr0.3MnO3 | Sr |  | agarose | 880 | 108 | 100 |  | ferromagnetic | 10 |  |  |  | 0.3
7 | 10.1016/ j.jmmm.2018.02.052 | 80 | 25 |  | La0.73Sr0.27MnO3 | Sr |  | agarose | 880 | 108 | 100 |  | ferromagnetic | 3 |  |  |  | 0.27
8 | 10.1016/ j.jmmm.2018.02.052 | 80 | 25 |  | La0.73Sr0.27MnO3 | Sr |  | agarose | 880 | 108 | 100 |  | ferromagnetic | 1 |  |  |  | 0.27
9 | 10.1016/ j.jmmm.2018.02.052 | 80 | 24 |  | La0.7Sr0.3MnO3 | Sr |  | agarose | 880 | 108 | 100 |  | ferromagnetic | 10 |  |  |  | 0.3
10 | 10.1016/ j.jmmm.2018.02.052 | 80 | 24 |  | La0.7Sr0.3MnO3 | Sr |  | agarose | 880 | 108 | 100 |  | ferromagnetic | 5 |  |  |  | 0.3
11 | 10.1016/ j.jmmm.2018.02.052 | 20 | 70 | 0 | gamma-Al0.07Fe1.93O3 | Al |  | agarose | 880 | 108 | 100 |  | superparamagnetic | 67 |  |  |  | 0.07
12 | 10.1016/ j.jmmm.2018.02.052 | 52 |  |  | La0.75Sr0.25MnO3 | Sr |  |  | 880 | 108 |  | spherical | ferromagnetic | 385 |  |  |  | 0.25
13 | 10.1016/ j.jmmm.2006.11.179 | 52 |  |  | La0.75Sr0.25MnO3 | Sr |  |  | 880 | 108 |  | spherical | ferromagnetic | 552 |  |  |  | 0.25
14 | 10.1016/ j.jmmm.2006.11.179 | 80 | 76 |  | MnFe2O4 |  |  |  | 817.05 | 355 |  | aggregate |  | 1170
15 | 10.1016/ j.jmmm.2006.11.179 | 19.5 | 12.2 | 739 | ZnFe2O4 |  |  |  | 817.05 | 355 | 5 | polyhedron | superparamagnetic | 20 | 4.25 |  | 0.4098
16 | 10.1016/ j.jmmm.2006.11.179 | 33.3 | 11 | 300 | ZnFe2O4 |  |  |  | 817.05 | 355 | 5 | spherical | superparamagnetic | 55 | 4.16 |  | 0.2727
17 | 10.1016/ j.jmmm.2006.11.179 | 12.5 | 66.6 | 0 | Fe3O4 |  |  | citric acid | 800 | 310 | 0.5 | spherical | soft ferrimagnetic | 373.564 | 2.1 |  | Low
18 | 10.1021/ jp912076f | 12.5 | 66.6 | 0 | Fe3O4 |  |  | citric acid | 800 | 310 | 1 | spherical | soft ferrimagnetic | 270.672 | 2.1 |  | Low
19 | 10.1021/ jp912076f | 12.5 | 66.6 | 0 | Fe3O4 |  |  | citric acid | 800 | 310 | 2 | spherical | soft ferrimagnetic | 165.547 | 2.1 |  | Low
20 | 10.1021/ jp912076f | 14.1 | 45.54 | 0 | Fe3O4 |  |  | gold | 800 | 310 | 0.5 | spherical | soft ferrimagnetic | 273.272 | 2.6 |  | Low
21 | 10.1007/ s00339-022-05396-1 | 14.1 | 35.28 | 0 | Fe3O4 |  |  | gold & silica | 800 | 310 | 0.5 | spherical | soft ferrimagnetic | 199.677 |  |  | Low
22 | 10.1007/ s00339-022-05396-1 | 13.5 |  |  | Fe3O4 |  |  |  | 800 | 310 |  | sphericals | superparamagnetic | 250
23 | 10.1016/ j.jmmm.2010.05.012 | 8 |  |  | Mn0.6Zn0.4Fe2O4 | Mn | Zn | polymer | 789.4 | 114 |  | sphericals |  | 1018 |  |  |  | 0.6 | 0.4
24 | 10.1016/ j.jmmm.2010.05.012 | 10 |  |  | NiFe2O4 |  |  | chitosan | 760 | 400 | 1 | spherical | ferrimagnetic | 271
25 | 10.1016/ j.msec.2012.09.003 | 10 |  |  | NiFe2O4 |  |  | chitosan | 760 | 400 | 10 | spherical | ferrimagnetic | 124
26 | 10.1016/ j.msec.2012.09.003 | 10 |  |  | NiFe2O4 |  |  | chitosan | 760 | 400 | 20 | spherical | ferrimagnetic | 94
27 | 10.1016/ j.msec.2012.09.003 | 10 |  |  | NiFe2O4 |  |  | PEG | 760 | 400 | 1 | spherical | ferrimagnetic | 194
28 | 10.1016/ j.molliq.2018.02.029 | 10 |  |  | NiFe2O4 |  |  | PEG | 760 | 400 | 10 | spherical | ferrimagnetic | 182
29 | 10.1016/ j.molliq.2018.02.029 | 10 |  |  | NiFe2O4 |  |  | PEG | 760 | 400 | 20 | spherical | ferrimagnetic | 111
30 | 10.1016/ j.molliq.2018.02.029 | 10 |  |  | Fe3O4 |  |  | oleic acid | 754 | 292 |  |  |  | 535.5
31 | 10.1016/ j.molliq.2018.02.029 | 6 | 26.31 | 0 | Mn0.8Zn0.2Fe2O4 |  |  |  | 743.91 | 220 | 100 | spherical | superparamagnetic | 6.82 |  |  |  | 0
32 | 10.1016/ j.molliq.2018.02.029 | 6 | 23.93 | 0 | Mn0.8Zn0.2Fe1.985Ce0.015O4 | Ce |  |  | 743.91 | 220 | 100 | spherical | superparamagnetic | 6.51 |  |  |  | 0.015
33 | 10.1016/ j.molliq.2018.02.029 | 6 | 24.66 | 0 | Mn0.8Zn0.2Fe1.970Ce0.030O4 | Ce |  |  | 743.91 | 220 | 100 | spherical | superparamagnetic | 6.42 |  |  |  | 0.03
34 | 10.1016/ j.molliq.2018.02.029 | 6 | 22.88 | 0 | Mn0.8Zn0.2Fe1.950Ce0.050O4 | Ce |  |  | 743.91 | 220 | 100 | spherical | superparamagnetic | 6.32 |  |  |  | 0.05
35 | 10.1016/ j.molliq.2018.02.029 | 6 | 21.52 | 0 | Mn0.8Zn0.2Fe1.900Ce0.100O4 | Ce |  |  | 743.91 | 220 | 100 | spherical | superparamagnetic | 6.15 |  |  |  | 0.1
36 | 10.1016/ j.molliq.2018.02.029 | 70 |  |  | Fe3O4 |  |  | FA MPEG | 739.17 | 400 |  | Nanorings |  | 3050
37 | 10.1016/ j.molliq.2018.02.029 | 12 | 44.1 | 0 | MnFe2O4 |  |  | DMSA | 653 | 266 |  | spherical |  | 1.45
38 | 10.1016/ j.molliq.2018.02.029 | 17.1 | 36.7 | 0 | MnFe2O4 |  |  | chitosan | 653 | 266 |  | spherical |  | 1.15
39 | 10.1016/ j.jallcom.2018.02.174 | 9 |  |  | Fe3O4 |  |  | oleic acid | 648 | 233 |  |  |  | 159
40 | 10.1016/ j.jallcom.2018.02.174 | 13 | 55 | 270 | CoFe2O4 |  |  | citric acid | 640.83 | 32 |  |  | ferromagnetic | 18
41 | 10.1016/ j.jallcom.2018.02.174 | 13 | 55 | 270 | CoFe2O4 |  |  | citric acid | 640.83 | 52 |  |  | ferromagnetic | 30
42 | 10.1016/ j.jallcom.2018.02.174 | 13 | 55 | 270 | CoFe2O4 |  |  | citric acid | 640.83 | 72 |  |  | ferromagnetic | 42
43 | 10.1016/ j.jallcom.2018.02.174 | 13 | 55 | 270 | CoFe2O4 |  |  | citric acid | 640.83 | 88 |  |  | ferromagnetic | 55
44 | 10.1016/ j.jallcom.2018.02.174 | 13 | 55 | 270 | CoFe2O4 |  |  | citric acid | 640.83 | 101 |  |  | ferromagnetic | 65
45 | 10.1016/ j.jmmm.2012.12.010 | 28 | 63 | 600 | CoFe2O4 |  |  | citric acid | 640.83 | 32 |  |  | ferromagnetic | 40
46 | 10.1016/ j.jmmm.2012.12.010 | 28 | 63 | 600 | CoFe2O4 |  |  | citric acid | 640.83 | 52 |  |  | ferromagnetic | 65
47 | 10.1016/ j.jmmm.2012.12.010 | 28 | 63 | 600 | CoFe2O4 |  |  | citric acid | 640.83 | 72 |  |  | ferromagnetic | 95
48 | 10.1016/ j.jmmm.2012.12.010 | 28 | 63 | 600 | CoFe2O4 |  |  | citric acid | 640.83 | 88 |  |  | ferromagnetic | 115
49 | 10.1016/ j.jmmm.2012.12.010 | 28 | 63 | 600 | CoFe2O4 |  |  | citric acid | 640.83 | 101 |  |  | ferromagnetic | 133
50 | 10.1016/ j.jmmm.2012.12.010 | 21 | 75 | 0 | MnFe2O4 |  |  |  | 628.5 | 195 |  | spherical |  | 295
51 | 10.1016/ j.jmmm.2012.12.010 | 15 | 125 | 0 | MnFe2O4 |  |  |  | 628.5 | 500 |  | spherical |  | 414
52 | 10.1016/ j.jmmm.2012.12.010 | 15 | 110 | 0 | CoFe2O4 |  |  | MnFe2O4 | 628.5 | 500 |  | core shell |  | 2280
53 | 10.1016/ j.jmmm.2012.12.010 | 15 | 108 | 0 | MnFe2O4 |  |  | CoFe2O4 | 628.5 | 500 |  | core shell |  | 3034
54 | 10.1016/ j.jmmm.2012.12.010 | 60 |  |  | Fe3O4 |  |  | HA | 628.5 | 307 |  | sphericals |  | 85
55 | 10.1016/ j.jallcom.2018.11.280 | 8 | 50.61 | 159.8 | CoFe2O4 |  |  |  | 628.32 | 97 | 8 |  | ferromagnetic | 358.77 | 2 |  | 0.212
56 | 10.1016/ j.jallcom.2018.11.280 | 25 | 50.71 | 225 | ZnCoFe2O4 | Zn |  |  | 628.32 | 97 | 8 |  | ferromagnetic | 552 | 5 |  | 0.211
57 | 10.1016/ j.jallcom.2018.11.280 | 15.3 | 45 | 2085.2 | CoFe2O4 |  |  |  | 628.32 | 80 |  | spherical | ferrimagnetic | 254
58 | 10.1016/ j.jallcom.2018.11.280 | 15.3 | 51.1 | 483.1 | CoFe2O4 |  |  | MnFe2O4 shell | 628.32 | 80 |  | spherical | ferrimagnetic | 1254.6
59 | 10.1016/ j.jallcom.2018.11.280 | 70 |  | 300 | CoFe2O4 |  |  | citric acid | 625 | 265 | 1 | nanorod | ferromagnetic | 882 |  | 5 (aspect ratio)
60 | 10.1016/ j.jallcom.2018.11.280 | 70 |  | 300 | CoFe2O4 |  |  | citric acid | 625 | 265 | 2 | nanorod | ferromagnetic | 886 |  | 5 (aspect ratio)
61 | 10.1016/ j.molliq.2018.11.108 | 10 | 76 | 12.57 | Fe3O4 |  |  |  | 603.19 | 100 |  | spherical | superparamagnetic | 86
62 | 10.1016/ j.molliq.2018.11.108 | 10 | 81 | 12.57 | Fe3O4 |  |  | citrate | 603.19 | 100 |  | spherical | superparamagnetic | 171
63 | 10.1016/ j.molliq.2018.11.108 | 10 | 79 | 12.57 | Fe3O4 |  |  | carboxymethylcellulose | 603.19 | 100 |  | spherical | superparamagnetic | 97
64 | 10.1016/ j.molliq.2018.11.108 | 15 | 60 | 0 | Fe3O4 |  |  |  | 600 | 100 | 25 |  | superparamagnetic | 2.4
65 | 10.1016/ j.molliq.2018.11.108 | 33.6 | 25 | 186 | NiFe2O4 | Zn |  |  | 600 | 100 |  | aggregate | superparamagnetic | 10 |  |  |  | 0
66 | 10.1016/ j.molliq.2018.11.108 | 32.7 | 48 | 160 | Ni0.8Zn0.2Fe2O4 | Zn |  |  | 600 | 100 |  | aggregate | superparamagnetic | 25 |  |  |  | 0.2
67 | 10.1016/ j.molliq.2018.11.108 | 12.5 | 66.6 | 0 | Fe3O4 |  |  | citric acid | 600 | 310 | 0.5 | spherical | soft ferrimagnetic | 227.312 | 2.1 |  | Low
68 | 10.1016/ j.molliq.2018.11.108 | 12.5 | 66.6 | 0 | Fe3O4 |  |  | citric acid | 600 | 310 | 1 | spherical | soft ferrimagnetic | 130.568 | 2.1 |  | Low
69 | 10.1016/ j.ccr.2022.214809 | 12.5 | 66.6 | 0 | Fe3O4 |  |  | citric acid | 600 | 310 | 2 | spherical | soft ferrimagnetic | 103.001 | 2.1 |  | Low
70 | 10.1016/ j.ccr.2022.214809 | 14.1 | 45.54 | 0 | Fe3O4 |  |  | gold | 600 | 310 | 0.5 | spherical | soft ferrimagnetic | 162.833 | 2.6 |  | Low
71 | 10.1016/ j.ccr.2022.214809 | 14.1 | 35.28 | 0 | Fe3O4 |  |  | gold & silica | 600 | 310 | 0.5 | spherical | soft ferrimagnetic | 114.816 |  |  | Low
72 | 10.1016/ j.ccr.2022.214809 | 20 |  |  | Fe3O4 |  |  |  | 600 | 273 |  |  |  | 120
73 | 10.1016/ j.ccr.2022.214809 | 8 | 75 | 100 | Fe2O3 |  |  |  | 600 | 100 | 1 | nanoflowers | superparamagnetic | 380 | 1
74 | 10.1016/ j.ccr.2022.214809 | 124 | 69 |  | Fe3O4 |  |  | oleic acid | 600 | 315 | 1 | nanocube | ferrimagnetic | 516 | 12
75 | 10.1016/ j.ccr.2022.214809 | 124 | 69 |  | Fe3O4 |  |  | oleic acid | 600 | 315 | 2 | nanocube | ferrimagnetic | 595 | 12
76 | 10.1016/ j.ccr.2022.214809 | 124 | 69 |  | Fe3O4 |  |  | oleic acid | 600 | 315 | 5 | nanocube | ferrimagnetic | 388 | 12
77 | 10.1016/ j.ccr.2022.214809 | 124 | 42 |  | Fe3O4 |  |  | TMAAD | 600 | 315 | 1 | nanocube | ferrimagnetic | 494 | 12
78 | 10.1016/ j.ccr.2022.214809 | 124 | 42 |  | Fe3O4 |  |  | TMAAD | 600 | 315 | 2 | nanocube | ferrimagnetic | 167 | 12
79 | 10.1016/ j.ccr.2022.214809 | 124 | 42 |  | Fe3O4 |  |  | TMAAD | 600 | 315 | 5 | nanocube | ferrimagnetic | 426 | 12
80 | 10.1016/ j.ccr.2022.214809 | 33 | 82 | 138 | Fe3O4 |  |  | PVP | 600 | 316 | 5 | octahedron | superparamagnetic | 963
81 | 10.1016/ j.ccr.2022.214809 | 120 | 108 |  | Fe3O4 |  |  | SiO2 | 586 | 300 | 2 | nanoring | ferromagnetic | 1021
82 | 10.1016/ j.ccr.2022.214809 | 120 | 62.4 |  | Fe3O4 |  |  | SiO2 | 586 | 300 | 2 | nanoring | ferromagnetic | 1021
83 | 10.1016/ j.ccr.2022.214809 | 18 | 86 |  | Fe3O4 |  |  | PEG1500-NH2 | 580 | 145 |  | Anisotropic | superparamagnetic | 338
84 | 10.1016/ j.ccr.2022.214809 | 18 | 86 |  | Fe3O4 |  |  | PEG1500-NH2 | 580 | 145 |  | Anisotropic | superparamagnetic | 462
85 | 10.1016/ j.ccr.2022.214809 | 18 | 86 |  | Fe3O4 |  |  | PEG1500-NH2 | 580 | 145 |  | Anisotropic | superparamagnetic | 429
86 | 10.1016/ j.jmmm.2012.05.027 | 18 | 86 |  | Fe3O4 |  |  | PEG1500-COOH | 580 | 145 |  | Anisotropic | superparamagnetic | 293
87 | 10.1016/ j.jmmm.2012.05.027 | 18 | 86 |  | Fe3O4 |  |  | PEG1500-OH | 580 | 145 |  | Anisotropic | superparamagnetic | 453
88 | 10.1016/ j.jmmm.2012.05.027 | 18 | 86 |  | Fe2O3 |  |  | PEGylated phosphonic acid | 580 | 145 |  | Anisotropic | superparamagnetic | 338
89 | 10.1016/ j.jmmm.2012.05.027 | 18 | 86 |  | Fe2O3 |  |  | PEGylated dopamine | 580 | 145 |  | Anisotropic | superparamagnetic | 462
90 | 10.1016/ j.jmmm.2012.05.027 | 18 | 86 |  | Fe2O3 |  |  | PEGylated gallic acid | 580 | 145 |  | Anisotropic | superparamagnetic | 429
91 | 10.1016/ j.jmmm.2009.02.063 | 6 | 26.31 | 0 | Mn0.8Zn0.2Fe2O4 |  |  |  | 557.81 | 222 | 100 | spherical | superparamagnetic | 4.85 |  |  |  | 0
92 | 10.1016/ j.jmmm.2009.02.063 | 6 | 23.93 | 0 | Mn0.8Zn0.2Fe1.985Ce0.015O4 | Ce |  |  | 557.81 | 222 | 100 | spherical | superparamagnetic | 4.52 |  |  |  | 0.015
93 | 10.1016/ j.jmmm.2009.02.063 | 6 | 24.66 | 0 | Mn0.8Zn0.2Fe1.970Ce0.030O4 | Ce |  |  | 557.81 | 222 | 100 | spherical | superparamagnetic | 4.41 |  |  |  | 0.03
94 | 10.1016/ j.jmmm.2009.02.063 | 6 | 22.88 | 0 | Mn0.8Zn0.2Fe1.950Ce0.050O4 | Ce |  |  | 557.81 | 222 | 100 | spherical | superparamagnetic | 4.35 |  |  |  | 0.05
95 | 10.1016/ j.jmmm.2009.02.063 | 6 | 21.52 | 0 | Mn0.8Zn0.2Fe1.900Ce0.100O4 | Ce |  |  | 557.81 | 222 | 100 | spherical | superparamagnetic | 4.22 |  |  |  | 0.1
96 | 10.1016/ j.jmmm.2009.02.063 | 30 | 4 |  | gamma-Fe2O3 |  |  | carboxymethyl-dextran | 500 | 160 |  | aggregate | superparamagnetic | 200
97 | 10.1016/ j.jmmm.2009.02.063 | 20.8 | 31 | 40 | Cu0.4Zn0.65Zr0.05Fe1.9O4 | Zr |  |  | 500 | 400 | 6.67 | sphericals | ferrimagnetic | 23.5 |  |  |  | 0.05
98 | 10.1016/ j.jmmm.2009.02.063 | 27.6 | 15 | 36 | Cu0.4Zn0.7Zr0.1Fe1.8O4 | Zr |  |  | 500 | 400 | 6.67 | sphericals | superparamagnetic | 7.1 |  |  |  | 0.1
99 | 10.1016/ j.jmmm.2009.02.063 | 70 |  |  | NiZnFe2O4 |  |  |  | 500 | 295 |  |  |  | 4.36
100 | 10.1016/ j.jmmm.2009.02.063 | 124 | 69 |  | Fe3O4 |  |  | oleic acid | 500 | 315 | 1 | nanocube | ferrimagnetic | 258 | 12
101 | 10.1016/ j.jmmm.2009.02.063 | 124 | 69 |  | Fe3O4 |  |  | oleic acid | 500 | 315 | 2 | nanocube | ferrimagnetic | 271 | 12
102 | 10.1016/ j.jmmm.2009.02.079 | 124 | 69 |  | Fe3O4 |  |  | oleic acid | 500 | 315 | 5 | nanocube | ferrimagnetic | 287 | 12
103 | 10.1016/ j.jmmm.2009.02.079 | 124 | 42 |  | Fe3O4 |  |  | TMAAD | 500 | 315 | 1 | nanocube | ferrimagnetic | 388 | 12
104 | 10.1016/ j.jmmm.2009.02.079 | 124 | 42 |  | Fe3O4 |  |  | TMAAD | 500 | 315 | 2 | nanocube | ferrimagnetic | 88 | 12
105 | 10.1016/ j.jmmm.2009.04.061 | 124 | 42 |  | Fe3O4 |  |  | TMAAD | 500 | 315 | 5 | nanocube | ferrimagnetic | 164 | 12
106 | 10.1016/ j.jmmm.2009.04.061 | 13.9 | 52.8 | 320.2 | Co0.7Ca0.3Fe2O4 | Co | Ca | oleic acid | 475 | 316 | 0.5 | spherical | superparamagnetic | 200.9 |  |  | 0.24 | 0.7 | 0.3
107 | 10.1016/ j.jmmm.2009.04.061 | 13.9 | 52.8 | 320.2 | Co0.7Ca0.3Fe2O4 | Co | Ca | oleic acid | 475 | 316 | 1 | spherical | superparamagnetic | 272.1 |  |  | 0.24 | 0.7 | 0.3
108 | 10.1016/ j.jmmm.2009.04.061 | 13.9 | 52.8 | 320.2 | Co0.7Ca0.3Fe2O4 | Co | Ca | oleic acid | 475 | 316 | 3 | spherical | superparamagnetic | 418.5 |  |  | 0.24 | 0.7 | 0.3
109 | 10.1016/ j.jmmm.2009.02.079 | 32 | 60 | 31.9 | Co0.76Zn0.24Fe2O4 | Co | Zn |  | 464.88 | 69 |  | spherical | ferrimagnetic | 26 |  |  |  | 0.76 | 0.24
110 | 10.1016/ j.jmmm.2004.04.072 | 38 | 70 | 7.37 | Li0.375Zn0.25Fe2.375O4 | Li | Zn |  | 464.88 | 69 |  | spherical | ferrimagnetic | 95 |  |  |  | 0.375 | 0.25
111 | 10.1007/ s12274-013-0314-z | 11 | 71 | 50 | CoFe2O4 |  |  | oleic acid | 455 | 316 | 0.5 | spherical | superparamagnetic | 259.8 | 1.25 |  | 0.07
112 | 10.1007/ s11095-011-0610-1 | 11 | 71 | 50 | CoFe2O4 |  |  | oleic acid | 455 | 316 | 1 | spherical | superparamagnetic | 192.6 | 1.25 |  | 0.07
113 | 10.1016/ S0304-8853(99)00025-5 | 11 | 71 | 50 | CoFe2O4 |  |  | oleic acid | 455 | 316 | 3 | spherical | superparamagnetic | 119.6 | 1.25 |  | 0.07
114 | 10.1016/ S0304-8853(99)00025-5 | 9 | 54 | 225 | CoFe2O4 |  |  | ZDS | 455 | 316 | 0.5 | spherical | superparamagnetic | 568 | 0.034 |  | 0.15
115 | 10.1016/ j.jmmm.2013.08.016 | 9 | 54 | 225 | CoFe2O4 |  |  | ZDS | 455 | 316 | 1 | spherical | superparamagnetic | 308.8 | 0.034 |  | 0.15
116 | 10.1016/ j.jmmm.2013.08.016 | 9 | 54 | 225 | CoFe2O4 |  |  | ZDS | 455 | 316 | 3 | spherical | superparamagnetic | 276.1 | 0.034 |  | 0.15
117 | 10.1021/ nn300409a | 10 | 75.3 | 159.1 | CoFe2O4 |  |  | oleic acid and oleylamine | 446.86 | 316 | 0.5 | spherical | superparamagnetic | 384 |  |  | 0.109
118 | 10.1021/ nn300409a | 10 | 75.3 | 159.1 | CoFe2O4 |  |  | oleic acid and oleylamine | 446.86 | 316 | 1 | spherical | superparamagnetic | 214 |  |  | 0.109
119 | 10.1021/ cm100403a | 10 | 75.3 | 159.1 | CoFe2O4 |  |  | oleic acid and oleylamine | 446.86 | 316 | 2 | spherical | superparamagnetic | 169 |  |  | 0.109
120 | 10.1039/ C1JM11910E | 10 | 50.8 | 27.5 | CaFe2O4 |  |  | oleic acid and oleylamine | 446.86 | 316 | 0.5 | spherical | superparamagnetic | 407 |  |  | 0.022
121 | 10.1039/ C1JM11910E | 10 | 50.8 | 27.5 | CaFe2O4 |  |  | oleic acid and oleylamine | 446.86 | 316 | 1 | spherical | superparamagnetic | 361 |  |  | 0.022
122 | 10.1039/ C1JM11910E | 10 | 50.8 | 27.5 | CaFe2O4 |  |  | oleic acid and oleylamine | 446.86 | 316 | 2 | spherical | superparamagnetic | 101 |  |  | 0.022
123 | 10.1039/ b712282k | 8 | 40.72 |  | Mg0.9Ni0.1Fe2O4 | Mg | Ni |  | 443.27 | 316 | 1 | spherical | ferrimagnetic | 97 |  |  |  | 0.9 | 0.1
124 | 10.1016/ j.jmmm.2009.02.079 | 8 | 40.72 |  | Mg0.9Ni0.1Fe2O4 | Mg | Ni |  | 443.27 | 316 | 2 | spherical | ferrimagnetic | 196 |  |  |  | 0.9 | 0.1
125 | 10.1016/ j.jmmm.2007.02.031 | 8 | 40.72 |  | Mg0.9Ni0.1Fe2O4 | Mg | Ni |  | 443.27 | 316 | 3 | spherical | ferrimagnetic | 301 |  |  |  | 0.9 | 0.1
126 | 10.1016/ j.jmmm.2007.02.031 | 10 | 46.09 |  | Mg0.7Ni0.3Fe2O4 | Mg | Ni |  | 443.27 | 316 | 1 | spherical | ferrimagnetic | 103 |  |  |  | 0.7 | 0.3
127 | 10.1016/ j.jmmm.2007.02.031 | 10 | 46.09 |  | Mg0.7Ni0.3Fe2O4 | Mg | Ni |  | 443.27 | 316 | 2 | spherical | ferrimagnetic | 205 |  |  |  | 0.7 | 0.3
128 | 10.1016/ j.jmmm.2007.02.031 | 10 | 46.09 |  | Mg0.7Ni0.3Fe2O4 | Mg | Ni |  | 443.27 | 316 | 3 | spherical | ferrimagnetic | 304 |  |  |  | 0.7 | 0.3
129 | 10.1016/ j.jmmm.2007.02.031 | 12 | 48.78 |  | Mg0.5Ni0.5Fe2O4 | Mg | Ni |  | 443.27 | 316 | 1 | spherical | ferrimagnetic | 129 |  |  |  | 0.5 | 0.5
130 | 10.1016/ j.jmmm.2007.02.031 | 12 | 48.78 |  | Mg0.5Ni0.5Fe2O4 | Mg | Ni |  | 443.27 | 316 | 2 | spherical | ferrimagnetic | 15 |  |  |  | 0.5 | 0.5
131 | 10.1016/ j.ceramint.2021.08.015 | 12 | 48.78 |  | Mg0.5Ni0.5Fe2O4 | Mg | Ni |  | 443.27 | 316 | 3 | spherical | ferrimagnetic | 328 |  |  |  | 0.5 | 0.5
132 | 10.1016/ j.ceramint.2021.08.015 | 10 |  |  | CoFe2O4 |  |  |  | 443 | 316 |  |  |  | 185.32
133 | 10.1016/ j.ceramint.2021.08.015 | 11 |  |  | NiFe2O4 |  |  |  | 443 | 316 |  |  |  | 410
134 | 10.1016/ j.jmmm.2005.09.026 | 8 | 70.8 | 0 | CoFe2O4 |  |  | oleic acid | 443 | 316 | 0.5 | spherical | superparamagnetic | 144 |  |  | 0
135 | 10.1016/ j.jmmm.2005.09.026 | 8 | 70.8 | 0 | CoFe2O4 |  |  | oleic acid | 443 | 316 | 1 | spherical | superparamagnetic | 78 |  |  | 0
136 | 10.1016/ j.jmmm.2005.09.026 | 8 | 70.8 | 0 | CoFe2O4 |  |  | oleic acid | 443 | 316 | 2 | spherical | superparamagnetic | 49 |  |  | 0
137 | 10.1016/ j.jmmm.2005.09.026 | 9 | 52.7 | 0 | MgFe2O4 |  |  | oleic acid | 443 | 316 | 0.5 | spherical | superparamagnetic | 132 |  |  | 0
138 | 10.1016/ j.jmmm.2005.09.026 | 9 | 52.7 | 0 | MgFe2O4 |  |  | oleic acid | 443 | 316 | 1 | spherical | superparamagnetic | 93 |  |  | 0
139 | 10.1016/ j.jmmm.2005.09.026 | 9 | 52.7 | 0 | MgFe2O4 |  |  | oleic acid | 443 | 316 | 2 | spherical | superparamagnetic | 77 |  |  | 0
140 | 10.1016/ j.jmmm.2005.02.028 | 8 | 70.8 | 0 | CoFe2O4 |  |  | ZDS | 443 | 316 | 0.5 | spherical | superparamagnetic | 544 |  |  | 0
141 | 10.1016/ j.jmmm.2005.02.028 | 8 | 70.8 | 0 | CoFe2O4 |  |  | ZDS | 443 | 316 | 1 | spherical | superparamagnetic | 507 |  |  | 0
142 | 10.1016/ j.jmmm.2005.02.028 | 8 | 70.8 | 0 | CoFe2O4 |  |  | ZDS | 443 | 316 | 2 | spherical | superparamagnetic | 439 |  |  | 0
143 | 10.1016/ j.jmmm.2005.02.028 | 9 | 52.7 | 0 | MgFe2O4 |  |  | ZDS | 443 | 316 | 0.5 | spherical | superparamagnetic | 453 |  |  | 0
144 | 10.1016/ j.jmmm.2005.02.028 | 9 | 52.7 | 0 | MgFe2O4 |  |  | ZDS | 443 | 316 | 1 | spherical | superparamagnetic | 265 |  |  | 0
145 | 10.1016/ j.jmmm.2005.02.028 | 9 | 52.7 | 0 | MgFe2O4 |  |  | ZDS | 443 | 316 | 2 | spherical | superparamagnetic | 155 |  |  | 0
146 | 10.1016/ S0304-8853(03)00426-8 | 11.8 | 34.45 | 0 | Zn0.9Mg0.5Cu0.1Fe2O.4 | Cu |  | oleic acid, Oleylamine | 442.46 | 316 | 1 | spherical | superparamagnetic | 127.88 |  |  |  | 0.1
147 | 10.1016/ S0304-8853(03)00426-8 | 11.8 | 34.45 | 0 | Zn0.9Mg0.5Cu0.1Fe2O4 | Cu |  | oleic acid, Oleylamine | 442.46 | 316 | 3 | spherical | superparamagnetic | 121.43 |  |  |  | 0.1
148 | 10.1016/ S0304-8853(03)00426-8 | 14.2 | 38.77 | 0 | Zn0.8Mg0.5Cu0.2Fe2O4 | Cu |  | oleic acid, Oleylamine | 442.46 | 316 | 1 | spherical | superparamagnetic | 102.89 |  |  |  | 0.2
149 | 10.1016/ S0304-8853(03)00426-8 | 14.2 | 38.77 | 0 | Zn0.8Mg0.5Cu0.2Fe2O4 | Cu |  | oleic acid, Oleylamine | 442.46 | 316 | 3 | spherical | superparamagnetic | 88.49 |  |  |  | 0.2
150 | 10.1016/ S0304-8853(03)00426-8 | 15.9 | 29.73 | 0 | Zn0.7Mg0.5Cu0.3Fe2O4 | Cu |  | oleic acid, Oleylamine | 442.46 | 316 | 1 | spherical | superparamagnetic | 56.14 |  |  |  | 0.3
151 | 10.1016/ S0304-8853(03)00426-8 | 15.9 | 29.73 | 0 | Zn0.7Mg0.5Cu0.3Fe2O4 | Cu |  | oleic acid, Oleylamine | 442.46 | 316 | 3 | spherical | superparamagnetic | 55.98 |  |  |  | 0.3
152 | 10.1016/ j.ijpharm.2015.10.058 | 14 | 69.98 | 0 | Zn0.9Ca0.1Fe2O4 | Zn | Ca | oleic acid | 442 | 316 | 1 | spherical | superparamagnetic | 60.45 |  |  | 0 | 0.9 | 0.1
153 | 10.1016/ j.ijpharm.2015.10.058 | 14 | 69.98 | 0 | Zn0.9Ca0.1Fe2O4 | Zn | Ca | oleic acid | 442 | 316 | 3 | spherical | superparamagnetic | 954.41 |  |  | 0 | 0.9 | 0.1
154 | 10.1016/ j.ijpharm.2015.10.058 | 14 | 70.05 | 0 | Zn0.7Ca0.3Fe2O4 | Zn | Ca | oleic acid | 442 | 316 | 1 | spherical | superparamagnetic | 322.32 |  |  | 0 | 0.7 | 0.3
155 | 10.1016/ j.physb.2017.12.010 | 14 | 70.05 | 0 | Zn0.7Ca0.3Fe2O4 | Zn | Ca | oleic acid | 442 | 316 | 3 | spherical | superparamagnetic | 3767.4 |  |  | 0 | 0.7 | 0.3
156 | 10.1016/ j.physb.2017.12.010 | 15 | 76.53 | 0 | Zn0.5Ca0.5Fe2O4 | Zn | Ca | oleic acid | 442 | 316 | 1 | spherical | superparamagnetic | 460.46 |  |  | 0 | 0.5 | 0.5
157 | 10.1016/ j.physb.2017.12.010 | 15 | 76.53 | 0 | Zn0.5Ca0.5Fe2O4 | Zn | Ca | oleic acid | 442 | 316 | 3 | spherical | superparamagnetic | 1632.51 |  |  | 0 | 0.5 | 0.5
158 | 10.1007/ s40195-018-0830-5 | 30 |  |  | Fe3O4 |  |  | silica | 440 | 250 |  | spherical | superparamagnetic | 260
159 | 10.1007/ s40195-018-0830-5 | 65 | 66 | 0 | Fe3O4 |  |  | UOx | 440 | 400 |  | nanoring | ferrimagnetic | 2213 |  |  | 0
160 | 10.1007/ s40195-018-0830-5 | 9 | 48 | 0.0813 | CoFe2O4 |  |  |  | 439.82 | 150 |  | spherical | ferrimagnetic | 232
161 | 10.1007/ s40195-018-0830-5 | 11 | 47 | 0.0408 | CoFe1.9Gd0.1O4 | Gd |  |  | 439.82 | 150 |  | spherical | ferrimagnetic | 197 |  |  |  | 0.1
162 | 10.1007/ s40195-018-0830-5 | 10 | 42 | 0.03 | CoFe1.8Gd0.2O4 | Gd |  |  | 439.82 | 150 |  | spherical | ferrimagnetic | 139 |  |  |  | 0.2
163 | 10.1007/ s40195-018-0830-5 | 12 | 40 | 0.0231 | CoFe1.75Gd0.25O4 | Gd |  |  | 439.82 | 150 |  | spherical | ferrimagnetic | 91 |  |  |  | 0.25
164 | 10.1007/ s40195-018-0830-5 | 17 | 34.49 |  | Zn0.25Mg0.75Fe2O4 | Zn | Mg |  | 439.82 | 265 | 0.5 | spherical | ferrimagnetic | 112 |  |  |  | 0.25 | 0.75
165 | 10.1007/ s40195-018-0830-5 | 17 | 34.49 |  | Zn0.25Mg0.75Fe2O4 | Zn | Mg |  | 439.82 | 265 | 2.5 | spherical | ferrimagnetic | 97 |  |  |  | 0.25 | 0.75
166 | 10.1007/ s40195-018-0830-5 | 17 | 34.49 |  | Zn0.25Mg0.75Fe2O4 | Zn | Mg |  | 439.82 | 265 | 5 | spherical | ferrimagnetic | 74 |  |  |  | 0.25 | 0.75
167 | 10.1007/ s40195-018-0830-5 | 14 | 59 | 0 | Fe3O4 |  |  |  | 439.8 | 312 | 1 | spherical | superparamagnetic | 165.08 |  |  | 0
168 | 10.1007/ s40195-018-0830-5 | 14 | 59 | 0 | Fe3O4 |  |  |  | 439.8 | 312 | 2 | spherical | superparamagnetic | 147.07 |  |  | 0
169 | 10.1007/ s40195-018-0830-5 | 14 | 59 | 0 | Fe3O4 |  |  |  | 439.8 | 312 | 3 | spherical | superparamagnetic | 131.72 |  |  | 0
170 | 10.1016/ j.rinp.2021.105095 | 14 | 59 | 0 | Fe3O4 |  |  |  | 439.8 | 312 | 4 | spherical | superparamagnetic | 119.88 |  |  | 0
171 | 10.1016/ j.rinp.2021.105095 | 14 | 59 | 0 | Fe3O4 |  |  |  | 439.8 | 312 | 5 | spherical | superparamagnetic | 104.6 |  |  | 0
172 | 10.1016/ j.jmmm.2016.01.044 | 56 | 87 |  | Fe3O4 |  |  |  | 430 | 1013 |  |  | superparamagnetic | 1474
173 | 10.1016/ j.jmmm.2016.01.044 | 13.9 | 52.8 | 320.2 | Co0.7Ca0.3Fe2O4 | Co | Ca | oleic acid | 425 | 316 | 0.5 | spherical | superparamagnetic | 142.1 |  |  | 0.24 | 0.7 | 0.3
174 | 10.1016/ j.jmmm.2016.01.044 | 13.9 | 52.8 | 320.2 | Co0.7Ca0.3Fe2O4 | Co | Ca | oleic acid | 425 | 316 | 1 | spherical | superparamagnetic | 198.4 |  |  | 0.24 | 0.7 | 0.3
175 | 10.1016/ j.jmmm.2016.01.044 | 13.9 | 52.8 | 320.2 | Co0.7Ca0.3Fe2O4 | Co | Ca | oleic acid | 425 | 316 | 3 | spherical | superparamagnetic | 310.4 |  |  | 0.24 | 0.7 | 0.3
176 | 10.1016/ j.jmmm.2016.01.044 | 10 | 32 | 0 | Fe3O4 |  |  | Hydroxyapatite, Gelatin | 422 | 265 | 1 | Rod-like | superparamagnetic | 300
177 | 10.1016/ j.jmmm.2018.06.051 | 10 | 32 | 0 | Fe3O4 |  |  | Hydroxyapatite, Gelatin | 422 | 265 | 5 | Rod-like | superparamagnetic | 100
178 | 10.1016/ j.jmmm.2018.06.051 | 13.1 | 77.4 | 861 | CoFe2O4 |  |  |  | 416.1 | 126 | 10 | spherical | ferrimagnetic | 149.4 | 1.4 |  | 0.2
179 | 10.1016/ j.jmmm.2018.06.051 | 13.1 | 77.4 | 861 | CoFe2O4 |  |  |  | 416.1 | 126 | 30 | spherical | ferrimagnetic | 95.3 | 1.4 |  | 0.2
180 | 10.1016/ j.jmmm.2018.06.051 | 13.1 | 77.4 | 861 | CoFe2O4 |  |  |  | 416.1 | 126 | 50 | spherical | ferrimagnetic | 40.4 | 1.4 |  | 0.2
181 | 10.1016/ j.jmmm.2018.06.051 | 13.3 | 74.4 | 846 | CoFe2O4 |  |  | chitosan | 416.1 | 126 | 10 | spherical | ferrimagnetic | 267.2 | 1.9 |  | 0.2
182 | 10.1016/ j.jmmm.2018.06.051 | 13.3 | 74.4 | 846 | CoFe2O4 |  |  | chitosan | 416.1 | 126 | 30 | spherical | ferrimagnetic | 260.6 | 1.9 |  | 0.2
183 | 10.1016/ j.jmmm.2018.06.051 | 13.3 | 74.4 | 846 | CoFe2O4 |  |  | chitosan | 416.1 | 126 | 50 | spherical | ferrimagnetic | 213.9 | 1.9 |  | 0.2
184 | 10.1016/ j.jmmm.2018.06.051 | 11.7 | 58.5 | 31 | Fe3O4 |  |  | hyaluronic acid | 416.1 | 126 | 50 |  | superparamagnetic | 315.09 | 0.9 |  | 0.09
185 | 10.1016/ j.jmmm.2018.06.051 | 11.7 | 58.5 | 31 | Fe3O4 |  |  | hyaluronic acid | 416.1 | 126 | 40 |  | superparamagnetic | 257.51 | 0.9 |  | 0.09
186 | 10.1016/ j.jsamd.2026.101143 | 11.7 | 58.5 | 31 | Fe3O4 |  |  | hyaluronic acid | 416.1 | 126 | 30 |  | superparamagnetic | 201.21 | 0.9 |  | 0.09
187 | 10.1016/ j.jsamd.2026.101143 | 11.7 | 58.5 | 31 | Fe3O4 |  |  | hyaluronic acid | 416.1 | 126 | 20 |  | superparamagnetic | 176.25 | 0.9 |  | 0.09
188 | 10.1016/ j.jsamd.2026.101143 | 11.7 | 58.5 | 31 | Fe3O4 |  |  | hyaluronic acid | 416.1 | 126 | 10 |  | superparamagnetic | 121.02 | 0.9 |  | 0.09
189 | 10.1016/ j.jsamd.2026.101143 | 11.7 | 58.5 | 31 | Fe3O4 |  |  | hyaluronic acid | 416.1 | 126 | 50 |  |  | 208.71 | 0.9 |  | 0.09
190 | 10.1016/ j.jsamd.2026.101143 | 11.7 | 58.5 | 31 | Fe3O4 |  |  | hyaluronic acid | 416.1 | 126 | 50 |  |  | 249.43 | 0.9 |  | 0.09
191 | 10.1016/ j.jsamd.2026.101143 | 12.46 | 60.9 | 3.8 | Fe3O4 |  |  | PCL | 416.1 | 126 | 60 | spherical | superparamagnetic | 64
192 | 10.1016/ j.jsamd.2026.101143 | 8.78 | 66.3 | 3.6 | Fe3O4 |  |  | PCL | 416.1 | 126 | 60 | spherical | superparamagnetic | 85.4
193 | 10.1016/ j.jsamd.2026.101143 | 13.89 | 63.6 | 3.9 | Fe3O4 |  |  | PCL | 416.1 | 126 | 60 | spherical | superparamagnetic | 65.7
194 | 10.1016/ j.jsamd.2026.101143 | 19.8 | 46.5 | 0 | Zn0.1Mn0.9Fe2O4 | Zn | Mn |  | 416 | 126 | 30 | nanocube | superparamagnetic | 130 | 0.7 |  |  | 0.1 | 0.9
195 | 10.1016/ j.jsamd.2026.101143 | 16.7 | 51.2 | 0 | Zn0.2Mn0.8Fe2O4 | Zn | Mn |  | 416 | 126 | 30 | nanocube | superparamagnetic | 69.6 | 0.9 |  |  | 0.2 | 0.8
196 | 10.1016/ j.jsamd.2026.101143 | 16.7 | 51.2 | 0 | Zn0.2Mn0.8Fe2O4 | Zn | Mn | agar | 416 | 126 | 30 | nanocube | superparamagnetic | 53.9 | 0.9 |  |  | 0.2 | 0.8
197 | 10.1016/ j.jsamd.2026.101143 | 8.2 | 19.4 | 0 | Zn0.9Mn0.1Fe2O4 | Zn | Mn |  | 416 | 126 | 30 | nanocube | superparamagnetic | 1.5 | 0.8 |  |  | 0.9 | 0.1
198 | 10.1016/ j.jsamd.2026.101143 | 3.01 | 20.9 |  | CoFe2O4 |  |  | chitosan | 416 | 126 | 5 | spherical | ferrimagnetic | 72.1
199 | 10.1016/ j.jsamd.2026.101143 | 22.38 | 26.4 | 7.1 | Fe3O4 |  |  | quercetin encapsulated liposomes | 415.9 | 126 | 0.981 | spherical | superparamagnetic | 30.12 |  |  | 0.02
200 | 10.1016/ j.jsamd.2026.101143 | 2.54 | 24 | 0 | CoFe2O4 |  |  | chitosan | 415.9 | 126 | 50 | spherical | superparamagnetic | 69.9 | 0.7 |  | 0
201 | 10.1016/ j.rechem.2023.100999 | 2.54 | 24 | 0 | CoFe2O4 |  |  | chitosan | 415.9 | 126 | 50 | spherical | superparamagnetic | 72.1 | 0.7 |  | 0
202 | 10.1016/ j.rechem.2023.100999 | 19.03 | 39.4 | 26 | Fe3O4 |  |  | citric acid | 415.9 | 126 | 10 | aggregate | superparamagnetic | 74.71 |  |  | 0.04
203 | 12 | 19.59 | 54.5 | 64 | Fe3O4 |  |  | citric acid | 415.9 | 126 | 10 | aggregate | superparamagnetic | 113.78 |  |  | 0.08
204 | 10.1016/ j.rinma.2023.100431 | 23.34 | 61.5 | 51 | Fe3O4 |  |  | citric acid | 415.9 | 126 | 10 | aggregate | superparamagnetic | 211.11 |  |  | 0.07
205 | 10.1016/ j.rinma.2023.100431 | 7.5 |  | 6.4 | Fe3O4 |  |  |  | 408.53 | 80 | 2 | spherical | superparamagnetic | 15.6
206 | 10.1016/ j.rinma.2023.100431 | 13 |  | 20.9 | Fe3O4 |  |  |  | 408.53 | 80 | 2 | spherical | superparamagnetic | 39.4
207 | 10.1016/ j.rinma.2023.100431 | 46 |  | 101.9 | Fe3O4 |  |  |  | 408.53 | 80 | 2 | polyhedron | ferromagnetic | 75.6
208 | 10.1016/ j.rinma.2023.100431 | 81 |  | 88.9 | Fe3O4 |  |  |  | 408.53 | 80 | 2 | polyhedron | ferromagnetic | 63.7
209 | 10.1039/ d5ra08765a | 282 |  | 62.4 | Fe3O4 |  |  |  | 408.53 | 80 | 2 | polyhedron | ferromagnetic | 32.5
210 | 10.1039/ d5ra08765a | 416 |  | 53.9 | Fe3O4 |  |  |  | 408.53 | 80 | 2 | polyhedron | ferromagnetic | 28.9
211 | 10.1039/ d5ra08765a | 11 | 71 | 50 | CoFe2O4 |  |  | oleic acid | 408 | 316 | 0.5 | spherical | superparamagnetic | 154 | 1.25 |  | 0.07
212 | 10.1039/ d5ra08765a | 11 | 71 | 50 | CoFe2O4 |  |  | oleic acid | 408 | 316 | 1 | spherical | superparamagnetic | 121.5 | 1.25 |  | 0.07
213 | 10.1039/ d5ra08765a | 11 |  | 50 | CoFe2O4 |  |  | oleic acid | 408 | 316 | 3 | spherical | superparamagnetic | 74.1 | 1.25 |  | 0.07
214 | 10.1039/ d5ra08765a | 9 | 54 | 225 | CoFe2O4 |  |  | ZDS | 408 | 316 | 0.5 | spherical | superparamagnetic | 502 | 0.034 |  | 0.15
215 | 10.1039/ d5ra08765a | 9 | 54 | 225 | CoFe2O4 |  |  | ZDS | 408 | 316 | 1 | spherical | superparamagnetic | 296.3 | 0.034 |  | 0.15
216 | 10.1039/ d5ra08765a | 9 | 54 | 225 | CoFe2O4 |  |  | ZDS | 408 | 316 | 3 | spherical | superparamagnetic | 260.2 | 0.034 |  | 0.15
217 | 10.1039/ d5ra08765a | 17.6 | 25 | 3 | Zn0.8Mn0.2Fe2O4 | Mn | Zn |  | 402.2 | 100 | 5 | spherical | ferromagnetic | 61.4 |  |  |  | 0.8 | 0.2
218 | 10.1016/ j.rineng.2023.101537 | 14.8 | 40 | 1.6 | Co0.2Zn0.6Mn0.2Fe2O4 | Co | Zn |  | 402.2 | 100 | 5 | spherical | ferromagnetic | 99.7 |  |  |  | 0.2 | 0.6
219 | 10.1016/ j.apsusc.2026.166636 | 14.3 | 42.4 | 4.2 | Co0.3Zn0.5Mn0.2Fe2O4 | Co | Zn |  | 402.2 | 100 | 5 | spherical | ferromagnetic | 141.1 |  |  |  | 0.3 | 0.5
220 | 10.1016/ j.apsusc.2026.166636 | 16 | 65.6 | 48.4 | Co0.4Zn0.4Mn0.2Fe2O4 | Co | Zn |  | 402.2 | 100 | 5 | spherical | ferromagnetic | 159.4 |  |  |  | 0.4 | 0.4
221 | 10.1016/ j.apsusc.2026.166636 | 15 | 70.8 | 92.1 | Co0.5Zn0.3Mn0.2Fe2O4 | Co | Zn |  | 402.2 | 100 | 5 | spherical | ferromagnetic | 118.4 |  |  |  | 0.5 | 0.3
222 | 10.1016/ j.apsusc.2026.166636 | 14.3 | 61.2 |  | Co0.5Zn0.5Fe2O4 | Ca |  |  | 402.12 | 100 | 5 |  | superparamagnetic | 178.6 |  |  |  | 0 | 0.5
223 | 10.1016/ j.apsusc.2026.166636 | 13.8 | 63 |  | Ca0.1Co0.4Zn0.5Fe2O4 | Ca |  |  | 402.12 | 100 | 5 |  | superparamagnetic | 189.7 |  |  |  | 0.1 | 0.4
224 | 10.1016/ j.jpcs.2026.113517 | 13.8 | 46.3 |  | Ca0.15Co0.35Zn0.5Fe2O4 | Ca |  |  | 402.12 | 100 | 5 |  | superparamagnetic | 155.5 |  |  |  | 0.15 | 0.35
225 | 10.1016/ j.jpcs.2026.113517 | 12.4 | 42.3 |  | Ca0.2Co0.3Zn0.5Fe2O4 | Ca |  |  | 402.12 | 100 | 5 |  | superparamagnetic | 137.9 |  |  |  | 0.2 | 0.3
226 | 10.1016/ j.jpcs.2026.113517 | 12.5 | 66.6 | 0 | Fe3O4 |  |  | citric acid | 400 | 310 | 0.5 | spherical | soft ferrimagnetic | 107.841 | 2.1 |  | Low
227 | 10.1016/ j.jpcs.2026.113517 | 12.5 | 66.6 | 0 | Fe3O4 |  |  | citric acid | 400 | 310 | 1 | spherical | soft ferrimagnetic | 76.3467 | 2.1 |  | Low
228 | 10.1016/ j.inoche.2025.115741 | 12.5 | 66.6 | 0 | Fe3O4 |  |  | citric acid | 400 | 310 | 2 | spherical | soft ferrimagnetic | 58.4144 | 2.1 |  | Low
229 | 10.1016/ j.inoche.2025.115741 | 14.1 | 45.54 | 0 | Fe3O4 |  |  | gold | 400 | 310 | 0.5 | spherical | soft ferrimagnetic | 84.769 | 2.6 |  | Low
230 | 10.1016/ j.inoche.2025.115741 | 14.1 | 35.28 | 0 | Fe3O4 |  |  | gold & silica | 400 | 310 | 0.5 | spherical | soft ferrimagnetic | 52.084 |  |  | Low
231 | 10.1016/ j.inoche.2025.115741 | 124 | 69 |  | Fe3O4 |  |  | oleic acid | 400 | 315 | 1 | nanocube | ferrimagnetic | 100 | 12
232 | 10.1016/ j.inoche.2025.115741 | 124 | 69 |  | Fe3O4 |  |  | oleic acid | 400 | 315 | 2 | nanocube | ferrimagnetic | 132 | 12
233 | 10.1016/ j.inoche.2025.115741 | 124 | 69 |  | Fe3O4 |  |  | oleic acid | 400 | 315 | 5 | nanocube | ferrimagnetic | 152 | 12
234 | 10.1016/ j.inoche.2025.115741 | 124 | 42 |  | Fe3O4 |  |  | TMAAD | 400 | 315 | 1 | nanocube | ferrimagnetic | 176 | 12
235 | 10.1016/ j.inoche.2025.115741 | 124 | 42 |  | Fe3O4 |  |  | TMAAD | 400 | 315 | 2 | nanocube | ferrimagnetic | 85 | 12
236 | 10.1016/ j.inoche.2025.115741 | 124 | 42 |  | Fe3O4 |  |  | TMAAD | 400 | 315 | 5 | nanocube | ferrimagnetic | 165 | 12
237 | 10.1016/ j.inoche.2025.115741 | 15.8 | 54.2 |  | Fe3O4 |  |  |  | 400 | 400 |  |  | Superparamagentic | 181
238 | 10.1016/ j.inoche.2025.115741 | 50 | 30.63 | 18 | Fe3O4 |  |  | HNTs | 400 | 400 | 0.5 | nanotube | superparamagnetic | 94
239 | 10.1016/ j.inoche.2025.115741 | 50 | 30.63 | 18 | Fe3O4 |  |  | HNTs | 400 | 200 | 0.5 | nanotube | superparamagnetic | 53
240 | 10.1016/ j.ijbiomac.2025.145441 | 50 | 30.63 | 18 | Fe3O4 |  |  | HNTs | 400 | 400 | 1 | nanotube | superparamagnetic | 75
241 | 10.1016/ j.ijbiomac.2025.145441 | 50 | 30.63 | 18 | Fe3O4 |  |  | HNTs | 400 | 200 | 1 | nanotube | superparamagnetic | 47
242 | 10.1016/ j.mtchem.2025.102533 | 50 | 30.63 | 18 | Fe3O4 |  |  | HNTs | 400 | 400 | 2 | nanotube | superparamagnetic | 67
243 | 10.1016/ j.mtchem.2025.102533 | 50 | 30.63 | 18 | Fe3O4 |  |  | HNTs | 400 | 200 | 2 | nanotube | superparamagnetic | 43
244 | 10.1016/ j.mtchem.2025.102533 | 32 | 10.1 |  | La0.73Sr0.27MnO3 | Sr |  |  | 400 | 300 | 5 |  | ferromagnetic | 6.67 | 8.1 |  |  | 0.27
245 | 10.1016/ j.mtchem.2025.102533 | 32 | 11 |  | La0.7Sr0.3MnO3 | Sr |  |  | 400 | 300 | 5 |  | ferromagnetic | 12.7 | 6.9 |  |  | 0.3
246 | 10.1016/ j.mtchem.2025.102533 | 30 | 10.7 |  | La0.67Sr0.33MnO3 | Sr |  |  | 400 | 300 | 5 |  | ferromagnetic | 8.77 | 6.6 |  |  | 0.33
247 | 10.1016/ j.mtchem.2025.102533 | 38 | 6.5 |  | La0.73Sr0.27MnO4 | Sr |  | silane | 400 | 300 | 5 |  | ferromagnetic | 4.13 | 7.7 |  |  | 0.27
248 | 10.1039/ d1ra07407e | 33 | 9.5 |  | La0.7Sr0.3MnO4 | Sr |  | silane | 400 | 300 | 5 |  | ferromagnetic | 16.7 | 7.3 |  |  | 0.3
249 | 10.1039/ d1ra07407e | 35 | 10.1 |  | La0.67Sr0.33MnO4 | Sr |  | silane | 400 | 300 | 5 |  | ferromagnetic | 4.36 | 7.2 |  |  | 0.33
250 | 10.1039/ d1ra07407e | 65 | 66 | 0 | Fe3O4 |  |  | UOx | 400 | 362 |  | nanoring | ferrimagnetic | 3284 |  |  | 0
251 | 10.1039/ d1ra07407e | 65 | 66 | 0 | Fe3O4 |  |  | UOx | 400 | 362 |  | nanoring | ferrimagnetic | 3269 |  |  | 0
252 | 10.1039/ d1ra07407e | 100 |  |  | Fe0.6Mn0.4O | Fe |  | MPEG | 399.73 | 366 |  | sphericals |  | 535 |  |  |  | 0.6
253 | 10.1039/ d1ra07407e | 10 | 40.8 | 22 | Fe3O4 |  |  | palmitic acid | 397.29 | 126 |  | spherical | superparamagnetic | 164.5
254 | 10.1039/ d1ra07407e | 11 | 41 | 27 | Fe3O4 |  |  | stearic acid | 397.29 | 126 |  | spherical | superparamagnetic | 223.9
255 | 10.1016/ j.rsurfi.2025.100652 | 6.9 | 68.2 | 15.7 | Fe3O4 |  |  | oleic acid | 397.21 | 126 | 32.4 | spherical | superparamagnetic | 190.9 | 0.7
256 | 10.1016/ j.rsurfi.2025.100652 | 9.6 | 69.9 | 15.7 | Fe3O4 |  |  | oleic acid | 397.21 | 126 | 32.4 | spherical | superparamagnetic | 381.11 | 0.6
257 | 10.1016/ j.rsurfi.2025.100652 | 10.5 | 69.4 | 17 | Fe3O4 |  |  | oleic acid | 397.21 | 126 | 32.4 | spherical | superparamagnetic | 423.03 | 0.6
258 | 10.1016/ j.rsurfi.2025.100652 | 10 | 40.8 | 27.6 | Fe3O4 |  |  | palmitic acid | 397.21 | 126 | 40 |  | superparamagnetic | 164.5 | 0.8 |  | 0.02
259 | 10.1016/ j.rsurfi.2025.100652 | 11 | 41 | 33.9 | Fe3O4 |  |  | stearic acid | 397.21 | 126 | 40 |  | superparamagnetic | 223.9 | 0.7 |  | 0.03
260 | 10.1016/ j.rsurfi.2025.100652 | 13.1 | 77.4 | 861 | CoFe2O4 |  |  |  | 390.9 | 126 | 10 | spherical | ferrimagnetic | 139.5 | 1.4 |  | 0.2
261 | 10.1016/ j.apsusc.2026.166636 | 13.1 | 77.4 | 861 | CoFe2O4 |  |  |  | 390.9 | 126 | 30 | spherical | ferrimagnetic | 88.4 | 1.4 |  | 0.2
262 | 10.1016/ j.apsusc.2026.166636 | 13.1 | 77.4 | 861 | CoFe2O4 |  |  |  | 390.9 | 126 | 50 | spherical | ferrimagnetic | 36.6 | 1.4 |  | 0.2
263 | 10.1016/ j.apsusc.2026.166636 | 13.3 | 74.4 | 846 | CoFe2O4 |  |  | chitosan | 390.9 | 126 | 10 | spherical | ferrimagnetic | 218.3 | 1.9 |  | 0.2
264 | 10.1016/ j.nxnano.2025.100141 | 13.3 | 74.4 | 846 | CoFe2O4 |  |  | chitosan | 390.9 | 126 | 30 | spherical | ferrimagnetic | 206.9 | 1.9 |  | 0.2
265 | 10.1016/ j.nxnano.2025.100141 | 13.3 | 74.4 | 846 | CoFe2O4 |  |  | chitosan | 390.9 | 126 | 50 | spherical | ferrimagnetic | 173.5 | 1.9 |  | 0.2
266 | 10.1016/ j.nxnano.2025.100141 | 2.54 | 24 | 0 | CoFe2O4 |  |  | chitosan | 390.8 | 126 | 50 | spherical | superparamagnetic | 58.2 | 0.7 |  | 0
267 | 10.1016/ j.cartre.2023.100305 | 2.54 | 24 | 0 | CoFe2O4 |  |  | chitosan | 390.8 | 126 | 50 | spherical | superparamagnetic | 54.8 | 0.7 |  | 0
268 | 10.1016/ j.cartre.2023.100305 | 19.03 | 39.4 | 26 | Fe3O4 |  |  | citric acid | 390.8 | 126 | 10 | aggregate | superparamagnetic | 67.19 |  |  | 0.04
269 | 10.1016/ j.cartre.2023.100305 | 19.59 | 54.5 | 64 | Fe3O4 |  |  | citric acid | 390.8 | 126 | 10 | aggregate | superparamagnetic | 104.01 |  |  | 0.08
270 | 10.1016/ j.cartre.2023.100305 | 23.34 | 61.5 | 51 | Fe3O4 |  |  | citric acid | 390.8 | 126 | 10 | aggregate | superparamagnetic | 196.95 |  |  | 0.07
271 | 10.1016/ j.cartre.2023.100305 | 14 | 59 | 0 | Fe3O4 |  |  |  | 389.5 | 313 | 1 | spherical | superparamagnetic | 165.08 |  |  | 0
272 | 10.1016/ j.cartre.2023.100305 | 20 |  |  | gamma-Fe2O3 |  |  | dextran | 377.1 | 400 |  | spherical | superparamagnetic | 185
273 | 10.1016/ j.cartre.2023.100305 | 18 |  |  | Fe3O4 |  |  | PEG-Folic acid | 377.1 | 300 |  | spherical | superparamagnetic | 210
274 | 10.1016/ j.cartre.2023.100305 | 11.2 | 18.2 | 17.59 | Fe3O4 |  |  | ceria | 376.92 | 112 |  | spherical | ferrimagnetic | 10 | 4.1 |  | 0.027
275 | 10.1016/ j.cartre.2023.100305 | 18.4 | 19.9 | 76.64 | Fe3O4 |  |  | ceria | 376.92 | 112 |  | spherical | ferrimagnetic | 30 | 4.2 |  | 0.121
276 | 10.1016/ j.cartre.2023.100305 | 13.9 | 52.8 | 320.2 | Co0.7Ca0.3Fe2O4 | Co | Ca | oleic acid | 375 | 316 | 0.5 | spherical | superparamagnetic | 109.5 |  |  | 0.24 | 0.7 | 0.3
277 | 10.1016/ j.cartre.2023.100305 | 13.9 | 52.8 | 320.2 | Co0.7Ca0.3Fe2O4 | Co | Ca | oleic acid | 375 | 316 | 1 | spherical | superparamagnetic | 163 |  |  | 0.24 | 0.7 | 0.3
278 | 10.1016/ j.ceramint.2024.07.013 | 13.9 | 52.8 | 320.2 | Co0.7Ca0.3Fe2O4 | Co | Ca | oleic acid | 375 | 316 | 3 | spherical | superparamagnetic | 273.1 |  |  | 0.24 | 0.7 | 0.3
279 | 10.1016/ j.ceramint.2024.07.013 | 6 | 26.31 | 0 | Mn0.8Zn0.2Fe2O4 |  |  |  | 371.45 | 225 | 100 | spherical | superparamagnetic | 3.51 |  |  |  | 0
280 | 10.1016/ j.actbio.2022.08.033 | 6 | 23.93 | 0 | Mn0.8Zn0.2Fe1.985Ce0.015O4 | Ce |  |  | 371.45 | 225 | 100 | spherical | superparamagnetic | 3.25 |  |  |  | 0.015
281 | 10.1016/ j.actbio.2022.08.033 | 6 | 24.66 | 0 | Mn0.8Zn0.2Fe1.970Ce0.030O4 | Ce |  |  | 371.45 | 225 | 100 | spherical | superparamagnetic | 3.2 |  |  |  | 0.03
282 | 10.1016/ j.actbio.2022.08.033 | 6 | 22.88 | 0 | Mn0.8Zn0.2Fe1.950Ce0.050O4 | Ce |  |  | 371.45 | 225 | 100 | spherical | superparamagnetic | 3.12 |  |  |  | 0.05
283 | 10.1016/ j.actbio.2022.08.033 | 6 | 21.52 | 0 | Mn0.8Zn0.2Fe1.900Ce0.100O4 | Ce |  |  | 371.45 | 225 | 100 | spherical | superparamagnetic | 3.05 |  |  |  | 0.1
284 | 10.1016/ j.actbio.2022.08.033 | 19 |  |  | Fe3O4 |  |  | decaic acid | 364.53 | 520 |  | nanocube |  | 2452
285 | 10.1016/ j.actbio.2022.08.033 | 19 |  |  | Fe3O4 |  |  | PEG | 364.53 | 520 |  | nanocube |  | 2452
286 | 10.1039/ d5na00072f | 6.9 | 68.2 | 15.7 | Fe3O4 |  |  | oleic acid | 358.25 | 126 | 32.4 | spherical | superparamagnetic | 168.94 | 0.7
287 | 10.1039/ d1na00153a | 9.6 | 69.9 | 15.7 | Fe3O4 |  |  | oleic acid | 358.25 | 126 | 32.4 | spherical | superparamagnetic | 330.11 | 0.6
288 | 10.1039/ d1na00153a | 10.5 | 69.4 | 17 | Fe3O4 |  |  | oleic acid | 358.25 | 126 | 32.4 | spherical | superparamagnetic | 392.66 | 0.6
289 | 10.1039/ d1na00153a | 13.1 | 77.4 | 861 | CoFe2O4 |  |  |  | 358.2 | 126 | 10 | spherical | ferrimagnetic | 125.6 | 1.4 |  | 0.2
290 | 10.1016/ j.jallcom.2025.184692 | 13.1 | 77.4 | 861 | CoFe2O4 |  |  |  | 358.2 | 126 | 30 | spherical | ferrimagnetic | 84.3 | 1.4 |  | 0.2
291 | 10.1016/ j.jallcom.2025.184692 | 13.1 | 77.4 | 861 | CoFe2O4 |  |  |  | 358.2 | 126 | 50 | spherical | ferrimagnetic | 34 | 1.4 |  | 0.2
292 | 10.1016/ j.jallcom.2025.184692 | 13.3 | 74.4 | 846 | CoFe2O4 |  |  | chitosan | 358.2 | 126 | 10 | spherical | ferrimagnetic | 176.4 | 1.9 |  | 0.2
293 | 10.1016/ j.colsurfa.2025.137106 | 13.3 | 74.4 | 846 | CoFe2O4 |  |  | chitosan | 358.2 | 126 | 30 | spherical | ferrimagnetic | 166.8 | 1.9 |  | 0.2
294 | 10.1016/ j.bbcan.2025.189490 | 13.3 | 74.4 | 846 | CoFe2O4 |  |  | chitosan | 358.2 | 126 | 50 | spherical | ferrimagnetic | 136.7 | 1.9 |  | 0.2
295 | 10.1016/ j.bbcan.2025.189490 | 11.7 | 58.5 | 31 | Fe3O4 |  |  | hyaluronic acid | 358.2 | 126 | 50 |  | superparamagnetic | 304.56 | 0.9 |  | 0.09
296 | 10.1016/ j.bbcan.2025.189490 | 12.46 | 60.9 | 3.8 | Fe3O4 |  |  | PCL | 358.2 | 126 | 60 | spherical | superparamagnetic | 56.8
297 | 10.1016/ j.bbcan.2025.189490 | 8.78 | 66.3 | 3.6 | Fe3O4 |  |  | PCL | 358.2 | 126 | 60 | spherical | superparamagnetic | 75.9
298 | 10.1016/ j.bbcan.2025.189490 | 13.89 | 63.6 | 3.9 | Fe3O4 |  |  | PCL | 358.2 | 126 | 60 | spherical | superparamagnetic | 60.4
299 | 10.1016/ j.magmed.2025.100039 | 22.38 | 26.4 | 7.1 | Fe3O4 |  |  | quercetin encapsulated liposomes | 358.1 | 126 | 0.981 | spherical | superparamagnetic | 26.96 |  |  | 0.02
300 | 10.1016/ j.magmed.2025.100039 | 2.54 | 24 | 0 | CoFe2O4 |  |  | chitosan | 358.1 | 126 | 50 | spherical | superparamagnetic | 49.1 | 0.7 |  | 0
301 | 10.1016/ j.magmed.2025.100039 | 2.54 | 24 | 0 | CoFe2O4 |  |  | chitosan | 358.1 | 126 | 50 | spherical | superparamagnetic | 44.3 | 0.7 |  | 0
302 | 10.1016/ j.magmed.2025.100039 | 19.03 | 39.4 | 26 | Fe3O4 |  |  | citric acid | 358.1 | 126 | 10 | aggregate | superparamagnetic | 60.26 |  |  | 0.04
303 | 10.1016/ j.magmed.2025.100039 | 19.59 | 54.5 | 64 | Fe3O4 |  |  | citric acid | 358.1 | 126 | 10 | aggregate | superparamagnetic | 95.52 |  |  | 0.08
304 | 10.1016/ j.colsurfa.2025.138619 | 23.34 | 61.5 | 51 | Fe3O4 |  |  | citric acid | 358.1 | 126 | 10 | aggregate | superparamagnetic | 176.14 |  |  | 0.07
305 | 10.1039/ d5ra06567d | 13.4 | 32.7 | 76 | CuFe2O4 |  |  | PEG | 358 | 126 | 10 | spherical | superparamagnetic | 192.3 | 0.9 |  | 0.12
306 | 10.1039/ d5ra08039h | 8.4 | 24.5 | 297 | CuFe2O4 |  |  | trisodium citrate | 358 | 126 | 10 | pseudo-nanocube | superparamagnetic & ferrimagnetic | 116.6 | 0.8 |  | 0.21
307 | 10.1039/ d5ra08039h | 13.4 | 32.7 | 76 | CuFe2O4 |  |  | PEG | 358 | 126 | 30 | spherical | superparamagnetic | 125.5 | 0.9 |  | 0.12
308 | 10.1039/ d5ra08039h | 13.4 | 32.7 | 76 | CuFe2O4 |  |  | PEG | 358 | 126 | 50 | spherical | superparamagnetic | 103.4 | 0.9 |  | 0.12
309 | 10.1016/ j.colsurfa.2025.136792 | 40 |  |  | MnFe2O4 |  |  | PAN | 356 | 317.8 |  |  |  | 139.6
310 | 10.1016/ j.colsurfa.2025.136792 | 10 | 14.5 | 0 | MnFe2O4 |  |  |  | 351.96 | 765 |  | spherical |  | 42
311 | 10.1016/ j.colsurfa.2025.136792 | 26.5 | 33 | 0 | CoFe2O4 |  |  | MnFe2O4 | 351.96 | 765 |  | core shell |  | 73
312 | 10.1016/ j.colsurfa.2025.136792 | 16.1 | 26.4 | 0 | MnFe2O4 |  |  | CoFe2O4 | 351.96 | 765 |  | core shell |  | 160
313 | 10.1016/ j.colsurfa.2025.136792 | 12.2 | 70.37 |  | Fe3O4 |  |  | PEG | 350 | 765.85 |  | spherical | superparamagnetic | 145.85
314 | 10.1016/ j.colsurfa.2025.136792 | 10.2 | 49.16 |  | Fe3O4 |  |  | PEG | 350 | 765.85 |  | spherical | superparamagnetic | 81.67
315 | 10.1016/ j.colsurfa.2025.136792 | 9.06 | 57.5 |  | Fe3O4 |  |  | URO | 339.39 | 386 |  | spherical | superparamagnetic | 38
316 | 10.1016/ j.colsurfa.2025.136792 | 10.51 | 60.1 |  | Fe3O4 |  |  | NH4HCO3 | 339.39 | 386 |  | spherical | superparamagnetic | 52
317 | 10.1016/ j.colsurfa.2025.136792 | 10.31 | 60.4 |  | Fe3O4 |  |  | PEG | 339.39 | 386 |  | spherical | superparamagnetic | 42
318 | 10.1016/ j.colsurfa.2025.136792 | 5.1 | 33.02 | 0 | CoFe2O4 |  |  | Au | 335.9 | 276 | 5 | spherical | superparamagnetic | 54.97 | 0.5
319 | 10.1016/ j.colsurfa.2025.136792 | 5.1 | 33.02 | 0 | CoFe2O4 |  |  | Au | 335.9 | 276 | 10 | spherical | superparamagnetic | 26.64 | 0.5
320 | 10.1016/ j.colsurfa.2025.136792 | 4.5 | 42.59 | 7.65 | CoFe2O4 |  |  |  | 335.62 | 276 | 5 | spherical | superparamagnetic | 68.85 | 0.5
321 | 10.1016/ j.colsurfa.2025.136792 | 4.5 | 42.59 | 7.65 | CoFe2O4 |  |  |  | 335.62 | 276 | 10 | spherical | superparamagnetic | 53.76 | 0.5
322 | 10.1016/ j.colsurfa.2025.136792 | 10 |  |  | Fe3O4 |  |  | PEG-PANI | 335.619 | 265 |  | sphericals |  | 120
323 | 10.1016/ j.colsurfa.2025.136792 | 13.5 | 36.7 | 0 | Mn0.2Zn0.8Fe2O4 | Mn | Zn |  | 335.2 | 265.5 | 5 | spherical | superparamagnetic | 85 |  |  |  | 0.2 | 0.8
324 | 10.1039/ d5ra01897h | 13.5 | 56.2 | 0 | Mn0.5Zn0.5Fe2O4 | Mn | Zn |  | 335.2 | 265.5 | 5 | spherical | superparamagnetic | 130 |  |  |  | 0.5 | 0.5
325 | 10.1039/ d5ra01897h | 13.5 | 66.9 | 0 | Mn0.8Zn0.2Fe2O4 | Mn | Zn |  | 335.2 | 265.5 | 5 | spherical | superparamagnetic | 110 |  |  |  | 0.8 | 0.2
326 | 10.1039/ d5ra01897h | 13.5 | 31.5 | 0 | Mn0.2Zn0.8Fe2O4 | Mn | Zn | Starch | 335.2 | 265.5 | 5 | spherical | superparamagnetic | 99 |  |  |  | 0.2 | 0.8
327 | 10.1039/ d5ra01897h | 13.5 | 49.2 | 0 | Mn0.5Zn0.5Fe2O4 | Mn | Zn | Starch | 335.2 | 265.5 | 5 | spherical | superparamagnetic | 150 |  |  |  | 0.5 | 0.5
328 | 10.1016/ j.jciso.2025.100142 | 13.5 | 62.8 | 0 | Mn0.8Zn0.2Fe2O4 | Mn | Zn | Starch | 335.2 | 265.5 | 5 | spherical | superparamagnetic | 132 |  |  |  | 0.8 | 0.2
329 | 10.1016/ j.jciso.2025.100142 | 25 | 33.83 | 53 | MgFe2O4 |  |  |  | 335.2 | 265 | 2 | spherical | ferrimagnetic | 210 | 2
330 | 10.1016/ j.jciso.2025.100142 | 25 | 33.83 | 53 | MgFe2O4 |  |  |  | 335.2 | 265 | 5 | spherical | ferrimagnetic | 297.45 | 2
331 | 10.1016/ j.jciso.2025.100142 | 8 | 38 |  | Co0.4Zn0.6Fe2O4 | Co |  | PEG | 335.2 | 265 | 2 | spherical | superparamagnetic | 334.5 | 0.15 |  |  | 0.4 | 0.6
332 | 10.1016/ j.jciso.2025.100142 | 12 | 46 |  | Mn0.4Zn0.6Fe2O4 | Mn |  | PEG | 335.2 | 265 | 2 | spherical | superparamagnetic | 45 | 0.18 |  |  | 0.4 | 0.6
333 | 10.1016/ j.jmrt.2024.10.229 | 14 | 37 |  | Ni0.4Zn0.6Fe2O4 | Ni |  | PEG | 335.2 | 265 | 2 | spherical | superparamagnetic | 16 | 0.23 |  |  | 0.4 | 0.6
334 | 10.1016/ j.jmrt.2024.10.229 | 37 | 45 | 0 | beta-NaFeO2 |  |  |  | 335.2 | 267 | 2 | spherical | superparamagnetic | 705.86 |  |  | 0
335 | 10.1016/ j.jmrt.2024.10.229 | 13 | 64 | 0 | MnFe2O4 |  |  | PVP | 335.2 | 265 | 5 | spherical | superparamagnetic | 468.37 |  |  | 0
336 | 10.1016/ j.jmrt.2024.10.229 | 13 | 64 | 0 | MnFe2O4 |  |  | PVP | 335.2 | 265 | 10 | spherical | superparamagnetic | 378 |  |  | 0
337 | 10.1016/ j.jmrt.2024.10.229 | 20 |  |  | Fe3O4 |  |  |  | 334.36 | 265 |  |  |  | 38.4
338 | 10.1016/ j.jmrt.2024.10.229 | 6 |  |  | Fe3O4 |  |  | oleic acid | 334.36 | 265 |  |  |  | 28.3
339 | 10.1016/ j.jmrt.2024.10.229 | 10 |  |  | Fe3O4 |  |  | PEG | 334.36 | 265 |  |  |  | 33.5
340 | 10.1016/ j.jmrt.2024.10.229 | 20 |  |  | Fe3O4 |  |  |  | 334.36 | 265 |  | spherical | ferrimagnetic | 38.4
341 | 10.1016/ j.jmrt.2024.10.229 | 6 |  |  | Fe3O4 |  |  | oleic acid | 334.36 | 265 |  | spherical | superparamagnetic | 28.3
342 | 10.1016/ j.jmrt.2024.10.229 | 10 |  |  | Fe3O4 |  |  | PEG | 334.36 | 265 |  | spherical | superparamagnetic | 33.5
343 | 10.1016/ j.jmrt.2024.10.229 | 10 |  |  | Fe3O4 |  |  |  | 326.82 | 265 |  |  |  | 34.6
344 | 10.1016/ j.jmrt.2024.10.229 | 10 |  |  | Fe3O4 |  |  | oleic acid | 326.82 | 265 |  |  |  | 40.8
345 | 10.1016/ j.jmrt.2024.10.229 | 10 |  |  | Fe3O4 |  |  |  | 326.82 | 265 |  | spherical | superparamagnetic | 34.6
346 | 10.1016/ j.jmrt.2024.10.229 | 10 |  |  | Fe3O4 |  |  | oleic acid | 326.82 | 265 |  | spherical | superparamagnetic | 40.8
347 | 10.1016/ j.jmrt.2024.10.229 | 13.1 | 77.4 | 861 | CoFe2O4 |  |  |  | 323.1 | 126 | 10 | spherical | ferrimagnetic | 109.9 | 1.4 |  | 0.2
348 | 10.1039/ d4ra03867c | 13.1 | 77.4 | 861 | CoFe2O4 |  |  |  | 323.1 | 126 | 30 | spherical | ferrimagnetic | 72.6 | 1.4 |  | 0.2
349 | 10.1016/ j.cej.2024.158928 | 13.1 | 77.4 | 861 | CoFe2O4 |  |  |  | 323.1 | 126 | 50 | spherical | ferrimagnetic | 28.3 | 1.4 |  | 0.2
350 | 10.1016/ j.cej.2024.158928 | 13.3 | 74.4 | 846 | CoFe2O4 |  |  | chitosan | 323.1 | 126 | 10 | spherical | ferrimagnetic | 130.4 | 1.9 |  | 0.2
351 | 10.1016/ j.cej.2024.158928 | 13.3 | 74.4 | 846 | CoFe2O4 |  |  | chitosan | 323.1 | 126 | 30 | spherical | ferrimagnetic | 119.6 | 1.9 |  | 0.2
352 | 10.1016/ j.cej.2024.158928 | 13.3 | 74.4 | 846 | CoFe2O4 |  |  | chitosan | 323.1 | 126 | 50 | spherical | ferrimagnetic | 100.5 | 1.9 |  | 0.2
353 | 10.1016/ j.cej.2024.158928 | 13.4 | 32.7 | 76 | CuFe2O4 |  |  | PEG | 323 | 126 | 10 | spherical | superparamagnetic | 185.2 | 0.9 |  | 0.12
354 | 10.1016/ j.cej.2024.158928 | 8.4 | 24.5 | 297 | CuFe2O4 |  |  | trisodium citrate | 323 | 126 | 10 | pseudo-nanocube | superparamagnetic & ferrimagnetic | 103.2 | 0.8 |  | 0.21
355 | 10.1016/ j.cej.2024.158928 | 31 | 45.13 | 86.59 | MnFe2O4 |  |  | citric acid | 322.95 | 178 | 5 | spherical | superparamagnetic | 175 | 2 |  | 0.113
356 | 10.1016/ j.cej.2024.158928 | 31 | 45.13 | 86.59 | MnFe2O4 |  |  | citric acid | 322.95 | 178 | 10 | spherical | superparamagnetic | 137 | 2 |  | 0.113
357 | 10.1016/ j.cej.2024.158928 | 31 | 45.13 | 86.59 | MnFe2O4 |  |  | citric acid | 322.95 | 178 | 15 | spherical | superparamagnetic | 100 | 2 |  | 0.113
358 | 10.1016/ j.cej.2024.158928 | 32 | 29.65 | 18.84 | Mn0.5Zn0.5Fe2O4 | Zn |  | citric acid | 322.95 | 178 | 5 | spherical | superparamagnetic | 19 | 1 |  | 0.053 | 0.5 | 0.5
359 | 10.1016/ j.cej.2024.158928 | 32 | 29.65 | 18.84 | Mn0.5Zn0.5Fe2O4 | Zn |  | citric acid | 322.95 | 178 | 10 | spherical | superparamagnetic | 18 | 1 |  | 0.053 | 0.5 | 0.5
360 | 10.1016/ j.cej.2024.158928 | 32 | 29.65 | 18.84 | Mn0.5Zn0.5Fe2O4 | Zn |  | citric acid | 322.95 | 178 | 15 | spherical | superparamagnetic | 14 | 1 |  | 0.053 | 0.5 | 0.5
361 | 10.1016/ j.cej.2024.158928 | 32 | 29.65 | 18.84 | Mn0.5Zn0.5Fe2O4 | Zn |  | citric acid | 322.95 | 178 | 20 | spherical | superparamagnetic | 13 | 1 |  | 0.053 | 0.5 | 0.5
362 | 10.1016/ j.cej.2024.158928 | 33 | 53.43 | 1737.8 | CoFe2O4 |  |  | citric acid | 322.95 | 178 | 5 | spherical | ferromagnetic | 18 | 1 |  | 0.335
363 | 10.1016/ j.cej.2024.158928 | 33 | 53.43 | 1737.8 | CoFe2O4 |  |  | citric acid | 322.95 | 178 | 10 | spherical | ferromagnetic | 14 | 1 |  | 0.335
364 | 10.1016/ j.cej.2024.158928 | 33 | 53.43 | 1737.8 | CoFe2O4 |  |  | citric acid | 322.95 | 178 | 15 | spherical | ferromagnetic | 13 | 1 |  | 0.335
365 | 10.1016/ j.cej.2024.158928 | 33 | 53.43 | 1737.8 | CoFe2O4 |  |  | citric acid | 322.95 | 178 | 20 | spherical | ferromagnetic | 10 | 1 |  | 0.335
366 | 10.1039/ d0na00820f | 51 | 54.38 | 470.33 | Co0.5Zn0.5Fe2O4 | Zn |  | citric acid | 322.95 | 178 | 5 | Octahedral , spherical | ferromagnetic | 303 | 2 |  | 0.273 | 0.5 | 0.5
367 | 10.1039/ d0na00820f | 51 | 54.38 | 470.33 | Co0.5Zn0.5Fe2O4 | Zn |  | citric acid | 322.95 | 178 | 10 | Octahedral , spherical | ferromagnetic | 226 | 2 |  | 0.273 | 0.5 | 0.5
368 | 10.1039/ d0na00820f | 51 | 54.38 | 470.33 | Co0.5Zn0.5Fe2O4 | Zn |  | citric acid | 322.95 | 178 | 15 | Octahedral , spherical | ferromagnetic | 203 | 2 |  | 0.273 | 0.5 | 0.5
369 | 10.1039/ d0na00820f | 12.46 | 60.9 | 3.8 | Fe3O4 |  |  | PCL | 321.8 | 126 | 60 | spherical | superparamagnetic | 52.1
370 | 10.1039/ d5ma00412h | 8.78 | 66.3 | 3.6 | Fe3O4 |  |  | PCL | 321.8 | 126 | 60 | spherical | superparamagnetic | 69.5
371 | 10.1039/ d5ma00412h | 13.89 | 63.6 | 3.9 | Fe3O4 |  |  | PCL | 321.8 | 126 | 60 | spherical | superparamagnetic | 54.9
372 | 10.1039/ d5ma00412h | 2.54 | 24 | 0 | CoFe2O4 |  |  | chitosan | 321.7 | 126 | 50 | spherical | superparamagnetic | 34.9 | 0.7 |  | 0
373 | 10.1039/ d5ma00412h | 2.54 | 24 | 0 | CoFe2O4 |  |  | chitosan | 321.7 | 126 | 50 | spherical | superparamagnetic | 32 | 0.7 |  | 0
374 | 10.1039/ d5ma00412h | 19.03 | 39.4 | 26 | Fe3O4 |  |  | citric acid | 321.7 | 126 | 10 | aggregate | superparamagnetic | 49.26 |  |  | 0.04
375 | 10.1039/ d5ma00412h | 19.59 | 54.5 | 64 | Fe3O4 |  |  | citric acid | 321.7 | 126 | 10 | aggregate | superparamagnetic | 82.07 |  |  | 0.08
376 | 10.1039/ d5ma00412h | 23.34 | 61.5 | 51 | Fe3O4 |  |  | citric acid | 321.7 | 126 | 10 | aggregate | superparamagnetic | 150.68 |  |  | 0.07
377 | 10.1039/ d5ma00412h | 15 |  |  | Fe3O4 |  |  | PEG | 314.25 | 300 |  | spherical | superparamagnetic | 240
378 | 10.1039/ d5ma00412h | 9.3 | 60.5 |  | Fe3O4 |  |  |  | 314 | 635 | 2 | spherical | ferrimagnetic | 164 | 2
379 | 10.1039/ d5ma00412h | 9.3 | 60.5 |  | Fe3O4 |  |  |  | 314 | 635 | 12.5 | spherical | ferrimagnetic | 44 | 2
380 | 10.1039/ d5ma00412h | 9.3 | 20.5 |  | Fe3O4 |  |  |  | 314 | 635 | 2 | spherical | ferrimagnetic | 66 | 1.7
381 | 10.1039/ d5ma00412h | 9.3 | 20.5 |  | Fe3O4 |  |  |  | 314 | 635 | 12.5 | spherical | ferrimagnetic | 55 | 1.7
382 | 10.1039/ d5ma00412h | 9.3 | 11 |  | Fe3O4 |  |  | manganese oxide | 314 | 635 | 2 | spherical | ferrimagnetic | 32 | 1.5
383 | 10.1039/ d5ma00412h | 9.3 | 11 |  | Fe3O4 |  |  | manganese oxide | 314 | 635 | 12.5 | spherical | ferrimagnetic | 26 | 1.5
384 | 10.1039/ d5ma00412h | 6.9 | 68.2 | 15.7 | Fe3O4 |  |  | oleic acid | 312.99 | 126 | 32.4 | spherical | superparamagnetic | 142.26 | 0.7
385 | 10.1016/ j.materresbull.2024.113274 | 9.6 | 69.9 | 15.7 | Fe3O4 |  |  | oleic acid | 312.99 | 126 | 32.4 | spherical | superparamagnetic | 272.31 | 0.6
386 | 10.1039/ d4na00685b | 10.5 | 69.4 | 17 | Fe3O4 |  |  | oleic acid | 312.99 | 126 | 32.4 | spherical | superparamagnetic | 350.73 | 0.6
387 | 10.1039/ d4na00685b | 11.2 |  |  | Fe3O4 |  |  | pluronic F127 | 307.97 | 400 |  |  |  | 447
388 | 10.1039/ d4na00685b | 11.2 |  |  | Fe3O4 |  |  | pluronic F127 | 307.96 | 400 |  | spherical | superparamagnetic | 447
389 | 10.1039/ d4na00685b | 15 | 45 | 522 | CoFe2O4 |  |  | poly vinyl alcohol | 307.9 | 120 | 15 |  | ferrimagnetic | 14
390 | 10.1016/ j.lfs.2024.122558 | 15 | 47.5 | 300 | Zn0.15Co0.85Fe2O4 | Zn |  | poly vinyl alcohol | 307.9 | 120 | 15 |  | ferrimagnetic | 15 |  |  |  | 0.15
391 | 10.1016/ j.lfs.2024.122558 | 15 | 52 | 150 | Zn0.3Co0.7Fe2.0O4 | Zn |  | poly vinyl alcohol | 307.9 | 120 | 15 |  | ferrimagnetic | 22 |  |  |  | 0.3
392 | 10.1016/ j.molliq.2020.112734 | 15.2 | 50.5 | 100 | Zn0.4Co0.6Fe2O4 | Zn |  | poly vinyl alcohol | 307.9 | 120 | 15 |  | ferrimagnetic | 25.25 | 0.2 |  |  | 0.4
393 | 10.1016/ j.molliq.2020.112734 | 15 | 47.5 | 50 | Zn0.5Co0.5Fe2O4 | Zn |  | poly vinyl alcohol | 307.9 | 120 | 15 |  | ferrimagnetic | 23 |  |  |  | 0.5
394 | 10.1016/ j.molliq.2020.112734 | 15 | 37.5 | 2 | Zn0.7Co0.3Fe2O4 | Zn |  | poly vinyl alcohol | 307.9 | 120 | 15 |  | ferrimagnetic | 0 |  |  |  | 0.7
395 | 10.1016/ j.molliq.2020.112734 | 15 |  |  | Fe3O4 |  |  | oleic acid | 302 | 200 |  |  |  | 328
396 | 10.1016/ j.molliq.2020.112734 | 60 |  |  | Fe3O4 |  |  | PEG | 302 | 200 |  |  |  | 145
397 | 10.1016/ j.molliq.2020.112734 | 19 |  |  | Fe3O4 |  |  |  | 301.68 | 700 |  |  |  | 2277
398 | 10.1016/ j.molliq.2020.112734 | 10 | 68 | 9.68 | Fe2O3 |  |  | dextran | 301.68 | 765 | 0.1 | spherical | superparamagnetic | 1044
399 | 10.1016/ j.molliq.2020.112734 | 10 | 68 | 9.68 | Fe2O3 |  |  | dextran | 301.68 | 765 | 1 | spherical | superparamagnetic | 771
400 | 10.1016/ j.molliq.2020.112734 | 19 |  |  | Fe3O4 |  |  |  | 301.68 | 700 |  | spherical | ferrimagnetic | 2277
401 | 10.1016/ j.molliq.2020.112734 | 10 | 76 | 12.57 | Fe3O4 |  |  |  | 301.6 | 100 |  | spherical | superparamagnetic | 60.7
402 | 10.1016/ j.molliq.2020.112734 | 10 | 81 | 12.57 | Fe3O4 |  |  | citrate | 301.6 | 100 |  | spherical | superparamagnetic | 99.8
403 | 10.1016/ j.molliq.2020.112734 | 10 | 79 | 12.57 | Fe3O4 |  |  | carboxymethylcellulose | 301.6 | 100 |  | spherical | superparamagnetic | 50.8
404 | 10.1016/ j.cej.2024.151725 | 31 |  |  | MnFe2O4 | Mn | Zn |  | 300.423 | 765 |  | sphericals |  | 400 |  |  |  | 1 | 0
405 | 10.1016/ j.jrras.2025.101916 | 75 | 60 | 100 | Fe3O4 |  |  |  | 300 | 100 | 10 |  | ferrimagnetic | 42
406 | 10.1016/ j.jrras.2025.101916 | 37.2 | 48.35 | 145.4 | Ni0.8Zn0.2Fe2O4 | Zn |  |  | 300 | 100 | 25 |  | ferrimagnetic | 28 |  |  |  | 0.2
407 | 10.1016/ j.mtbio.2025.102363 | 32.7 | 48 | 160 | Ni0.8Zn0.2Fe2O4 | Zn |  |  | 300 | 100 | 25 | aggregate | superparamagnetic | 28 |  |  |  | 0.2
408 | 10.1016/ j.micromeso.2026.114083 | 31 | 69.5 |  | MnFe2O4 |  |  |  | 300 | 768 |  | spherical |  | 455.3
409 | 10.1016/ j.ceramint.2015.02.075 | 5.1 | 9.3 | 95 | Fe3O4 |  |  |  | 300 | 100 | 10 | polyhedron | superparamagnetic | 10.1
410 | 10.1016/ j.jmmm.2015.03.039 | 14.3 | 31.3 | 125 | Fe3O4 |  |  |  | 300 | 100 | 10 | polyhedron | superparamagnetic | 42.2
411 | 10.1016/ j.jmmm.2015.03.039 | 226.42 | 29.44 | 640 | La0.7Sr0.3Mn0.9Mo0.1O3 | Mo |  |  | 300 | 119 |  |  | ferromagnetic | 8.547 |  |  | 0.645 | 0.1
412 | 10.1016/ j.jmmm.2015.03.039 | 226.42 | 29.44 | 640 | La0.7Sr0.3Mn0.9Mo0.1O3 | Mo |  |  | 300 | 203 |  |  | ferromagnetic | 12.256 |  |  | 0.645 | 0.1
413 | 10.1039/ d4ma01101e | 226.42 | 29.44 | 640 | La0.7Sr0.3Mn0.9Mo0.1O3 | Mo |  |  | 300 | 313 |  |  | ferromagnetic | 13.013 |  |  | 0.645 | 0.1
414 | 10.1016/ j.jmmm.2014.10.042 | 213.73 | 28.4 | 660 | La0.7Sr0.3Mn0.85Mo0.15O3 | Mo |  |  | 300 | 119 |  |  | ferromagnetic | 6.849 |  |  | 0.68 | 0.15
415 | 10.1016/ j.jmmm.2014.10.042 | 213.73 | 28.4 | 660 | La0.7Sr0.3Mn0.85Mo0.15O3 | Mo |  |  | 300 | 203 |  |  | ferromagnetic | 8.876 |  |  | 0.68 | 0.15
416 | 10.1016/ j.carbpol.2015.06.010 | 213.73 | 28.4 | 660 | La0.7Sr0.3Mn0.85Mo0.15O3 | Mo |  |  | 300 | 313 |  |  | ferromagnetic | 15.193 |  |  | 0.68 | 0.15
417 | 10.1016/ j.jconrel.2024.06.055 | 105.46 | 2.43 | 620 | La0.7Sr0.3Mn0.8Mo0.2O3 | Mo |  |  | 300 | 119 |  |  | ferromagnetic | 3.845 |  |  | 0.626 | 0.2
418 | 10.1016/ j.jconrel.2024.06.055 | 105.46 | 2.43 | 620 | La0.7Sr0.3Mn0.8Mo0.2O3 | Mo |  |  | 300 | 203 |  |  | ferromagnetic | 7.664 |  |  | 0.626 | 0.2
419 | 10.1016/ j.jconrel.2024.06.055 | 105.46 | 2.43 | 620 | La0.7Sr0.3Mn0.8Mo0.2O3 | Mo |  |  | 300 | 313 |  |  | ferromagnetic | 6.678 |  |  | 0.626 | 0.2
420 | 10.1016/ j.jconrel.2024.06.055 | 14.6 | 54.4 | 3 | Fe3O4 |  |  |  | 300 | 450 | 1 | spherical | superparamagnetic | 363.7 |  |  |  | 0
421 | 10.1016/ j.jconrel.2024.06.055 | 13.5 | 53.4 | 32 | Co0.1Fe2.9O4 | Co |  |  | 300 | 450 | 1 | spherical | ferromagnetic | 296.8 |  |  |  | 0.1
422 | 10.1016/ j.jconrel.2024.06.055 | 16.2 | 55.6 | 232 | Co0.3Fe2.7O4 | Co |  |  | 300 | 450 | 1 | spherical | ferromagnetic | 234.1 |  |  |  | 0.3
423 | 10.1016/ j.jconrel.2024.06.055 | 20.8 | 61.1 | 445 | Co0.5Fe2.5O4 | Co |  |  | 300 | 450 | 1 | spherical | ferromagnetic | 183.9 |  |  |  | 0.5
424 | 10.1016/ j.jconrel.2024.06.055 | 24.9 | 71.1 | 770 | Co0.7Fe2.3O4 | Co |  |  | 300 | 450 | 1 | spherical | ferromagnetic | 163 |  |  |  | 0.7
425 | 10.1016/ j.jconrel.2024.06.055 | 23.8 | 70.4 | 633 | Co0.9Fe2.1O4 | Co |  |  | 300 | 450 | 1 | spherical | ferromagnetic | 179.7 |  |  |  | 0.9
426 | 10.1016/ j.jconrel.2024.06.055 | 19.4 | 57.4 | 318 | Co1.0Fe2.0O4 | Co |  |  | 300 | 450 | 1 | spherical | ferromagnetic | 196.5 |  |  |  | 1
427 | 10.1016/ j.jconrel.2024.06.055 | 7.1 | 44 | 0 | Fe3O4 |  |  | oleic acid | 300 | 388.4 | 5 | semi-spherical | superparamagnetic | 190 | 1.4 |  | 0
428 | 10.1016/ j.jconrel.2024.06.055 | 6.6 | 58 | 0 | Fe3O4 |  |  | DMSA | 300 | 388.4 | 5 | semi-spherical | superparamagnetic | 149 | 1.1 |  | 0
429 | 10.1016/ j.jconrel.2024.06.055 | 6.6 | 52 | 0 | Fe3O4 |  |  | amisilane (APTES) | 300 | 388.4 | 5 | semi-spherical | superparamagnetic | 119 | 1.2 |  | 0
430 | 10.1016/ j.jconrel.2024.06.055 | 12.6 | 80 | 0 | Fe3O4 |  |  | TMAOH | 300 | 313 | 5 | spherical | superparamagnetic | 1068.7 | 0.14
431 | 10.1016/ j.jmmm.2018.11.027 | 12.27 | 80 | 0 | Fe3O4 |  |  | TMAOH | 300 | 313 | 5 | hexagon | superparamagnetic | 322.47 | 0.16
432 | 10.1016/ j.jmmm.2018.11.027 | 24 | 84 |  | Fe3O4 |  |  | TMAOH | 300 | 313 | 5 | cuboid | ferromagnetic | 254 | 0.4
433 | 10.1016/ j.jmmm.2018.11.027 | 9 | 68 | 0 | Fe3O4 |  |  | oleic acid | 300 | 102.5 | 1 | spherical | superparamagnetic | 88.01 | 2 |  | 0
434 | 10.1016/ j.jmmm.2018.11.027 | 25 |  |  | Fe3O4 |  |  | liposome | 300 | 388.4 | 1 | spherical | superparamagnetic | 29.07
435 | 10.1016/ j.jmmm.2018.11.027 | 25 |  |  | Fe3O4 |  |  |  | 300 | 388.4 | 1 |  |  | 102.54
436 | 10.1016/ j.jmmm.2018.09.111 | 10 |  |  | Fe3O4 |  |  | polyol | 300 | 765 |  |  |  | 551
437 | 10.1016/ j.jmmm.2018.09.111 | 124 | 69 |  | Fe3O4 |  |  | oleic acid | 300 | 315 | 1 | nanocube | ferrimagnetic | 23 | 12
438 | 10.1016/ j.jmmm.2018.09.111 | 124 | 69 |  | Fe3O4 |  |  | oleic acid | 300 | 315 | 2 | nanocube | ferrimagnetic | 32 | 12
439 | 10.1016/ j.jmmm.2018.06.051 | 124 | 69 |  | Fe3O4 |  |  | oleic acid | 300 | 315 | 5 | nanocube | ferrimagnetic | 38 | 12
440 | 10.1016/ j.jmmm.2018.06.051 | 124 | 42 |  | Fe3O4 |  |  | TMAAD | 300 | 315 | 1 | nanocube | ferrimagnetic | 55 | 12
441 | 10.1016/ j.jmmm.2018.06.051 | 124 | 42 |  | Fe3O4 |  |  | TMAAD | 300 | 315 | 2 | nanocube | ferrimagnetic | 55 | 12
442 | 10.1016/ j.jmmm.2018.06.051 | 124 | 42 |  | Fe3O4 |  |  | TMAAD | 300 | 315 | 5 | nanocube | ferrimagnetic | 68 | 12
443 | 10.1016/ j.jmmm.2018.06.051 | 11.1 | 36.3 | 6 | Co0.2Zn0.8Fe2O4 | Zn | Co |  | 300 | 340 | 1 | spherical | superparamagnetic | 238.8 | 1.7 |  |  | 0.2 | 0.8
444 | 10.1016/ j.jmmm.2018.06.051 | 11.1 | 33.4 | 17 | Co0.2Zn0.8Fe2O4 | Zn | Co | chitosan | 300 | 340 | 1 | spherical | superparamagnetic | 291.1 | 1.7 |  |  | 0.2 | 0.8
445 | 10.1039/ d6ra00215c | 50.7 | 28.12 |  | Zn0.4Fe2.6O4 | Zn |  | MnFe2O4 | 300 | 536.5 | 5 | polyhedron | superparamagnetic | 96.92 | 2.2 |  |  | 0.4
446 | 10.1039/ d6ra00215c | 12.5 |  |  | Fe2.75Gd0.25O4 | Gd |  |  | 300 | 450 | 1 |  |  | 380.4 | 0.5 |  |  | 0.25
447 | 10.1039/ d6ra00215c | 24.3 | 60.6 | 96 | MnTb0.03Fe1.97O4 | Tb |  |  | 300 | 450 | 1 | spherical |  | 587.6 | 2.4 |  |  | 0.03
448 | 10.1016/ j.jmmm.2019.165267 | 23 | 77.8 | 8.4 | MnFe2O4 |  |  | PEG | 300 | 386.25 | 3 | nanocube |  | 521.6 | 5.5 |  | 0.05
449 | 10.1016/ j.jmmm.2019.165267 | 23 | 77.8 | 8.4 | MnFe2O4 |  |  | chitosan-PEG | 300 | 386.25 | 1 | cuboidal |  | 175.3 | 5.5 |  | 0.05
450 | 10.1016/ j.jmmm.2019.165267 | 23 | 77.8 | 8.4 | MnFe2O4 |  |  |  | 300 | 386.25 | 1 | cuboidal |  | 326.6 | 5.5 |  | 0.05
451 | 10.1016/ j.jmmm.2019.165267 | 46.1 |  | 385 | La0.15Ag0.8MnO3 | Ag |  | SDS | 300 | 577 |  |  |  | 38.19 |  |  |  | 0.8
452 | 10.1016/ j.jmmm.2019.165267 | 192.1 |  |  | La0.15Ag0.8MnO3 | Ag |  | CM-DEX15 | 300 | 808 | 5 |  |  | 41.86 |  |  |  | 0.8
453 | 10.1016/ j.jmmm.2019.165267 | 8.5 | 65.5 | 994 | CoFe2O4 |  |  |  | 300 | 450 | 4 |  |  | 63.7 | 0.2 |  | 0.35
454 | 10.1016/ j.jmmm.2019.165267 | 9.1 | 44 | 1828 | CoGd0.05Fe1.95O4 | Gd |  |  | 300 | 450 | 4 |  |  | 57.5 | 0.2 |  | 0.42 | 0.05
455 | 10.1016/ j.jmmm.2019.165267 | 8.8 | 54.4 | 1470 | CoGd0.15Fe1.85O4 | Gd |  |  | 300 | 450 | 4 |  |  | 95.1 | 0.1 |  | 0.32 | 0.15
456 | 10.1016/ j.jmmm.2019.165267 | 10.9 | 31.9 | 688 | CoGd0.25Fe1.75O4 | Gd |  |  | 300 | 450 | 4 |  |  | 53.3 | 0.1 |  | 0.35 | 0.25
457 | 10.1016/ j.jmmm.2019.165267 | 56 | 64 | 95.5 | gamma-Fe2O3 |  |  | DMSA | 299 | 202 | 4 | nanoflower | ferrimagnetic | 305 | 9
458 | 10.1016/ j.jmmm.2019.165267 | 23 | 70 | 20.1 | gamma-Fe2O3 |  |  | DMSA | 299 | 202 | 4 | anisotropic | ferrimagnetic | 1540 | 3
459 | 10.1016/ j.jmmm.2019.165267 | 4.4 | 40.8 | 30 | NiFe2O4 |  |  | TMAH and oleic acid | 297.91 | 170 | 4.5 | spherical | superparamagnetic | 11 | 0.15
460 | 10.1016/ j.jmmm.2019.165267 | 4.43 | 40.8 |  | NiFe2O4 |  |  | TMAH | 297.86 | 170 |  | spherical | ferrimagnetic | 11
461 | 10.1016/ j.jmmm.2019.165267 | 25 | 33.83 | 53 | MgFe2O4 |  |  |  | 293.3 | 265 | 2 | spherical | ferrimagnetic | 160 | 2
462 | 10.1016/ j.jmmm.2019.165267 | 25 | 33.83 | 53 | MgFe2O4 |  |  |  | 293.3 | 265 | 5 | spherical | ferrimagnetic | 220 | 2
463 | 10.1016/ j.jmmm.2018.11.127 | 37 | 45 | 0 | beta-NaFeO2 |  |  |  | 293.3 | 267 | 2 | spherical | superparamagnetic | 173.2 |  |  | 0
464 | 10.1016/ j.jmmm.2018.11.127 | 70 | 81.3 | 185.92 | Fe3O4 |  |  | PEI | 289.11 | 110 | 10 | spherical | ferrimagnetic | 220 | 12 |  | 0.36
465 | 10.1016/ j.jmmm.2018.11.127 | 9.06 | 57.5 |  | Fe3O4 |  |  | URO | 289.11 | 386 |  | spherical | superparamagnetic | 31
466 | 10.1016/ j.jmmm.2018.11.127 | 10.51 | 60.1 |  | Fe3O4 |  |  | NH4HCO3 | 289.11 | 386 |  | spherical | superparamagnetic | 48
467 | 10.1016/ j.jmmm.2018.09.007 | 10.31 | 60.4 |  | Fe3O4 |  |  | PEG | 289.11 | 386 |  | spherical | superparamagnetic | 36
468 | 10.1016/ j.jcis.2019.04.092 | 22 | 74 | 14.07 | Fe3O4 |  |  | oxalic acid | 284 | 191 |  | spheroid | superparamagnetic | 80 | 4 |  | 0.032
469 | 10.1016/ j.jcis.2019.04.092 | 13.1 | 77.4 | 861 | CoFe2O4 |  |  |  | 279.1 | 126 | 10 | spherical | ferrimagnetic | 99.2 | 1.4 |  | 0.2
470 | 10.1016/ j.jcis.2019.04.092 | 13.1 | 77.4 | 861 | CoFe2O4 |  |  |  | 279.1 | 126 | 30 | spherical | ferrimagnetic | 58.5 | 1.4 |  | 0.2
471 | 10.1016/ j.jcis.2019.04.092 | 13.1 | 77.4 | 861 | CoFe2O4 |  |  |  | 279.1 | 126 | 50 | spherical | ferrimagnetic | 23.4 | 1.4 |  | 0.2
472 | 10.1016/ j.jmmm.2019.01.081 | 13.3 | 74.4 | 846 | CoFe2O4 |  |  | chitosan | 279.1 | 126 | 10 | spherical | ferrimagnetic | 89.7 | 1.9 |  | 0.2
473 | 10.1016/ j.jmmm.2019.01.081 | 13.3 | 74.4 | 846 | CoFe2O4 |  |  | chitosan | 279.1 | 126 | 30 | spherical | ferrimagnetic | 69.6 | 1.9 |  | 0.2
474 | 10.1016/ j.physb.2018.09.004 | 13.3 | 74.4 | 846 | CoFe2O4 |  |  | chitosan | 279.1 | 126 | 50 | spherical | ferrimagnetic | 67.5 | 1.9 |  | 0.2
475 | 10.1016/ j.physb.2018.09.004 | 12.46 | 60.9 | 3.8 | Fe3O4 |  |  | PCL | 279.1 | 126 | 60 | spherical | superparamagnetic | 46.1
476 | 10.1016/ j.physb.2018.09.004 | 8.78 | 66.3 | 3.6 | Fe3O4 |  |  | PCL | 279.1 | 126 | 60 | spherical | superparamagnetic | 60.8
477 | 10.1016/ j.physb.2018.09.004 | 13.89 | 63.6 | 3.9 | Fe3O4 |  |  | PCL | 279.1 | 126 | 60 | spherical | superparamagnetic | 47.9
478 | 10.1016/ j.physb.2018.09.004 | 22.38 | 26.4 | 7.1 | Fe3O4 |  |  | quercetin encapsulated liposomes | 279 | 126 | 0.981 | spherical | superparamagnetic | 22.74 |  |  | 0.02
479 | 10.1016/ j.jallcom.2018.10.369 | 2.54 | 24 | 0 | CoFe2O4 |  |  | chitosan | 279 | 126 | 50 | spherical | superparamagnetic | 25 | 0.7 |  | 0
480 | 10.1016/ j.jallcom.2018.10.369 | 2.54 | 24 | 0 | CoFe2O4 |  |  | chitosan | 279 | 126 | 50 | spherical | superparamagnetic | 24.4 | 0.7 |  | 0
481 | 10.1016/ j.jallcom.2018.10.369 | 13.4 | 32.7 | 76 | CuFe2O4 |  |  | PEG | 279 | 126 | 10 | spherical | superparamagnetic | 177.8 | 0.9 |  | 0.12
482 | 10.1016/ j.jallcom.2018.10.369 | 8.4 | 24.5 | 297 | CuFe2O4 |  |  | trisodium citrate | 279 | 126 | 10 | pseudo-nanocube | superparamagnetic & ferrimagnetic | 89.7 | 0.8 |  | 0.21
483 | 10.1016/ j.jallcom.2018.10.369 | 11.7 | 58.5 | 31 | Fe3O4 |  |  | hyaluronic acid | 277.8 | 126 | 50 |  | superparamagnetic | 298.21 | 0.9 |  | 0.09
484 | 10.1016/ j.jallcom.2018.10.369 | 19 |  |  | Fe3O4 |  |  |  | 276.54 | 325 |  |  |  | 1000
485 | 10.1016/ j.jallcom.2018.10.369 | 19 |  |  | Fe3O4 |  |  |  | 276.54 | 325 |  | spherical | ferrimagnetic | 1000
486 | 10.1016/ j.molliq.2019.111549 | 24 |  |  | Fe3O4 |  |  | citrate | 270.26 | 700 |  | nanoflowers |  | 1992
487 | 10.1016/ j.molliq.2019.111549 | 4.4 | 40.8 | 30 | NiFe2O4 |  |  | TMAH and oleic acid | 270.26 | 170 | 4.5 | spherical | superparamagnetic | 8 | 0.15
488 | 10.1016/ j.molliq.2019.111549 | 4.46 | 44.7 |  | Fe3O4 |  |  | oleic acid , Hexadecylamine | 270.26 | 114 |  | nanorods | superparamagnetic | 228.51
489 | 10.1016/ j.molliq.2019.111549 | 7.89 | 80.25 | 3.83 | Fe3O4 |  |  |  | 263.85 | 150 | 2 | spherical | superparamagnetic | 170.43 |  |  | 0.006
490 | 10.1016/ j.molliq.2019.111549 | 8.21 | 61.22 | 3.32 | Gd0.04Fe2.96O4 | Gd |  |  | 263.85 | 150 | 2 | spherical | superparamagnetic | 191.25 |  |  | 0.006 | 0.04
491 | 10.1016/ j.physc.2018.02.060 | 8.9 | 47.43 | 7.13 | Gd0.08Fe2.92O4 | Gd |  |  | 263.85 | 150 | 2 | spherical | superparamagnetic | 213.02 |  |  | 0.011 | 0.08
492 | 10.1016/ j.physc.2018.02.060 | 6.9 | 68.2 | 15.7 | Fe3O4 |  |  | oleic acid | 253.91 | 126 | 32.4 | spherical | superparamagnetic | 105.84 | 0.7
493 | 10.1016/ j.physc.2018.02.060 | 9.6 | 69.9 | 15.7 | Fe3O4 |  |  | oleic acid | 253.91 | 126 | 32.4 | spherical | superparamagnetic | 214.95 | 0.6
494 | 10.1016/ j.physc.2018.02.060 | 10.5 | 69.4 | 17 | Fe3O4 |  |  | oleic acid | 253.91 | 126 | 32.4 | spherical | superparamagnetic | 268.32 | 0.6
495 | 10.1016/ j.eururo.2006.11.023 | 5.1 | 33.02 | 0 | CoFe2O4 |  |  | Au | 251.7 | 276 | 5 | spherical | superparamagnetic | 40.32 | 0.5
496 | 10.1016/ j.eururo.2006.11.023 | 5.1 | 33.02 | 0 | CoFe2O4 |  |  | Au | 251.7 | 276 | 10 | spherical | superparamagnetic | 21.21 | 0.5
497 | 10.1016/ j.eururo.2006.11.023 | 25 | 33.83 | 53 | MgFe2O4 |  |  |  | 251.4 | 265 | 2 | spherical | ferrimagnetic | 100 | 2
498 | 10.1016/ j.eururo.2006.11.023 | 25 | 33.83 | 53 | MgFe2O4 |  |  |  | 251.4 | 265 | 5 | spherical | ferrimagnetic | 140 | 2
499 | 10.1016/ j.eururo.2006.11.023 | 83 | 76 |  | MnFe2O4 |  |  |  | 251.4 | 355 |  | aggregate |  | 1170
500 | 10.1016/ j.eururo.2006.11.023 | 4.5 | 42.59 | 7.65 | CoFe2O4 |  |  |  | 251.4 | 276 | 5 | spherical | superparamagnetic | 54.26 | 0.5
501 | 10.1016/ j.eururo.2006.11.023 | 4.5 | 42.59 | 7.65 | CoFe2O4 |  |  |  | 251.4 | 276 | 10 | spherical | superparamagnetic | 38.82 | 0.5
502 | 10.1016/ j.eururo.2006.11.023 | 25 |  |  | Fe3O4 |  |  | PLGA-Doxorubicin | 251.4 | 350 |  | spherical | superparamagnetic | 220
503 | 10.1016/ j.eururo.2006.11.023 | 37 | 45 | 0 | beta-NaFeO2 |  |  |  | 251.4 | 267 | 2 | spherical | superparamagnetic | 283.1 |  |  | 0
504 | 10.1016/ j.eururo.2006.11.023 | 37 | 45 | 0 | beta-NaFeO2 |  |  |  | 251.4 | 267 | 5 | spherical | superparamagnetic | 113.24 |  |  | 0
505 | magnetic nanoparticles and cancer | 15 |  |  | CoFe2O4 |  |  | poly vinyl alcohol | 251.4 | 120 | 15 |  | ferrimagnetic | 0
506 | magnetic nanoparticles and cancer | 15 |  |  | Zn0.15Co0.85Fe2O4 | Zn |  | poly vinyl alcohol | 251.4 | 120 | 15 |  | ferrimagnetic | 11 |  |  |  | 0.15
507 | magnetic nanoparticles and cancer | 15 |  |  | Zn0.3Co0.7Fe2O4 | Zn |  | poly vinyl alcohol | 251.4 | 120 | 15 |  | ferrimagnetic | 14 |  |  |  | 0.3
508 | magnetic nanoparticles and cancer | 15 |  |  | Zn0.4Co0.6Fe2O4 | Zn |  | poly vinyl alcohol | 251.4 | 120 | 15 |  | ferrimagnetic | 16 |  |  |  | 0.4
509 | magnetic nanoparticles and cancer | 15 |  |  | Zn0.5Co0.5Fe2O4 | Zn |  | poly vinyl alcohol | 251.4 | 120 | 15 |  | ferrimagnetic | 15 |  |  |  | 0.5
510 | magnetic nanoparticles and cancer | 16.7 | 95 | 11 | Fe3O4 |  |  |  | 251.35 | 261 |  | spherical | superparamagnetic | 164
511 | magnetic nanoparticles and cancer | 15.3 | 134 | 142 | CoFe2O4 |  |  |  | 251.35 | 261 |  | spherical | ferrimagnetic | 164
512 | magnetic nanoparticles and cancer | 21.3 | 83 | 81 | CoFe2O4 |  |  |  | 251.35 | 261 |  | spherical | ferrimagnetic | 68
513 | magnetic nanoparticles and cancer | 8.131 |  |  | Fe3O4 |  |  | dextran 40 kDa | 251.33 | 357 | 1.603 |  |  | 25.4 | 5.31
514 | magnetic nanoparticles and cancer | 8.131 |  |  | Fe3O4 |  |  | dextran 40 kDa | 251.33 | 357 | 2.506 |  |  | 21.2 | 5.31
515 | magnetic nanoparticles and cancer | 8.131 |  |  | Fe3O4 |  |  | dextran 40 kDa | 251.33 | 357 | 3.311 |  |  | 20.9 | 5.31
516 | magnetic nanoparticles and cancer | 8.131 |  |  | Fe3O4 |  |  | dextran 40 kDa | 251.33 | 357 | 4.218 |  |  | 18.3 | 5.31
517 | magnetic nanoparticles and cancer | 8.349 |  |  | Fe3O4 |  |  | dextran 70 kDa | 251.33 | 357 | 1.603 |  |  | 34.5 | 6.63
518 | magnetic nanoparticles and cancer | 8.349 |  |  | Fe3O4 |  |  | dextran 70 kDa | 251.33 | 357 | 2.506 |  |  | 30 | 6.63
519 | magnetic nanoparticles and cancer | 8.349 |  |  | Fe3O4 |  |  | dextran 70 kDa | 251.33 | 357 | 3.311 |  |  | 26.7 | 6.63
520 | magnetic nanoparticles and cancer | 8.349 |  |  | Fe3O4 |  |  | dextran 70 kDa | 251.33 | 357 | 4.218 |  |  | 26.5 | 6.63
521 | Heating Potential of Iron Oxides for Therapeutic Purposes in Interventional Radiology1 | 8.362 |  |  | Fe3O4 |  |  | dextran 150 kDa | 251.33 | 357 | 1.603 |  |  | 70.8 | 6.86
522 | 10.1016/ j.jmmm.2024.172062 | 8.362 |  |  | Fe3O4 |  |  | dextran 150 kDa | 251.33 | 357 | 2.506 |  |  | 58.9 | 6.86
523 | 10.1016/ j.matchemphys.2023.127348 | 8.362 |  |  | Fe3O4 |  |  | dextran 150 kDa | 251.33 | 357 | 3.311 |  |  | 55.4 | 6.86
524 | 10.1016/ j.matchemphys.2023.127348 | 8.362 |  |  | Fe3O4 |  |  | dextran 150 kDa | 251.33 | 357 | 4.218 |  |  | 58.9 | 6.86
525 | 10.1016/ j.matchemphys.2023.127348 | 35 |  |  | Fe3O4 |  |  |  | 251.3 | 170 | 5 |  | superparamagnetic | 595
526 | 10.1016/ j.matchemphys.2023.127348 | 35 |  |  | Fe3O4 |  |  |  | 251.3 | 170 | 5 |  | superparamagnetic | 322
527 | 10.1016/ j.matchemphys.2023.127348 | 17 | 78 | 716.49 | CoFe2O4 |  |  | 3,4-dihydroxyphenylacetic acid | 251.3 | 393.1 |  | nanocube | ferrimagnetic | 81 | 3 |  | 0.36
528 | 10.1016/ j.matchemphys.2023.127348 | 23 | 78 | 879.9 | CoFe2O4 |  |  | 3,4-dihydroxyphenylacetic acid | 251.3 | 393.1 |  | nanocube | ferrimagnetic | 333 | 3 |  | 0.38
529 | 10.1016/ j.jmmm.2025.173086 | 39 | 77 | 766.77 | CoFe2O4 |  |  | 3,4-dihydroxyphenylacetic acid | 251.3 | 393.1 |  | aggregate | ferrimagnetic | 131 | 4 |  | 0.47
530 | 10.1016/ j.jmmm.2025.173086 | 57 | 79 | 942.75 | CoFe2O4 |  |  | 3,4-dihydroxyphenylacetic acid | 251.3 | 393.1 |  | aggregate | ferrimagnetic | 5 | 7 |  | 0.46
531 | 10.1016/ j.jallcom.2025.182547 | 70 | 81.3 | 185.92 | Fe3O4 |  |  | PEI | 251.3 | 110 | 10 | spherical | ferrimagnetic | 87 | 12 |  | 0.36
532 | 10.1016/ j.jallcom.2025.182547 | 70 | 36.1 | 195.98 | Fe3O4 |  |  | PEI and gold | 251.3 | 110 | 10 | spherical | ferrimagnetic | 27 | 12 |  | 0.4
533 | 10.1016/ j.jallcom.2025.182547 | 70 | 81.3 | 185.92 | Fe3O4 |  |  | PEI | 251.3 | 130 | 10 | spherical | ferrimagnetic | 250 | 12 |  | 0.36
534 | 10.1016/ j.jallcom.2025.182547 | 70 | 81.3 | 185.92 | Fe3O4 |  |  | PEI | 251.3 | 150 | 10 | spherical | ferrimagnetic | 600 | 12 |  | 0.36
535 | 10.1016/ j.jallcom.2025.182547 | 70 | 81.3 | 185.92 | Fe3O4 |  |  | PEI | 251.3 | 180 | 10 | spherical | ferrimagnetic | 550 | 12 |  | 0.36
536 | 10.1016/ j.jallcom.2024.174415 | 10 | 60 | 11 | Fe3O4 |  |  | PEG | 250 | 112 | 10 | octahedron | superparamagnetic | 8.4 | 3 |  | 0.02
537 | 10.1016/ j.jallcom.2024.174415 | 15 | 72 | 1 | Mn0.4Fe2.6O4 | Mn |  | PEG | 250 | 112 | 10 | octahedron | superparamagnetic | 46 | 5 |  | 0.0014 | 0.4
538 | 10.1016/ j.jallcom.2024.174415 | 13 | 74 | 9 | Zn0.1Mn0.3Fe2.6O4 | Zn | Mn | PEG | 250 | 112 | 10 | octahedron | superparamagnetic | 37.7 | 4 |  | 0.0162 | 0.1 | 0.3
539 | 10.1016/ j.ceramint.2025.03.005 | 12 | 81 | 8 | Zn0.2Mn0.2Fe2.6O4 | Zn | Mn | PEG | 250 | 112 | 10 | octahedron | superparamagnetic | 25.1 | 3 |  | 0.0198 | 0.2 | 0.2
540 | 10.1016/ j.ceramint.2025.03.005 | 13 | 74 | 7 | Zn0.3Mn0.1Fe2.6O4 | Zn | Mn | PEG | 250 | 112 | 10 | octahedron | superparamagnetic | 16.7 | 3 |  | 0.0149 | 0.3 | 0.1
541 | 10.1016/ j.ceramint.2025.03.005 | 11 | 66 | 14 | Zn0.4Fe2.6O4 | Zn |  | PEG | 250 | 112 | 10 | octahedron | superparamagnetic | 4.2 | 3 |  | 0.0197 | 0.4
542 | 10.1016/ j.ceramint.2025.03.005 | 7.1 | 19 | 0 | Fe3O4 |  |  | CMC | 250 | 112.6 | 2.5 | spherical | superparamagnetic | 7.5 | 1.6
543 | 10.1016/ j.ceramint.2025.03.005 | 7.1 | 25 | 400 | Co0.03Fe2.97O4 | Co |  | CMC | 250 | 112.6 | 2.5 | spherical | superparamagnetic | 11.8 | 1.6 |  |  | 0.03
544 | 10.1016/ j.ceramint.2025.03.005 | 6.9 | 25 | 600 | Co0.05Fe2.95O4 | Co |  | CMC | 250 | 112.6 | 2.5 | spherical | superparamagnetic | 13.3 | 1.5 |  |  | 0.05
545 | 10.1016/ j.ceramint.2025.03.005 | 7.1 | 25 | 900 | Co0.1Fe2.9O4 | Co |  | CMC | 250 | 112.6 | 2.5 | spherical | superparamagnetic | 13.8 | 1.6 |  |  | 0.1
546 | 10.1016/ j.ceramint.2025.03.005 | 93.647 | 39.06 | 86.87 | Ba2Co2Fe12O22 | Cr |  | oleic acid | 250 | 114.1 | 10 | Hexagonal plate-like | ferrimagnetic | 38.97 |  |  | 0.2011 | 0
547 | 10.1016/ j.ceramint.2025.03.005 | 74.737 | 37.63 | 94.66 | Ba2Co2Fe11.9Cr0.1O22 | Cr |  | oleic acid | 250 | 114.1 | 10 | Hexagonal plate-like | ferrimagnetic | 49.56 |  |  | 0.1814 | 0.1
548 | 10.1016/ j.ceramint.2025.03.005 | 73.42 | 37.17 | 105.84 | Ba2Co2Fe11.8Cr0.2O22 | Cr |  | oleic acid | 250 | 114.1 | 10 | Hexagonal plate-like | ferrimagnetic | 58.56 |  |  | 0.1697 | 0.2
549 | 10.1016/ j.ceramint.2025.03.005 | 71.256 | 36.39 | 130.14 | Ba2Co2Fe11.7Cr0.3O22 | Cr |  | oleic acid | 250 | 114.1 | 10 | Hexagonal plate-like | ferrimagnetic | 84.39 | 0.565 |  | 0.1571 | 0.3
550 | 10.1016/ j.ceramint.2025.03.005 | 71.252 | 34.71 | 173.14 | Ba2Co2Fe11.6Cr0.4O22 | Cr |  | oleic acid | 250 | 114.1 | 10 | Hexagonal plate-like | ferrimagnetic | 72.25 |  |  | 0.1538 | 0.4
551 | 10.1016/ j.ceramint.2025.03.005 | 69.595 | 33.5 | 281.84 | Ba2Co2Fe11.5Cr0.5O22 | Cr |  | oleic acid | 250 | 114.1 | 10 | Hexagonal plate-like | ferrimagnetic | 62.62 |  |  | 0.1528 | 0.5
552 | 10.1016/ j.ceramint.2025.03.005 | 11.1 | 36.3 | 6 | Co0.2Zn0.8Fe2O4 | Zn | Co |  | 250 | 340 | 1 | spherical | superparamagnetic | 160.7 | 1.7 |  |  | 0.2 | 0.8
553 | 10.1016/ j.ceramint.2025.03.005 | 11.1 | 33.4 | 17 | Co0.2Zn0.8Fe2O4 | Zn | Co | chitosan | 250 | 340 | 1 | spherical | superparamagnetic | 252.2 | 1.7 |  |  | 0.2 | 0.8
554 | 10.1016/ j.ceramint.2025.03.005 | 24.3 | 60.6 | 96 | MnTb0.03Fe1.97O4 | Tb |  |  | 250 | 450 | 1 | spherical |  | 459.5 | 2.4 |  |  | 0.03
555 | 10.1016/ j.ceramint.2025.03.005 | 8.5 | 65.5 | 994 | CoFe2O4 |  |  |  | 250 | 450 | 4 |  |  | 52.3 | 0.2 |  | 0.35
556 | 10.1016/ j.ceramint.2025.03.005 | 9.1 | 44 | 1828 | CoGd0.05Fe1.95O4 | Gd |  |  | 250 | 450 | 4 |  |  | 42.8 | 0.2 |  | 0.42 | 0.05
557 | 10.1016/ j.ceramint.2025.03.005 | 8.8 | 54.4 | 1470 | CoGd0.15Fe1.85O4 | Gd |  |  | 250 | 450 | 4 |  |  | 63.8 | 0.1 |  | 0.32 | 0.15
558 | 10.1016/ j.ceramint.2025.03.005 | 10.9 | 31.9 | 688 | CoGd0.25Fe1.75O4 | Gd |  |  | 250 | 450 | 4 |  |  | 41.8 | 0.1 |  | 0.35 | 0.25
559 | 10.1016/ j.ceramint.2025.03.005 | 8.8 | 60 | 11 | Fe3O4 |  |  |  | 250 | 112 |  | spherical | superparamagnetic | 8.4
560 | 10.1016/ j.ceramint.2025.03.005 | 11.8 | 72 | 1 | Mn0.4Fe2.6O4 | Mn | Fe |  | 250 | 112 |  | spherical | superparamagnetic | 46 |  |  |  | 0.4 | 0.6
561 | 10.1016/ j.ceramint.2025.03.005 | 10.7 | 74 | 9 | Zn0.1Mn0.3Fe2.6O4 | Mn | Zn |  | 250 | 112 |  | spherical | superparamagnetic | 37.7 |  |  |  | 0.1 | 0.3
562 | 10.1016/ j.ceramint.2025.03.005 | 9.7 | 81 | 8 | Zn0.2Mn0.2Fe2.6O4 | Mn | Zn |  | 250 | 112 |  | spherical | superparamagnetic | 25.1 |  |  |  | 0.2 | 0.2
563 | 10.1016/ j.jmmm.2022.170290 | 8.8 | 74 | 7 | Zn0.3Mn0.1Fe2.6O4 | Mn | Zn |  | 250 | 112 |  | spherical | superparamagnetic | 16.7 |  |  |  | 0.3 | 0.1
564 | 10.1016/ j.jmmm.2022.170290 | 7.2 | 66 | 14 | Zn0.4Fe2.6O4 | Zn |  |  | 250 | 112 |  | spherical | superparamagnetic | 4.2 |  |  |  | 0.4
565 | 10.1016/ j.jmmm.2022.170290 | 8.4 | 22.1 |  | MnFe2O4 |  |  |  | 247 | 74 | 100 | spherical | superparamagnetic | 6.1
566 | 10.1016/ j.jmmm.2022.170290 | 10.7 | 26.7 |  | MnFe2O4 |  |  |  | 247 | 74 | 100 | spherical | superparamagnetic | 7.9
567 | 10.1016/ j.jmmm.2022.170290 | 13.3 | 35.8 |  | MnFe2O4 |  |  |  | 247 | 74 | 100 | spherical | superparamagnetic | 9.1
568 | 10.1016/ j.jmmm.2022.170290 | 13.3 | 35.8 |  | MnFe2O4 |  |  |  | 247 | 74 | 1 | spherical | superparamagnetic | 129.1
569 | 10.1016/ j.colsurfa.2021.127169 | 9 | 56.37 | 0 | Zn0.15Ni0.85Fe2O4 | Zn | Ni | oleic acid, oleylamine | 245.74 | 316 | 1 | spherical | superparamagnetic | 89.71 |  |  | 0 | 0.15 | 0.85
570 | 10.1016/ j.colsurfa.2021.127169 | 9 | 56.37 | 0 | Zn0.15Ni0.85Fe2O4 | Zn | Ni | oleic acid, oleylamine | 245.74 | 316 | 2 | spherical | superparamagnetic | 67.54 |  |  | 0 | 0.15 | 0.85
571 | 10.1016/ j.colsurfa.2021.127169 | 10 | 66.55 | 0 | Zn0.35Ni0.65Fe2O4 | Zn | Ni | oleic acid, oleylamine | 245.74 | 316 | 1 | spherical | superparamagnetic | 62.99 |  |  | 0 | 0.35 | 0.65
572 | 10.1016/ j.colsurfa.2021.127169 | 10 | 66.55 | 0 | Zn0.35Ni0.65Fe2O4 | Zn | Ni | oleic acid, oleylamine | 245.74 | 316 | 2 | spherical | superparamagnetic | 42.36 |  |  | 0 | 0.35 | 0.65
573 | 10.1016/ j.colsurfa.2021.127169 | 11 | 52.68 | 0 | Zn0.45Ni0.55Fe2O4 | Zn | Ni | oleic acid, oleylamine | 245.74 | 316 | 1 | spherical | superparamagnetic | 55.13 |  |  | 0 | 0.45 | 0.55
574 | 10.1016/ j.colsurfa.2021.127169 | 11 | 52.68 | 0 | Zn0.45Ni0.55Fe2O4 | Zn | Ni | oleic acid, oleylamine | 245.74 | 316 | 2 | spherical | superparamagnetic | 30.91 |  |  | 0 | 0.45 | 0.55
575 | 10.1016/ j.colsurfa.2021.127169 | 4.4 | 40.8 | 30 | NiFe2O4 |  |  | TMAH and oleic acid | 243.86 | 170 | 4.5 | spherical | superparamagnetic | 6 | 0.15
576 | 10.1016/ j.colsurfa.2021.127169 | 30 |  |  | La0.75Sr0.25MnO3 | Sr |  |  | 240 | 50 |  | cylindrical | ferromagnetic | 39 |  |  |  | 0.25
577 | 10.1016/ j.colsurfa.2021.127169 | 49 |  |  | La0.75Sr0.25MnO3 | Sr |  |  | 240 | 50 |  | cylindrical | ferromagnetic | 87 |  |  |  | 0.25
578 | 10.1016/ j.jallcom.2023.170780 | 11.4 | 53 | 24 | Fe3O4 |  |  | sulfate ions | 240 | 109.8 | 5 | spherical | superparamagnetic | 11 | 3.2
579 | 10.1016/ j.jallcom.2023.170780 | 10.9 | 52 | 25 | Fe3O4 |  |  | sulfate ions | 240 | 109.8 | 5 | spherical | superparamagnetic | 13.3 | 2.9
580 | 10.1016/ j.jallcom.2023.170780 | 11 | 51 | 24 | Fe3O4 |  |  | sulfate ions | 240 | 109.8 | 5 | spherical | superparamagnetic | 13.7 | 3.5
581 | 10.1016/ j.jallcom.2023.170780 | 9.7 | 54 | 17 | Fe3O4 |  |  | sulfate ions | 240 | 109.8 | 5 | spherical | superparamagnetic | 7.1 | 2.5
582 | 10.1016/ j.jallcom.2023.170780 | 9.2 | 49 | 15 | Fe3O4 |  |  | sulfate ions | 240 | 109.8 | 5 | spherical | superparamagnetic | 7 | 3
583 | 10.1016/ j.jallcom.2023.170780 | 9.8 | 56 | 11 | Fe3O4 |  |  | sulfate ions | 240 | 109.8 | 5 | spherical | superparamagnetic | 6.2 | 2.5
584 | 10.1016/ j.jallcom.2023.170780 | 8 | 43 | 10 | Fe3O4 |  |  | sulfate ions | 240 | 109.8 | 5 | spherical | superparamagnetic | 2.8 | 2.1
585 | 10.1016/ j.jallcom.2023.170780 | 10.5 | 35 | 27 | Fe3O4 |  |  | sulfate ions | 240 | 109.8 | 5 | spherical | superparamagnetic | 21.5 | 7.6
586 | 10.1016/ j.jallcom.2023.170780 | 11.6 | 44 | 17 | Fe3O4 |  |  | sulfate ions | 240 | 109.8 | 5 | spherical | superparamagnetic | 29.1 | 6
587 | 10.1016/ j.jallcom.2023.170780 | 46.1 |  | 385 | La0.15Ag0.8MnO3 | Ag |  | SDS | 240 | 808 |  |  |  | 33.82 |  |  |  | 0.8
588 | 10.1016/ j.jallcom.2023.170780 | 46.1 |  | 385 | La0.15Ag0.8MnO3 | Ag |  | SDS | 240 | 728 |  |  |  | 37.15 |  |  |  | 0.8
589 | 10.1016/ j.jallcom.2023.170780 | 192.1 |  |  | La0.15Ag0.8MnO3 | Ag |  | CM-DEX15 | 240 | 728 | 5 |  |  | 33.48 |  |  |  | 0.8
590 | 10.1016/ j.jallcom.2023.171868 | 12.963 | 64 | 200 | gamma-Fe2O3 |  |  | oleic acid | 239 | 518.7 | 12.5 | spherical | ferromagnetic | 356 | 0.123
591 | 10.1016/ j.jallcom.2023.171868 | 6 |  |  | Fe3O4 |  |  | algite | 238.83 | 780 |  | sphericals |  | 308.4
592 | 10.1016/ j.colsurfa.2020.125986 | 18.5 | 58.5 |  | Fe3O4 |  |  |  | 238.8 | 120 |  |  | Superparamagentic | 18.5
593 | 10.1016/ j.colsurfa.2020.125986 | 11 | 56.03 |  | Zn0.4Ca0.1Mg0.5Fe2O4 | Zn | Ca |  | 235.2 | 316 | 1 | irregular spherical | ferrimagnetic | 252.67 |  |  |  | 0.4 | 0.1
594 | 10.1016/ j.colsurfa.2020.125986 | 11 | 56.03 |  | Zn0.4Ca0.1Mg0.5Fe2O4 | Zn | Ca |  | 235.2 | 316 | 3 | irregular spherical | ferrimagnetic | 188.41 |  |  |  | 0.4 | 0.1
595 | 10.1016/ j.colsurfa.2020.125986 | 12 | 62.75 |  | Zn0.3Ca0.2Mg0.5Fe2O4 | Zn | Ca |  | 235.2 | 316 | 1 | irregular spherical | ferrimagnetic | 69.76 |  |  |  | 0.3 | 0.2
596 | 10.1016/ j.colsurfa.2020.125986 | 12 | 62.75 |  | Zn0.3Ca0.2Mg0.5Fe2O4 | Zn | Ca |  | 235.2 | 316 | 3 | irregular spherical | ferrimagnetic | 47.44 |  |  |  | 0.3 | 0.2
597 | 10.1016/ j.colsurfa.2020.125986 | 13.4 | 32.7 | 76 | CuFe2O4 |  |  | PEG | 234 | 126 | 10 | spherical | superparamagnetic | 171.5 | 0.9 |  | 0.12
598 | 10.1016/ j.colsurfa.2020.125986 | 8.4 | 24.5 | 297 | CuFe2O4 |  |  | trisodium citrate | 234 | 126 | 10 | pseudo-nanocube | superparamagnetic & ferrimagnetic | 72.1 | 0.8 |  | 0.21
599 | 10.1016/ j.colsurfa.2020.125986 | 13 | 58.29 | 0 | Zn0.35Cu0.15Mg0.5Fe2O4 | Zn | Cu | oleic acid, oleylamine | 232.42 | 316 | 3 | spherical | superparamagnetic | 96.47 |  |  |  | 0.35 | 0.15
600 | 10.1016/ j.jallcom.2023.171868 | 13 | 67.21 | 0 | Ni0.1Zn0.4Mg0.5Fe2O4 | Ni | Zn |  | 232.4 | 316 | 1 | spherical | superparamagnetic | 191.56 |  |  | 0 | 0.1 | 0.4
601 | 10.1016/ j.jallcom.2023.171868 | 13 | 67.21 | 0 | Ni0.1Zn0.4Mg0.5Fe2O4 | Ni | Zn |  | 232.4 | 316 | 3 | spherical | superparamagnetic | 137.53 |  |  | 0 | 0.1 | 0.4
602 | 10.1016/ j.matchemphys.2025.131692 | 12 | 65.22 | 0 | Ni0.2Zn0.3Mg0.5Fe2O4 | Ni | Zn |  | 232.4 | 316 | 1 | spherical | superparamagnetic | 151.61 |  |  | 0 | 0.2 | 0.3
603 | 10.1016/ j.matchemphys.2025.131692 | 12 | 65.22 | 0 | Ni0.2Zn0.3Mg0.5Fe2O4 | Ni | Zn |  | 232.4 | 316 | 3 | spherical | superparamagnetic | 135.15 |  |  | 0 | 0.2 | 0.3
604 | 10.1016/ j.jmmm.2026.173902 | 10 | 49.71 | 0 | Ni0.3Zn0.2Mg0.5Fe2O4 | Ni | Zn |  | 232.4 | 316 | 1 | spherical | superparamagnetic | 147.02 |  |  | 0 | 0.3 | 0.2
605 | 10.1016/ j.jmmm.2026.173902 | 10 | 49.71 | 0 | Ni0.3Zn0.2Mg0.5Fe2O4 | Ni | Zn |  | 232.4 | 316 | 3 | spherical | superparamagnetic | 107.78 |  |  | 0 | 0.3 | 0.2
606 | 10.1016/ j.jmmm.2026.173902 | 10 | 53.32 | 0 | Mn0.1Ni0.4Zn0.5Fe2O4 | Mn | Ni | oleic acid, oleylamine | 232.4 | 316 | 1 |  | superparamagnetic | 161.2 |  |  |  | 0.1 | 0.4
607 | 10.1016/ j.jmmm.2026.173902 | 10 | 53.32 | 0 | Mn0.1Ni0.4Zn0.5Fe2O4 | Mn | Ni | oleic acid, oleylamine | 232.4 | 316 | 3 |  | superparamagnetic | 139.8 |  |  |  | 0.1 | 0.4
608 | 10.1016/ j.jmmm.2024.171718 | 11 | 67.42 | 0 | Mn0.2Ni0.3Zn0.5Fe2O4 | Mn | Ni | oleic acid, oleylamine | 232.4 | 316 | 1 |  | superparamagnetic | 156.9 |  |  |  | 0.2 | 0.3
609 | 10.1016/ j.jmmm.2024.171718 | 11 | 67.42 | 0 | Mn0.2Ni0.3Zn0.5Fe2O4 | Mn | Ni | oleic acid, oleylamine | 232.4 | 316 | 3 |  | superparamagnetic | 113.7 |  |  |  | 0.2 | 0.3
610 | 10.1016/ j.jmmm.2024.171718 | 12 | 68.61 | 0 | Mn0.3Ni0.2Zn0.5Fe2O4 | Mn | Ni | oleic acid, oleylamine | 232.4 | 316 | 1 |  | superparamagnetic | 142.9 |  |  |  | 0.3 | 0.2
611 | 10.1016/ j.jmmm.2024.171718 | 12 | 68.61 | 0 | Mn0.3Ni0.2Zn0.5Fe2O4 | Mn | Ni | oleic acid, oleylamine | 232.4 | 316 | 3 |  | superparamagnetic | 82.9 |  |  |  | 0.3 | 0.2
612 | 10.1016/ j.jmmm.2024.171718 | 11 | 60.6 | 0 | Zn0.15Cu0.35Mg0.5Fe2O4 | Zn | Cu | oleic acid, oleylamine | 232.32 | 316 | 1 | spherical | superparamagnetic | 169.04 |  |  |  | 0.15 | 0.35
613 | 10.1016/ j.jmmm.2024.171718 | 11 | 60.6 | 0 | Zn0.15Cu0.35Mg0.5Fe2O4 | Zn | Cu | oleic acid, oleylamine | 232.32 | 316 | 3 | spherical | superparamagnetic | 153.48 |  |  |  | 0.15 | 0.35
614 | 10.1016/ j.jmmm.2024.171718 | 12 | 61.54 | 0 | Zn0.25Cu0.25Mg0.5Fe2O4 | Zn | Cu | oleic acid, oleylamine | 232.32 | 316 | 1 | spherical | superparamagnetic | 162.17 |  |  |  | 0.25 | 0.25
615 | 10.1016/ j.jmmm.2024.171718 | 12 | 61.54 | 0 | Zn0.25Cu0.25Mg0.5Fe2O4 | Zn | Cu | oleic acid, oleylamine | 232.32 | 316 | 3 | spherical | superparamagnetic | 115.21 |  |  |  | 0.25 | 0.25
616 | 10.1016/ j.jmmm.2025.172777 | 14.09 |  |  | Fe3O4 |  |  |  | 230.031 | 110.11 | 5 |  |  | 56.1 | 0.07
617 | 10.1016/ j.jmmm.2025.172777 | 14.09 |  |  | Fe3O4 |  |  |  | 230.031 | 110.11 | 5 |  |  | 29.2 | 0.07
618 | 10.1016/ j.jmmm.2025.172777 | 19.06 |  |  | Fe2O3 |  |  |  | 230.031 | 110.11 | 5 |  |  | 50.1 | 3.5
619 | 10.1016/ j.jmmm.2025.172777 | 19.06 |  |  | Fe2O3 |  |  |  | 230.031 | 110.11 | 5 |  |  | 24 | 3.5
620 | 10.1016/ j.jmmm.2025.173200 | 153.4 |  |  | Fe3O4 |  |  |  | 230.031 | 110.11 | 5 |  |  | 40.6 | 1.9
621 | 10.1016/ j.jmmm.2025.173200 | 153.4 |  |  | Fe3O4 |  |  |  | 230.031 | 110.11 | 5 |  |  | 27.8 | 1.9
622 | 10.1016/ j.jmmm.2025.173200 | 9 |  |  | Fe3O4 |  |  | SiO2, polymer | 226.26 | 105 |  | sphericals |  | 178.5
623 | 10.1016/ j.jmmm.2025.173200 | 45 | 1.8182 |  | MnFe2O4 |  |  |  | 226 | 336 |  | spherical |  | 27.03
624 | 10.1016/ j.jmmm.2025.173200 | 46.86 | 0.94 | 57.6 | MnFe2O4 |  |  |  | 226 | 336 | 2 | spherical | superparamagnetic | 18.6
625 | 10.1016/ j.jmmm.2025.173200 | 46.86 | 0.94 | 57.6 | MnFe2O4 |  |  |  | 226 | 336 | 4 | spherical | superparamagnetic | 13.1
626 | 10.1016/ j.jmmm.2025.173200 | 46.86 | 0.94 | 57.6 | MnFe2O4 |  |  |  | 226 | 336 | 6 | spherical | superparamagnetic | 11.4
627 | 10.1016/ j.jmmm.2025.173200 | 46.86 | 0.94 | 57.6 | MnFe2O4 |  |  |  | 226 | 336 | 8 | spherical | superparamagnetic | 4.45
628 | 10.1016/ j.jmmm.2021.167809 | 48.91 | 1.15 | 66.8 | MnFe2O4 |  |  | ZnS | 226 | 336 | 2 | spherical | superparamagnetic | 29.3
629 | 10.1016/ j.jmmm.2021.167809 | 48.91 | 1.15 | 66.8 | MnFe2O4 |  |  | ZnS | 226 | 336 | 4 | spherical | superparamagnetic | 14.1
630 | 10.1016/ j.jmmm.2021.167809 | 48.91 | 1.15 | 66.8 | MnFe2O4 |  |  | ZnS | 226 | 336 | 6 | spherical | superparamagnetic | 8.9
631 | 10.1016/ j.jmmm.2021.167809 | 48.91 | 1.15 | 66.8 | MnFe2O4 |  |  | ZnS | 226 | 336 | 8 | spherical | superparamagnetic | 7.9
632 | 10.1016/ j.jmmm.2021.167809 | 33.3 | 76 | 62.85 | MnFe2O4 |  |  | PEG | 225 | 355 |  | spherical | superparamagnetic | 585
633 | 10.1016/ j.jmmm.2021.167809 | 9 | 56.37 | 0 | Zn0.15Ni0.85Fe2O4 | Zn | Ni | oleic acid, oleylamine | 220.48 | 316 | 1 | spherical | superparamagnetic | 65.03 |  |  | 0 | 0.15 | 0.85
634 | 10.1016/ j.jmmm.2023.170917 | 9 | 56.37 | 0 | Zn0.15Ni0.85Fe2O4 | Zn | Ni | oleic acid, oleylamine | 220.48 | 316 | 2 | spherical | superparamagnetic | 64.11 |  |  | 0 | 0.15 | 0.85
635 | 10.1016/ j.jmmm.2023.170917 | 10 | 66.55 | 0 | Zn0.35Ni0.65Fe2O4 | Zn | Ni | oleic acid, oleylamine | 220.48 | 316 | 1 | spherical | superparamagnetic | 61.71 |  |  | 0 | 0.35 | 0.65
636 | 10.1016/ j.jmmm.2023.170917 | 10 | 66.55 | 0 | Zn0.35Ni0.65Fe2O4 | Zn | Ni | oleic acid, oleylamine | 220.48 | 316 | 2 | spherical | superparamagnetic | 34.49 |  |  | 0 | 0.35 | 0.65
637 | 10.1016/ j.jmmm.2023.170917 | 11 | 52.68 | 0 | Zn0.45Ni0.55Fe2O4 | Zn | Ni | oleic acid, oleylamine | 220.48 | 316 | 1 | spherical | superparamagnetic | 50.36 |  |  | 0 | 0.45 | 0.55
638 | 10.1016/ j.jmmm.2023.170917 | 11 | 52.68 | 0 | Zn0.45Ni0.55Fe2O4 | Zn | Ni | oleic acid, oleylamine | 220.48 | 316 | 2 | spherical | superparamagnetic | 28.88 |  |  | 0 | 0.45 | 0.55
639 | 10.1016/ j.jmmm.2023.170917 | 4.4 | 40.8 | 30 | NiFe2O4 |  |  | TMAH and oleic acid | 216.2 | 170 | 4.5 | spherical | superparamagnetic | 4 | 0.15
640 | 10.1016/ j.jmmm.2023.170917 | 4.46 | 44.7 |  | Fe3O4 |  |  | oleic acid , Hexadecylamine | 216.2 | 114 |  | nanorods | superparamagnetic | 52.29
641 | 10.1016/ j.jmmm.2023.170917 | 4.43 | 40.8 |  | NiFe2O4 |  |  | TMAH | 216.08 | 170 |  | spherical | ferrimagnetic | 4
642 | 10.1016/ j.jmmm.2023.170917 | 40 |  |  | Fe3O4 |  |  |  | 214 | 200 |  |  |  | 850
643 | 10.1016/ j.jmmm.2023.170917 | 15 |  |  | CoFe2O4 |  |  | poly vinyl alcohol | 213.7 | 120 | 15 |  | ferrimagnetic | 0
644 | 10.1016/ j.jmmm.2023.170917 | 15 |  |  | Zn0.15Co0.85Fe2O4 | Zn |  | poly vinyl alcohol | 213.7 | 120 | 15 |  | ferrimagnetic | 8 |  |  |  | 0.15
645 | 10.1016/ j.jmmm.2023.170917 | 15 |  |  | Zn0.3Co0.7Fe2O4 | Zn |  | poly vinyl alcohol | 213.7 | 120 | 15 |  | ferrimagnetic | 10 |  |  |  | 0.3
646 | 10.1016/ j.jmmm.2023.170917 | 15 |  |  | Zn0.4Co0.6Fe2O4 | Zn |  | poly vinyl alcohol | 213.7 | 120 | 15 |  | ferrimagnetic | 12 |  |  |  | 0.4
647 | 10.1016/ j.jmmm.2023.170917 | 15 |  |  | Zn0.5Co0.5Fe2O4 | Zn |  | poly vinyl alcohol | 213.7 | 120 | 15 |  | ferrimagnetic | 10 |  |  |  | 0.5
648 | 10.1016/ j.jmmm.2023.170917 | 6.7 | 71 | 64.7335 | Fe3O4 |  |  | oleic acid | 213.7 | 183 |  | spherical | superparamagnetic | 29.3
649 | 10.1016/ j.jmmm.2023.170917 | 5.8 | 73 | 64.7335 | Fe3O4 |  |  | lauric acid | 213.7 | 183 |  | spherical | superparamagnetic | 12.5
650 | 10.1016/ j.jmmm.2023.170917 | 5.8 | 67 | 64.7335 | Fe3O4 |  |  | myristic acid | 213.7 | 183 |  | spherical | superparamagnetic | 23.8
651 | 10.1016/ j.jmmm.2023.170917 | 13.3 | 70 | 5600 | CoFe2O4 |  |  | MnFe2O4 shell | 213.7 | 183 |  | spherical | ferrimagnetic | 43
652 | 10.1016/ j.msec.2022.112655 | 11.7 | 77 | 6000 | CoFe2O4 |  |  | MnFe2O4 shell | 213.7 | 183 |  | spherical | ferrimagnetic | 46
653 | 10.1016/ j.msec.2022.112655 | 83 | 76 |  | MnFe2O4 |  |  | PEG | 213.69 | 355 |  | aggregate |  | 1395
654 | 10.1016/ j.msec.2022.112655 | 9.06 | 57.5 |  | Fe3O4 |  |  | URO | 213.69 | 386 |  | spherical | superparamagnetic | 13.4
655 | 10.1016/ j.msec.2022.112655 | 10.51 | 60.1 |  | Fe3O4 |  |  | NH4HCO3 | 213.69 | 386 |  | spherical | superparamagnetic | 69
656 | 10.1016/ j.msec.2022.112655 | 10.31 | 60.4 |  | Fe3O4 |  |  | PEG | 213.69 | 386 |  | spherical | superparamagnetic | 25
657 | 10.1016/ j.msec.2022.112655 | 18.3 |  |  | Fe3O4 |  |  | PCBA | 213.6 | 167 | 10 |  | superparamagnetic | 66.5 | 2.1
658 | 10.1016/ j.physb.2021.413510 | 7.82 | 54.26 | 0.36 | Fe3O4 |  |  | dextran | 213.6 | 347 | 0.25 | spherical | superparamagnetic | 39.38 | 0.77 |  | 0.03
659 | 10.1016/ j.physb.2021.413510 | 7.82 | 54.26 | 0.36 | Fe3O4 |  |  | dextran | 213.6 | 347 | 2 | spherical | superparamagnetic | 7.64 | 0.77 |  | 0.03
660 | 10.1016/ j.physb.2021.413510 | 7.82 | 54.26 | 0.36 | Fe3O4 |  |  | dextran | 213.6 | 347 | 10 | spherical | superparamagnetic | 4.13 | 0.77 |  | 0.03
661 | 10.1016/ j.physb.2021.413510 | 7.82 | 54.26 | 0.36 | Fe3O4 |  |  | dextran | 213.6 | 347 | 25 | spherical | superparamagnetic | 1.92 | 0.77 |  | 0.03
662 | 10.1016/ j.colsurfa.2025.137117 | 24.38 | 51.35 | 19.26 | Fe3O4 |  |  | hydrochar-like structure | 213.6 | 347 | 0.25 | nanoflower | ferrimagnetic | 254.74 | 0.81 |  | 2.9
663 | 10.1016/ j.colsurfa.2025.137117 | 24.38 | 51.35 | 19.26 | Fe3O4 |  |  | hydrochar-like structure | 213.6 | 347 | 2 | nanoflower | ferrimagnetic | 92.4 | 0.81 |  | 2.9
664 | 10.1016/ j.colsurfa.2025.137117 | 24.38 | 51.35 | 19.26 | Fe3O4 |  |  | hydrochar-like structure | 213.6 | 347 | 10 | nanoflower | ferrimagnetic | 103.9 | 0.81 |  | 2.9
665 | 10.1016/ j.colsurfa.2025.137117 | 24.38 | 51.35 | 19.26 | Fe3O4 |  |  | hydrochar-like structure | 213.6 | 347 | 25 | nanoflower | ferrimagnetic | 143.18 | 0.81 |  | 2.9
666 | 10.1016/ j.colsurfa.2025.137117 | 45.97 | 24.22 | 2.29 | Fe3O4 |  |  | dextran | 213.6 | 347 | 0.25 | cuboidal and octahedral |  | 39.85 | 0.76 |  | 0.36
667 | 10.1016/ j.bioadv.2022.213021 | 45.97 | 24.22 | 2.29 | Fe3O4 |  |  | dextran | 213.6 | 347 | 2 | cuboidal and octahedral |  | 13.5 | 0.76 |  | 0.36
668 | 10.1016/ j.bioadv.2022.213021 | 45.97 | 24.22 | 2.29 | Fe3O4 |  |  | dextran | 213.6 | 347 | 10 | cuboidal and octahedral |  | 8.85 | 0.76 |  | 0.36
669 | 10.1016/ j.bioadv.2022.213021 | 45.97 | 24.22 | 2.29 | Fe3O4 |  |  | dextran | 213.6 | 347 | 25 | cuboidal and octahedral |  | 8.74 | 0.76 |  | 0.36
670 | 10.1016/ j.bioadv.2022.213021 | 15 |  |  | Fe3O4 |  |  |  | 210 | 280 |  |  |  | 2.36
671 | 10.1016/ j.bioadv.2022.213021 | 24 |  |  | Fe3O4 |  |  | gamma-Al2O3 | 210 | 123 |  |  |  | 12.25
672 | 10.1016/ j.bioadv.2022.213021 | 14 |  |  | Fe3O4 |  |  |  | 210 | 320 |  | spherical | superparamagnetic | 39
673 | 10.1016/ j.bioadv.2022.213021 | 36 |  |  | Fe3O4 |  |  |  | 210 | 320 |  | spherical | superparamagnetic | 49
674 | 10.1016/ j.bioadv.2022.213021 | 26 |  |  | Fe3O4 |  |  | Au | 210 | 320 |  | spherical | superparamagnetic | 79
675 | 10.1016/ j.physb.2025.416960 | 28 |  |  | Fe3O4 |  |  | Gd doped shell | 210 | 320 |  | spherical | superparamagnetic | 132
676 | 10.1016/ j.physb.2025.416960 | 30 |  |  | Fe3O4 |  |  | Nd doped shell | 210 | 320 |  | spherical | superparamagnetic | 99
677 | 10.1016/ j.physb.2025.416960 | 25 | 33.83 | 53 | MgFe2O4 |  |  |  | 209.5 | 265 | 2 | spherical | ferrimagnetic | 65 | 2
678 | 10.1016/ j.physb.2025.416960 | 25 | 33.83 | 53 | MgFe2O4 |  |  |  | 209.5 | 265 | 5 | spherical | ferrimagnetic | 90 | 2
679 | 10.3762/ bjnano.16.157 | 37 | 45 | 0 | beta-NaFeO2 |  |  |  | 209.5 | 267 | 2 | spherical | superparamagnetic | 82.8 |  |  | 0
680 | 10.3762/ bjnano.16.157 | 10.8 | 51.1 | 434.78 | Fe3O4 |  |  | DMSA | 203.63 | 109.8 | 10 | polyhedron | superparamagnetic | 6.7 | 0.8
681 | 10.1016/ j.mtla.2021.101152 | 14.2 | 74.1 | 349.32 | Fe3O4 |  |  | DMSA | 203.63 | 109.8 | 10 | spherical | superparamagnetic | 45 | 0.5
682 | 10.1016/ j.mtla.2021.101152 | 17.9 | 88.3 | 371.94 | Fe3O4 |  |  | DMSA | 203.63 | 109.8 | 3 | polyhedron | superparamagnetic | 67 | 1.5
683 | 10.1016/ j.mtla.2021.101152 | 168 | 46.68 |  | Fe3O4 | Y |  |  | 201.12 | 413 | 3 | spherical | superparamagnetic | 76 | 45 |  |  | 0.01
684 | 10.1016/ j.mtla.2021.101152 | 13 | 16 | 40 | Zn0.5Ca0.5Fe2O4 | Zn | Ca |  | 201.1 | 337 | 1 | irregular | superparamagnetic | 179.4 |  |  |  | 0.5 | 0.5
685 | 10.1016/ j.mtla.2021.101152 | 14 | 22 | 130 | Mg0.5Ca0.5Fe2O4 | Mg | Ca |  | 201.1 | 337 | 1 | irregular | soft ferrimagnetic | 338 |  |  | 0.18 | 0.5 | 0.5
686 | 10.1016/ j.mtla.2021.101152 | 12.57 | 84.5 |  | Fe3O4 |  |  | citrate | 201 | 120 | 5 |  |  | 239 | 3.86
687 | 10.1016/ j.matchemphys.2024.129050 | 12.57 | 85.2 |  | Fe3O4 |  |  | chitosan shell | 201 | 120 | 5 |  |  | 393 | 3.86
688 | 10.1016/ j.matchemphys.2024.129050 | 12 | 64 |  | Fe3O4 |  |  |  | 200.1 | 62 |  |  | Superparamagentic | 14
689 | 10.1016/ j.matchemphys.2024.129050 | 28.3 | 26.83 | 147.2 | La0.76Sr0.24MnO3 |  |  | PEG | 200.1 | 98 | 15 | spherical | superparamagnetic | 22.41 |  |  | 0.1889
690 | 10.1016/ j.matchemphys.2024.129050 | 28.3 | 26.83 | 147.2 | La0.76Sr0.24MnO3 |  |  | PEG | 200.1 | 256 | 15 | spherical | superparamagnetic | 27.28 |  |  | 0.1889
691 | 10.1016/ j.matchemphys.2024.129050 | 26.1 | 21.54 | 90.34 | La0.71Pr0.05Sr0.24MnO3 | Pr |  | PEG | 200.1 | 98 | 15 | spheroid | superparamagnetic | 22.9 |  |  | 0.0733 | 0.05
692 | 10.1016/ j.matchemphys.2024.129050 | 26.1 | 21.54 | 90.34 | La0.71Pr0.05Sr0.24MnO3 | Pr |  | PEG | 200.1 | 256 | 15 | spheroid | superparamagnetic | 47.71 |  |  | 0.0733 | 0.05
693 | 10.1016/ j.colsurfa.2024.133982 | 28.3 | 26.83 | 147 | La0.76Sr0.24MnO3 |  |  | PEG | 200.1 | 98 | 15 | spherical | superparamagnetic | 22.41 |  |  | 0.1889
694 | 10.1016/ j.colsurfa.2024.133982 | 28.3 | 26.83 | 147 | La0.76Sr0.24MnO3 |  |  | PEG | 200.1 | 256 | 15 | spherical | superparamagnetic | 27.28 |  |  | 0.1889
695 | 10.1016/ j.jallcom.2021.158952 | 27 | 16.34 | 30 | La0.75Zr0.01Sr0.24MnO3 | Zr |  | PEG | 200.1 | 98 | 15 | irregular spherical | superparamagnetic | 32.28 |  |  | 0.0483 | 0.01
696 | 10.1016/ j.jallcom.2021.158952 | 27 | 16.34 | 30 | La0.75Zr0.01Sr0.24MnO3 | Zr |  | PEG | 200.1 | 256 | 15 | irregular spherical | superparamagnetic | 52.64 |  |  | 0.0483 | 0.01
697 | 10.1016/ j.jallcom.2021.158952 | 50 | 76 | 155 | Fe3O4 |  |  |  | 200 | 55 |  | polyhedron | ferrimagnetic | 4.5 |  |  | 0.5
698 | 10.1016/ j.jallcom.2021.158952 | 19 | 51 | 0 | Fe3O4 |  |  | dextran | 200 | 55 | 13.4 | spherical | superparamagnetic | 57 | 0.47
699 | 10.1016/ j.jallcom.2021.158952(25) | 19 | 51 | 0 | Fe3O4 |  |  | dextran | 200 | 55 | 13.4 | spherical | superparamagnetic | 75 | 0.47
700 | 10.1016/ j.jallcom.2021.158952(26) | 19 | 51 | 0 | Fe3O4 |  |  | dextran | 200 | 55 | 13.4 | spherical | superparamagnetic | 76 | 0.47
701 | 10.1016/ j.jallcom.2021.158952(27) | 19 | 51 | 0 | Fe3O4 |  |  | dextran | 200 | 55 | 13.4 | spherical | superparamagnetic | 35 | 0.47
702 | 10.1016/ j.jallcom.2021.158952(28) | 30 |  |  | La0.75Sr0.25MnO3 | Sr |  |  | 200 | 100 |  | cylindrical | ferromagnetic | 69 |  |  |  | 0.25
703 | 10.1016/ j.jallcom.2021.158952(29) | 49 |  |  | La0.75Sr0.25MnO3 | Sr |  |  | 200 | 100 |  | cylindrical | ferromagnetic | 152 |  |  |  | 0.25
704 | 10.1016/ j.jallcom.2021.158952(30) | 22.5 |  |  | gamma-Fe2O3 |  |  |  | 200 | 530 | 2.94 | nanoflower | superparamagnetic | 300 | 2.3
705 | 10.1016/ j.matchemphys.2026.132046 | 21.4 |  |  | gamma-Fe2O3 |  |  | PEG 8 kDa | 200 | 530 | 1.68 | nanoflower | superparamagnetic | 291 | 1.8
706 | 10.1016/ j.matchemphys.2026.132046 | 21.4 |  |  | gamma-Fe2O3 |  |  | PEG 2 kDa | 200 | 530 | 1.68 | nanoflower | superparamagnetic | 294 | 1.8
707 | 10.1016/ j.matchemphys.2026.132046 | 21.4 |  |  | gamma-Fe2O3 |  |  | PEG 4 kDa | 200 | 530 | 1.68 | nanoflower | superparamagnetic | 294 | 1.8
708 | 10.1016/ j.matchemphys.2026.132046 | 21.4 |  |  | gamma-Fe2O3 |  |  | PEG 6 kDa | 200 | 530 | 1.68 | nanoflower | superparamagnetic | 294 | 1.8
709 | 10.1016/ j.inoche.2025.114902 | 21.4 |  |  | gamma-Fe2O3 |  |  | PEG 20 kDa | 200 | 530 | 1.68 | nanoflower | superparamagnetic | 294 | 1.8
710 | 10.1016/ j.inoche.2025.114902 | 6.6 |  |  | CoCuFe2O4 |  |  |  | 200 | 746 |  |  |  | 83.3
711 | 10.1016/ j.inoche.2025.114902 | 2.5 | 4.8 | 250 | Fe3O4 | Fe |  |  | 200 | 268 | 333.33 | spherical | ferromagnetic | 115 |  |  |  | 0.1082
712 | 10.1016/ j.inoche.2025.114902 | 12.5 | 73.5 | 16 | Gd0.18Fe2.82O4 | Gd |  | SiO2 | 200 | 450 | 1 | spherical | superparamagnetic | 153 |  | high | 0.018 | 0.18
713 | 10.1016/ j.jallcom.2023.172205 | 12.5 | 73.5 | 16 | Gd0.18Fe2.82O4 | Gd |  | SiO2 | 200 | 450 | 5 | spherical | superparamagnetic | 92 |  | high | 0.018 | 0.18
714 | 10.1016/ j.jallcom.2023.172205 | 12.5 | 73.5 | 16 | Gd0.18Fe2.82O4 | Gd |  | SiO2 | 200 | 450 | 10 | spherical | superparamagnetic | 79 |  | high | 0.018 | 0.18
715 | 10.1016/ j.jallcom.2023.172205 | 10 | 47 | 0 | Fe3O4 |  |  |  | 200 | 577 | 8.8 | spherical | superparamagnetic | 83.1 | 2
716 | 10.1016/ j.jallcom.2023.172205 | 9 | 65 | 0 | Mg0.1Fe2.9O4 | Mg |  |  | 200 | 577 | 3.1 | spherical | superparamagnetic | 45 | 4 |  |  | 0.1
717 | 10.1016/ j.jallcom.2023.172205 | 7 | 48 | 0 | Mg0.2Fe2.8O4 | Mg |  |  | 200 | 577 | 3.13 | spherical | superparamagnetic | 25 | 3 |  |  | 0.2
718 | 10.1016/ j.jallcom.2023.172205 | 6 | 31 | 0 | Mg0.2Fe2.8O4 | Mg |  |  | 200 | 577 | 9.2 | spherical | superparamagnetic | 10 | 3 |  |  | 0.4
719 | 10.1016/ j.jallcom.2023.172205 | 19.8 | 77.29 | 0 | Fe3O4 |  |  | citric acid | 200 | 252 | 3 | pseudo-spherical | superparamagnetic | 52 |  |  | 0 | 0
720 | 10.1016/ j.jallcom.2023.172205 | 17.8 | 91.38 | 0 | Zn0.10Fe2.90O4 | Zn |  | citric acid | 200 | 252 | 3 | pseudo-spherical | superparamagnetic | 74 |  |  | 0 | 0.1
721 | 10.1016/ j.jallcom.2023.172205 | 15.2 |  | 0 | Zn0.20Fe2.80O4 | Zn |  | citric acid | 200 | 252 | 3 | pseudo-spherical | superparamagnetic | 91 |  |  | 0 | 0.2
722 | 10.1016/ j.jallcom.2023.172205 | 12.8 |  | 0 | Zn0.37Fe2.63O4 | Zn |  | citric acid | 200 | 252 | 3 | pseudo-spherical | superparamagnetic | 106 |  |  | 0 | 0.37
723 | 10.1016/ j.jallcom.2023.172205 | 8.3 |  | 0 | Zn0.56Fe2.44O4 | Zn |  | citric acid | 200 | 252 | 3 | pseudo-spherical | superparamagnetic | 18 |  |  | 0 | 0.56
724 | 10.1016/ j.jallcom.2023.172205 | 8 |  | 0 | Zn0.66Fe2.34O4 | Zn |  | citric acid | 200 | 252 | 3 | rounded nanocube | superparamagnetic | 5 |  |  | 0 | 0.66
725 | 10.1016/ j.jallcom.2023.172205 | 4.1 |  | 0 | Zn0.85Fe2.15O4 | Zn |  | citric acid | 200 | 252 | 3 | rounded nanocube | superparamagnetic | 2 |  |  | 0 | 0.85
726 | 10.1016/ j.ceramint.2023.08.088 | 11.1 | 36.3 | 6 | Co0.2Zn0.8Fe2O4 | Zn | Co |  | 200 | 340 | 1 | spherical | superparamagnetic | 120.9 | 1.7 |  |  | 0.2 | 0.8
727 | 10.1016/ j.ceramint.2023.08.088 | 11.1 | 33.4 | 17 | Co0.2Zn0.8Fe2O4 | Zn | Co | chitosan | 200 | 340 | 1 | spherical | superparamagnetic | 211.2 | 1.7 |  |  | 0.2 | 0.8
728 | 10.1016/ j.ceramint.2023.08.088 | 8.45 | 77.9 | 0 | Fe3O4 |  |  |  | 200 | 847 | 5 |  | superparamagnetic | 252.2
729 | 10.1016/ j.ceramint.2023.08.088 | 8.45 | 77.9 | 0 | Fe3O4 |  |  |  | 200 | 847 | 10 |  | superparamagnetic | 284.8
730 | 10.1016/ j.ceramint.2023.08.088 | 8.45 | 77.9 | 0 | Fe3O4 |  |  |  | 200 | 847 | 15 |  | superparamagnetic | 285
731 | 10.1016/ j.ceramint.2023.08.088 | 10.09 | 50.4 | 0 | Fe3O4 |  |  | 58S bioactive glass | 200 | 847 | 50 |  | superparamagnetic | 8.3
732 | 10.1016/ j.ceramint.2023.08.088 | 9.39 | 34.11 | 0 | Fe3O4 |  |  | 58S bioactive glass | 200 | 847 | 50 |  | superparamagnetic | 33.8
733 | 10.1016/ j.ceramint.2023.08.088 | 9.68 | 33.6 | 0 | Fe3O4 |  |  | 58S bioactive glass | 200 | 847 | 50 |  | superparamagnetic | 71.7
734 | 10.1016/ j.ceramint.2023.08.088 | 12.12 | 65.6 | 1.26 | Fe3O4 |  |  |  | 200 | 340 | 1 | spherical | superparamagnetic | 64.78 | 5 |  | 0.1091
735 | 10.1016/ j.ceramint.2023.08.088 | 12.12 | 65.6 | 1.26 | Fe3O4 |  |  |  | 200 | 340 | 5 | spherical | superparamagnetic | 22.04 | 5 |  | 0.1091
736 | 10.1016/ j.ceramint.2023.08.088 | 12.12 | 65.6 | 1.26 | Fe3O4 |  |  |  | 200 | 340 | 10 | spherical | superparamagnetic | 17.14 | 5 |  | 0.1091
737 | 10.1016/ j.ceramint.2023.08.088 | 12.12 | 65.6 | 1.26 | Fe3O4 |  |  |  | 200 | 340 | 15 | spherical | superparamagnetic | 14.21 | 5 |  | 0.1091
738 | 10.1016/ j.ceramint.2023.08.088 | 50.7 | 28.12 |  | Zn0.4Fe2.6O4 | Zn |  | MnFe2O4 | 200 | 796 | 5 | polyhedron | superparamagnetic | 110.38 | 2.2 |  |  | 0.4
739 | 10.1016/ j.ceramint.2023.08.088 | 28.3 | 26.83 | 126.4 | La0.76Sr0.24MnO3 |  |  | PEG | 200 | 98 | 15 | spherical | superparamagnetic | 22.41 |  |  | 0.189
740 | 10.1016/ j.ceramint.2023.08.088 | 28.3 | 26.83 | 126.4 | La0.76Sr0.24MnO3 |  |  | PEG | 200 | 256 | 15 | spherical | superparamagnetic | 27.28 |  |  | 0.189
741 | 10.1016/ j.ceramint.2023.08.088 | 27 | 21.01 | 51.09 | La0.75Mg0.01Sr0.24MnO3 | Mg |  | PEG | 200 | 98 | 15 | spherical | superparamagnetic | 32.28 |  |  | 0.087 | 0.01
742 | 10.1016/ j.jmmm.2023.171279 | 27 | 21.01 | 51.09 | La0.75Mg0.01Sr0.24MnO3 | Mg |  | PEG | 200 | 256 | 15 | spherical | superparamagnetic | 52.64 |  |  | 0.087 | 0.01
743 | 10.1016/ j.jmmm.2023.171279 | 9 | 66.7 | 0 | Fe3O4 |  |  |  | 200 | 450 | 5 |  | superparamagnetic | 23.4 | 1
744 | 10.1016/ j.jmmm.2025.172999 | 9.5 |  | 0 | Fe2.95Gd0.05O4 | Gd |  |  | 200 | 450 | 5 |  | superparamagnetic | 44.3 | 0.5 |  |  | 0.05
745 | 10.1016/ j.jmmm.2025.172999 | 9.5 |  | 0 | Fe2.9Gd0.1O4 | Gd |  |  | 200 | 450 | 5 |  | superparamagnetic | 62.7 | 0.5 |  |  | 0.1
746 | 10.1016/ j.jmmm.2025.172999 | 10 |  | 0 | Fe2.85Gd0.15O4 | Gd |  |  | 200 | 450 | 5 |  | superparamagnetic | 147.1 | 1 |  |  | 0.15
747 | 10.1016/ j.jmmm.2025.172999 | 11 |  | 0 | Fe2.8Gd0.2O4 | Gd |  |  | 200 | 450 | 5 |  | superparamagnetic | 168 | 1 |  |  | 0.2
748 | 10.1016/ j.jmmm.2025.172999 | 12.5 |  | 0 | Fe2.75Gd0.25O4 | Gd |  |  | 200 | 450 | 5 |  | superparamagnetic | 237.4 | 0.5 |  |  | 0.25
749 | 10.1016/ j.jmmm.2025.172999 | 12.5 | 46.1 | 0 | Fe2.7Gd0.3O4 | Gd |  |  | 200 | 450 | 5 |  | superparamagnetic | 114.5 | 0.5 |  |  | 0.3
750 | 10.1016/ j.jmmm.2025.172999 | 12.5 |  |  | Fe2.75Gd0.25O4 | Gd |  |  | 200 | 450 | 1 |  |  | 204.8 | 0.5 |  |  | 0.25
751 | 10.1016/ j.jmmm.2025.172999 | 12.5 |  |  | Fe2.75Gd0.25O4 | Gd |  |  | 200 | 450 | 2 |  |  | 150.5 | 0.5 |  |  | 0.25
752 | 10.1016/ j.jmmm.2025.172999 | 12.5 |  |  | Fe2.75Gd0.25O4 | Gd |  |  | 200 | 450 | 3 |  |  | 115.6 | 0.5 |  |  | 0.25
753 | 10.1016/ j.jmmm.2025.172999 | 12.5 |  |  | Fe2.75Gd0.25O4 | Gd |  |  | 200 | 450 | 4 |  |  | 128.4 | 0.5 |  |  | 0.25
754 | 10.1016/ j.jmmm.2025.172999 | 24.3 | 60.6 | 96 | MnTb0.03Fe1.97O4 | Tb |  |  | 200 | 450 | 1 | spherical |  | 376.1 | 2.4 |  |  | 0.03
755 | 10.1016/ j.jmmm.2025.172999 | 16.3 | 41.7 | 844 | CoFe2O4 |  |  |  | 200 | 450 | 2 | spherical | ferromagnetic | 55.3 | 0.1 |  | 0.309
756 | 10.1016/ j.ceramint.2025.11.293 | 38.7 | 73.6 | 1110 | CoFe2O4 |  |  |  | 200 | 450 | 2 | spherical | ferromagnetic | 23.5 | 0.1 |  | 0.428
757 | 10.1016/ j.ceramint.2025.11.293 | 12.4 | 42.6 | 595 | CoFe2O4 |  |  | citric acid | 200 | 450 | 2 | spherical | ferromagnetic | 135.2 | 0.1 |  | 0.272
758 | 10.1016/ j.inoche.2025.115880 | 28.2 | 55.6 | 660 | CoFe2O4 |  |  |  | 200 | 450 | 2 | spherical | ferromagnetic | 83.3 | 0.1 |  | 0.3597
759 | 10.1016/ j.inoche.2025.115880 | 12.97 | 67.9 | 0 | Fe3O4 |  |  |  | 200 | 252 | 5 | spherical | superparamagnetic | 63.4 | 1.84
760 | 10.1016/ j.inoche.2025.115880 | 12.97 | 67.9 | 0 | Fe3O4 |  |  | citric acid | 200 | 252 | 5 | spherical | superparamagnetic | 65.8 | 1.84
761 | 10.1016/ j.inoche.2025.115880 | 12.97 | 67.9 | 0 | Fe3O4 |  |  | amisilane (APTES) | 200 | 252 | 5 | spherical | superparamagnetic | 67.2 | 1.84
762 | 10.1016/ j.ceramint.2025.10.167 | 12.97 | 67.9 | 0 | Fe3O4 |  |  | dextran | 200 | 252 | 5 | spherical | superparamagnetic | 55.6 | 1.84
763 | 10.1016/ j.ceramint.2025.10.167 | 11.5 | 76 | 135 | Fe3O4 |  |  |  | 200 | 450 | 5 | spherical | superparamagnetic | 288
764 | 10.1016/ j.ceramint.2025.10.167 | 11 | 83 | 112 | Zn0.05Fe2.95O4 | Zn |  |  | 200 | 450 | 5 | spherical | superparamagnetic | 364 |  |  |  | 0.05
765 | 10.1016/ j.ceramint.2025.12.178 | 11 | 86 | 102 | Zn0.10Fe2.90O4 | Zn |  |  | 200 | 450 | 5 | spherical | superparamagnetic | 385 |  |  |  | 0.1
766 | 10.1016/ j.ceramint.2025.12.178 | 11 | 91 | 89 | Zn0.15Fe2.85O4 | Zn |  |  | 200 | 450 | 5 | spherical | superparamagnetic | 410 |  |  |  | 0.15
767 | 10.1016/ j.ceramint.2025.12.178 | 11.5 | 93.5 | 77 | Zn0.20Fe2.80O4 | Zn |  |  | 200 | 450 | 5 | spherical | superparamagnetic | 472 |  |  |  | 0.2
768 | 10.1016/ j.ceramint.2025.12.178 | 12.5 | 84.15 |  | Zn0.20Fe2.80O4 | Zn |  | PVP | 200 | 450 | 5 | spherical | superparamagnetic | 460 |  |  |  | 0.2
769 | 10.1016/ j.ceramint.2025.12.178 | 8.5 | 65.5 | 994 | CoFe2O4 |  |  |  | 200 | 450 | 4 |  |  | 32.4 | 0.2 |  | 0.35
770 | 10.1016/ j.ceramint.2025.12.178 | 9.1 | 44 | 1828 | CoGd0.05Fe1.95O4 | Gd |  |  | 200 | 450 | 4 |  |  | 28.2 | 0.2 |  | 0.42 | 0.05
771 | 10.1016/ j.ceramint.2025.12.178 | 8.8 | 54.4 | 1470 | CoGd0.15Fe1.85O4 | Gd |  |  | 200 | 450 | 4 |  |  | 49.1 | 0.1 |  | 0.32 | 0.15
772 | 10.1016/ j.ceramint.2025.12.178 | 10.9 | 31.9 | 688 | CoGd0.25Fe1.75O4 | Gd |  |  | 200 | 450 | 4 |  |  | 27.2 | 0.1 |  | 0.35 | 0.25
773 | 10.1016/ j.ceramint.2025.12.178 | 3.6 | 30.8 | 7 | Ni0.60Zn0.35Fe2.05O4 | Zn |  |  | 200 | 519 | 12 | spherical | superparamagnetic | 32.8 | 0.3 |  | 0.005 | 0.35
774 | 10.1016/ j.ceramint.2025.12.178 | 3.6 | 30.8 | 7 | Ni0.60Zn0.35Fe2.05O4 | Zn |  |  | 200 | 746 | 12 | spherical | superparamagnetic | 34.8 | 0.3 |  | 0.005 | 0.35
775 | 10.1016/ j.matchemphys.2025.131235 | 3.6 | 30.8 | 7 | Ni0.60Zn0.35Fe2.05O4 | Zn |  | citric acid | 200 | 519 | 12 | spherical | superparamagnetic | 41.7 | 0.3 |  | 0.005 | 0.35
776 | 10.1016/ j.matchemphys.2025.131235 | 3.6 | 30.8 | 7 | Ni0.60Zn0.35Fe2.05O4 | Zn |  | citric acid | 200 | 746 | 12 | spherical | superparamagnetic | 42.6 | 0.3 |  | 0.005 | 0.35
777 | 10.1016/ j.matchemphys.2025.131235 | 4.4 | 36.3 | 27 | Ni0.60Zn0.35Fe2.05O4 | Zn |  |  | 200 | 519 | 12 | spherical | superparamagnetic | 43.6 | 0.3 |  | 0.021 | 0.35
778 | 10.1016/ j.matpr.2022.03.417 | 4.4 | 36.3 | 27 | Ni0.60Zn0.35Fe2.05O4 | Zn |  |  | 200 | 746 | 12 | spherical | superparamagnetic | 123.8 | 0.3 |  | 0.021 | 0.35
779 | 10.1016/ j.matpr.2022.03.417 | 4.4 | 36.3 | 27 | Ni0.60Zn0.35Fe2.05O4 | Zn |  | citric acid | 200 | 519 | 12 | spherical | superparamagnetic | 64 | 0.3 |  | 0.021 | 0.35
780 | 10.1016/ j.matpr.2022.03.417 | 4.4 | 36.3 | 27 | Ni0.60Zn0.35Fe2.05O4 | Zn |  | citric acid | 200 | 746 | 12 | spherical | superparamagnetic | 131.5 | 0.3 |  | 0.021 | 0.35
781 | 10.1016/ j.matpr.2022.03.417 | 14.6 | 21 | 160 | Mg0.3Cu0.7Fe2O4 |  |  |  | 200 | 10 |  | spherical | ferrimagnetic | 1000
782 | 10.1016/ j.materresbull.2022.112035 | 34 | 45 | 168 | Mg0.3Tm0.09Cu0.91Fe2O4 | Tm |  |  | 200 | 10 |  | spherical | ferrimagnetic | 100 |  |  |  | 0.09
783 | 10.1016/ j.materresbull.2022.112035 | 33 | 82 | 138 | Fe3O4 |  |  | PVP | 200 | 316 | 1 | octahedron | superparamagnetic | 69
784 | 10.1016/ j.materresbull.2022.112035 | 33 | 82 | 138 | Fe3O4 |  |  | PVP | 200 | 316 | 2 | octahedron | superparamagnetic | 94
785 | 10.1016/ j.materresbull.2022.112035 | 33 | 82 | 138 | Fe3O4 |  |  | PVP | 200 | 316 | 5 | octahedron | superparamagnetic | 163
786 | 10.1016/ j.materresbull.2022.112035 | 8.5 | 65 |  | Fe3O4 |  |  |  | 200 | 450 | 0.05 | spherical | superparamagnetic | 23.4
787 | 10.1016/ j.materresbull.2022.112035 | 8.3 | 55 |  | Fe2.85Gd0.15O4 | Gd |  |  | 200 | 450 | 0.05 | spherical | superparamagnetic | 147.1 |  |  |  | 0.15
788 | 10.1016/ j.materresbull.2022.112035 | 8.7 | 45 |  | Fe2.75Gd0.25O4 | Gd |  |  | 200 | 450 | 0.05 | spherical | superparamagnetic | 237.4 |  |  |  | 0.25
789 | 10.1016/ j.materresbull.2022.112035 | 15.4 | 36 | 0 | CoFe2O4 |  |  | oleic acid capped | 199.74 | 252 | 6 | nanocube | superparamagnetic | 85.14 | 2.9
790 | 10.1016/ j.materresbull.2022.112035 | 15.4 | 36 | 0 | CoFe2O4 |  |  | oleic acid capped | 199.74 | 323 | 6 | nanocube | superparamagnetic | 104.18 | 2.9
791 | 10.1016/ j.materresbull.2022.112035 | 15.4 | 36 | 0 | CoFe2O4 |  |  | oleic acid capped | 199.74 | 397 | 6 | nanocube | superparamagnetic | 111.04 | 2.9
792 | 10.1016/ j.materresbull.2022.112035 | 6.9 | 68.2 | 15.7 | Fe3O4 |  |  | oleic acid | 194.84 | 126 | 32.4 | spherical | superparamagnetic | 61.71 | 0.7
793 | 10.1016/ j.materresbull.2022.112035 | 9.6 | 69.9 | 15.7 | Fe3O4 |  |  | oleic acid | 194.84 | 126 | 32.4 | spherical | superparamagnetic | 130.02 | 0.6
794 | 10.1016/ j.materresbull.2022.112035 | 10.5 | 69.4 | 17 | Fe3O4 |  |  | oleic acid | 194.84 | 126 | 32.4 | spherical | superparamagnetic | 185.2 | 0.6
795 | 10.1016/ j.physe.2022.115560 | 13 | 71 |  | Fe3O4 |  |  |  | 193.6 | 522 |  |  | Superparamagentic | 46.1
796 | 10.1016/ j.physe.2022.115560 | 29.4 | 77.8 | 0 | Fe3O4 |  |  | TEA-TTEG | 192.32 | 522.2 | 0.5 | nanoflower | superparamagnetic | 550.2
797 | 10.1016/ j.physe.2022.115560 | 23 | 53 | 16 | Ni0.75Zn0.25Fe2O4 | Ni |  | CTAB | 190 | 337 | 2 | spherical | superparamagnetic | 347 |  |  |  | 0.75
798 | 10.1016/ j.physe.2022.115560 | 11 | 38 | 43 | Ni0.5Zn0.5Fe2O4 | Ni |  | CTAB | 189 | 337 | 2 | spherical | superparamagnetic | 75 |  |  |  | 0.5
799 | 10.1016/ j.physe.2022.115560 | 11 | 58.18 | 0 | MnFe2O4 |  |  |  | 188.6 | 300 |  | spherical |  | 97
800 | 10.1016/ j.physe.2022.115560 | 10 | 53.1 |  | MnFe2O4 | Mn |  | lauric acid | 188.5 | 300 |  | spherical |  | 136 | 1.4
801 | 10.1016/ j.physe.2022.115560 | 10 | 50.3 |  | Fe3O4 |  |  | lauric acid | 188.5 | 300 |  | spherical |  | 168 | 0.7
802 | 10.1016/ j.physe.2022.115560 | 14 | 59 | 0 | Fe3O4 |  |  |  | 188.5 | 320 | 4 | spherical | superparamagnetic | 34.88 |  |  | 0
803 | 10.1016/ j.physe.2022.115560 | 14 | 59 | 0 | Fe3O4 |  |  |  | 188.5 | 320 | 4 | spherical | superparamagnetic | 39.66 |  |  | 0
804 | 10.1016/ j.physe.2022.115560 | 14 | 59 | 0 | Fe3O4 |  |  |  | 188.5 | 320 | 5 | spherical | superparamagnetic | 46.13 |  |  | 0
805 | 10.1016/ j.physe.2022.115560 | 11.2 | 18.2 | 17.59 | Fe3O4 |  |  | ceria | 188.46 | 112 |  | spherical | ferrimagnetic | 5 | 4.1 |  | 0.027
806 | 10.1016/ j.physe.2022.115560 | 18.4 | 19.9 | 76.64 | Fe3O4 |  |  | ceria | 188.46 | 112 |  | spherical | ferrimagnetic | 5 | 4.2 |  | 0.121
807 | 10.1016/ j.physe.2022.115560 | 14.704 | 61.39 | 180.5 | Fe3O4 |  |  |  | 188.24 | 337 | 1 | spherical | ferrimagnetic | 168 | 0.008 |  | 0.00195
808 | 10.1016/ j.physe.2022.115560 | 13 | 16 | 40 | Zn0.5Ca0.5Fe2O4 | Zn | Ca |  | 188.06 | 337 | 1 | irregular | superparamagnetic | 163.7 |  |  |  | 0.5 | 0.5
809 | 10.1016/ j.physe.2022.115560 | 14 | 22 | 130 | Mg0.5Ca0.5Fe2O4 | Mg | Ca |  | 188.06 | 337 | 1 | irregular | soft ferrimagnetic | 219.2 |  |  | 0.18 | 0.5 | 0.5
810 | 10.1016/ j.physe.2022.115560 | 15 | 37 | 41 | Ni0.25Zn0.75Fe2O4 | Ni |  | CTAB | 188 | 337 | 7 | spherical | superparamagnetic | 19 |  |  |  | 0.25
811 | 10.1016/ j.physe.2022.115560 | 16.4 | 50.1 | 37.05 | Fe3O4 |  |  |  | 188 | 336 | 2 | spherical | ferrimagnetic | 52.84 |  |  | 0.01775
812 | 10.1016/ j.physe.2022.115560 | 16.4 | 50.1 | 37.05 | Fe3O4 |  |  |  | 188 | 336 | 4 | spherical | ferrimagnetic | 34.98 |  |  | 0.01775
813 | 10.1016/ j.ceramint.2023.01.101 | 16.4 | 50.1 | 37.05 | Fe3O4 |  |  |  | 188 | 336 | 6 | spherical | ferrimagnetic | 24.21 |  |  | 0.01775
814 | 10.1016/ j.ceramint.2023.01.101 | 16.9 | 14.01 | 44.38 | Fe3O4 |  |  | ZnS | 188 | 336 | 2 | spherical | ferrimagnetic | 79.69 |  |  | 0.01428
815 | 10.1016/ j.ceramint.2023.01.101 | 16.9 | 14.01 | 44.38 | Fe3O4 |  |  | ZnS | 188 | 336 | 4 | spherical | ferrimagnetic | 46.12 |  |  | 0.01428
816 | 10.1016/ j.ceramint.2023.01.101 | 16.9 | 14.01 | 44.38 | Fe3O4 |  |  | ZnS | 188 | 336 | 6 | spherical | ferrimagnetic | 31.72 |  |  | 0.01428
817 | 10.1016/ j.ceramint.2023.01.101 | 42.5 | 28.92 | 727.02 | Sr2Co2Fe12O22 |  |  |  | 187.6 | 337 | 1 | irregular | soft ferromagnetic | 292.14 |  |  | 0.25
818 | 10.1016/ j.ceramint.2023.01.101 | 33.12 | 19.05 | 331.31 | Sr2Co2Fe11.97Cu0.03O22 | Cu |  |  | 187.6 | 337 | 1 | irregular | soft ferromagnetic | 213 |  |  | 0.2 | 0.03
819 | 10.1016/ j.ceramint.2023.01.101 | 41.31 | 20.31 | 261.07 | Sr2Co2Fe11.95Cu0.05O22 | Cu |  |  | 187.6 | 337 | 1 | irregular | soft ferromagnetic | 190.98 |  |  | 0.21 | 0.05
820 | 10.1016/ j.ceramint.2023.01.101 | 39.8 | 17.97 | 549.87 | Sr2Co2Fe11.93Cu0.07O22 | Cu |  |  | 187.6 | 337 | 1 | irregular | soft ferromagnetic | 233 |  |  | 0.22 | 0.07
821 | 10.1016/ j.ceramint.2023.01.101 | 80.82 | 21.46 | 416.4 | Co0.8Zn0.2Fe2O4 | Mn |  |  | 187.54 | 337 | 1 | irregular |  | 334.95 |  |  | 0.41 | 0
822 | 10.1016/ j.ceramint.2023.01.101 | 69.12 | 55.56 | 417.9 | Co0.8Zn0.2Fe1.95Mn0.05O4 | Mn |  |  | 187.54 | 337 | 1 | irregular |  | 320.97 |  |  | 0.42 | 0.05
823 | 10.1016/ j.ceramint.2023.01.101 | 68.14 | 30.51 | 389.4 | Co0.8Zn0.2Fe1.9Mn0.1O4 | Mn |  |  | 187.54 | 337 | 1 | irregular |  | 325.65 |  |  | 0.42 | 0.1
824 | 10.1016/ j.ceramint.2023.01.101 | 87.82 | 20.64 | 275.7 | Co0.8Zn0.2Fe1.85Mn0.15O4 | Mn |  |  | 187.54 | 337 | 1 | irregular |  | 719.52 |  |  | 0.37 | 0.15
825 | 10.1016/ j.ceramint.2023.01.101 | 121.82 | 65.72 | 272.7 | Co0.8Zn0.2Fe1.8Mn0.2O4 | Mn |  |  | 187.54 | 337 | 1 | irregular |  | 467.47 |  |  | 0.33 | 0.2
826 | 10.1016/ j.ceramint.2023.01.101 | 43.4 | 28.92 | 727.02 | Sr2Co2Fe12O22 |  |  |  | 187.5 | 337 | 1 | irregular platelets and rod-like | soft ferrimagnetic | 292.14 | 1.38 |  | 0.25
827 | 10.1016/ j.ceramint.2023.01.101 | 42.92 | 23.47 | 826.13 | Sr2Co2Fe11.64Cr0.36O22 | Cr |  |  | 187.5 | 337 | 1 | irregular platelets and rod-like | soft ferrimagnetic | 283.84 | 1.68 |  | 0.26 | 0.03
828 | 10.1016/ j.ceramint.2023.01.101 | 42.41 | 18.46 | 486.09 | Sr2Co2Fe11.4Cr0.6O22 | Cr |  |  | 187.5 | 337 | 1 | irregular platelets and rod-like | soft ferrimagnetic | 296.49 | 1.31 |  | 0.18 | 0.05
829 | 10.1016/ j.ceramint.2023.01.101 | 33.54 | 22.46 | 884.91 | Sr2Co2Fe11.16Cr0.84O22 | Cr |  |  | 187.5 | 337 | 1 | irregular platelets and rod-like | soft ferrimagnetic | 253.28 | 1.39 |  | 0.29 | 0.07
830 | 10.1016/ j.ceramint.2023.01.101 | 18.2 | 22.03 | 2154.5 | CoCr2O4 | Gd |  |  | 187.49 | 337 | 1 | spherical | ferrimagnetic | 35.31 |  |  |  | 0
831 | 10.1016/ j.ceramint.2023.01.101 | 9.3 | 26.68 | 1481.3 | CoGd0.04Cr1.96O4 | Gd |  |  | 187.49 | 337 | 1 | spherical | ferrimagnetic | 33.53 |  |  |  | 0.04
832 | 10.1016/ j.ceramint.2023.01.101 | 8.2 | 29.85 | 1147.2 | CoGd0.08Cr1.92O4 | Gd |  |  | 187.49 | 337 | 1 | spherical | ferrimagnetic | 32.61 |  |  |  | 0.08
833 | 10.1016/ j.ceramint.2023.01.101 | 6.8 | 33.02 | 1060.4 | CoGd0.12Cr1.88O4 | Gd |  |  | 187.49 | 337 | 1 | spherical | ferrimagnetic | 32.22 |  |  |  | 0.12
834 | 10.1016/ j.ceramint.2023.01.101 | 10.5 | 47.33 | 835.9 | Cu0.15Co0.85Fe2O4 | Cu |  |  | 187.49 | 337 | 1 | spherical | ferromagnetic | 336.5 | 0.98 |  | 0.268 | 0.15
835 | 10.1016/ j.ceramint.2023.01.101 | 10.5 | 47.33 | 835.9 | Cu0.15Co0.85Fe2O4 | Cu |  |  | 187.49 | 337 | 2 | spherical | ferromagnetic | 210.53 | 0.98 |  | 0.268 | 0.15
836 | 10.1016/ j.ceramint.2023.01.101 | 10.5 | 47.33 | 835.9 | Cu0.15Co0.85Fe2O4 | Cu |  |  | 187.49 | 337 | 3 | spherical | ferromagnetic | 171.63 | 0.98 |  | 0.268 | 0.15
837 | 10.1016/ j.ceramint.2023.01.101 | 10.7 | 64.41 | 450 | Cu0.31Co0.69Fe2O4 | Cu |  |  | 187.49 | 337 | 1 | spherical | ferromagnetic | 446 | 0.91 |  | 0.153 | 0.31
838 | 10.1016/ j.ceramint.2023.01.101 | 10.7 | 64.41 | 450 | Cu0.31Co0.69Fe2O4 | Cu |  |  | 187.49 | 337 | 2 | spherical | ferromagnetic | 257.44 | 0.91 |  | 0.153 | 0.31
839 | 10.1016/ j.ceramint.2023.01.101 | 10.7 | 64.41 | 450 | Cu0.31Co0.69Fe2O4 | Cu |  |  | 187.49 | 337 | 3 | spherical | ferromagnetic | 185.35 | 0.91 |  | 0.153 | 0.31
840 | 10.1016/ j.ceramint.2023.01.101 | 10.9 | 49.72 | 168.44 | Cu0.47Co0.53Fe2O4 | Cu |  |  | 187.49 | 337 | 1 | spherical | ferromagnetic | 374.25 | 0.86 |  | 0.087 | 0.47
841 | 10.1016/ j.ceramint.2023.01.101 | 10.9 | 49.72 | 168.44 | Cu0.47Co0.53Fe2O4 | Cu |  |  | 187.49 | 337 | 2 | spherical | ferromagnetic | 197.94 | 0.86 |  | 0.087 | 0.47
842 | 10.1016/ j.ceramint.2023.01.101 | 10.9 | 49.72 | 168.44 | Cu0.47Co0.53Fe2O4 | Cu |  |  | 187.49 | 337 | 3 | spherical | ferromagnetic | 97.25 | 0.86 |  | 0.087 | 0.47
843 | 10.1039/ d4ra01600a | 10.2 | 36.74 | 338.14 | Cu0.15Co0.85Fe2O4 | Cu |  | chitosan | 187.49 | 337 | 1 | spherical | ferromagnetic | 352 | 0.8 |  | 0.142 | 0.15
844 | 10.1039/ d4ra01600a | 10.2 | 36.74 | 338.14 | Cu0.15Co0.85Fe2O4 | Cu |  | chitosan | 187.49 | 337 | 2 | spherical | ferromagnetic | 235.7 | 0.8 |  | 0.142 | 0.15
845 | 10.1039/ d4ra01600a | 10.2 | 36.74 | 338.14 | Cu0.15Co0.85Fe2O4 | Cu |  | chitosan | 187.49 | 337 | 3 | spherical | ferromagnetic | 208.24 | 0.8 |  | 0.142 | 0.15
846 | 10.1039/ d4ra01600a | 10.5 | 49.3 | 340.65 | Cu0.31Co0.69Fe2O4 | Cu |  | chitosan | 187.49 | 337 | 1 | spherical | ferromagnetic | 447.85 | 0.76 |  | 0.137 | 0.31
847 | 10.1039/ d4ra01600a | 10.5 | 49.3 | 340.65 | Cu0.31Co0.69Fe2O4 | Cu |  | chitosan | 187.49 | 337 | 2 | spherical | ferromagnetic | 284.9 | 0.76 |  | 0.137 | 0.31
848 | 10.1039/ d4ra01600a | 10.5 | 49.3 | 340.65 | Cu0.31Co0.69Fe2O4 | Cu |  | chitosan | 187.49 | 337 | 3 | spherical | ferromagnetic | 251.72 | 0.76 |  | 0.137 | 0.31
849 | 10.1039/ d4ra01600a | 10.4 | 46.4 | 266 | Cu0.47Co0.53Fe2O4 | Cu |  | chitosan | 187.49 | 337 | 1 | spherical | ferromagnetic | 385.5 | 0.81 |  | 0.12 | 0.47
850 | 10.1039/ d4ra01600a | 10.4 | 46.4 | 267 | Cu0.47Co0.53Fe2O4 | Cu |  | chitosan | 187.49 | 337 | 2 | spherical | ferromagnetic | 213.96 | 0.81 |  | 0.12 | 0.47
851 | 10.1039/ d4ra01600a | 10.4 | 46.4 | 268 | Cu0.47Co0.53Fe2O4 | Cu |  | chitosan | 187.49 | 337 | 3 | spherical | ferromagnetic | 156.75 | 0.81 |  | 0.12 | 0.47
852 | 10.1039/ d4ra01600a | 9.6 | 47 | 66 | Cu0.15Co0.85Fe2O4 | Cu |  |  | 187.43 | 337 | 0.01 | spherical | ferrimagnetic | 330 |  |  |  | 0.15 | 0.85
853 | 10.1039/ d4ra01600a | 9.6 | 47 | 66 | Cu0.15Co0.85Fe2O4 | Cu |  |  | 187.43 | 337 | 0.02 | spherical | ferrimagnetic | 210 |  |  |  | 0.15 | 0.85
854 | 10.1039/ d4ra01600a | 9.6 | 47 | 66 | Cu0.15Co0.85Fe2O4 | Cu |  |  | 187.43 | 337 | 0.03 | spherical | ferrimagnetic | 180 |  |  |  | 0.15 | 0.85
855 | 10.1039/ d4ra01600a | 9.9 | 64 | 35 | Cu0.31Co0.69Fe2O4 | Cu |  |  | 187.43 | 337 | 0.01 | spherical | ferrimagnetic | 436 |  |  |  | 0.31 | 0.69
856 | 10.1039/ d4ra01600a | 9.9 | 64 | 35 | Cu0.31Co0.69Fe2O4 | Cu |  |  | 187.43 | 337 | 0.02 | spherical | ferrimagnetic | 255 |  |  |  | 0.31 | 0.69
857 | 10.1039/ d4ra01600a | 9.9 | 64 | 35 | Cu0.31Co0.69Fe2O4 | Cu |  |  | 187.43 | 337 | 0.03 | spherical | ferrimagnetic | 180 |  |  |  | 0.31 | 0.69
858 | 10.1039/ d4ra01600a | 10 | 49 | 13 | Cu0.47Co0.53Fe2O4 | Cu |  |  | 187.43 | 337 | 0.01 | spherical | ferrimagnetic | 360 |  |  |  | 0.47 | 0.53
859 | 10.1039/ d4ra01600a | 10 | 49 | 13 | Cu0.47Co0.53Fe2O4 | Cu |  |  | 187.43 | 337 | 0.02 | spherical | ferrimagnetic | 200 |  |  |  | 0.47 | 0.53
860 | 10.1039/ d4ra01600a | 10 | 49 | 13 | Cu0.47Co0.53Fe2O4 | Cu |  |  | 187.43 | 337 | 0.03 | spherical | ferrimagnetic | 160 |  |  |  | 0.47 | 0.53
861 | 10.1039/ d4ra01600a | 9.5 | 36 | 26 | Cu0.15Co0.85Fe2O4 | Cu |  | chitosan | 187.43 | 337 | 0.01 | spherical | ferrimagnetic | 330 |  |  |  | 0.15 | 0.85
862 | 10.1039/ d4ra01600a | 9.5 | 36 | 26 | Cu0.15Co0.85Fe2O4 | Cu |  | chitosan | 187.43 | 337 | 0.02 | spherical | ferrimagnetic | 220 |  |  |  | 0.15 | 0.85
863 | 10.1039/ d4ra01600a | 9.5 | 36 | 26 | Cu0.15Co0.85Fe2O4 | Cu |  | chitosan | 187.43 | 337 | 0.03 | spherical | ferrimagnetic | 180 |  |  |  | 0.15 | 0.85
864 | 10.1039/ d4ra01600a | 9.7 | 49 | 27 | Cu0.31Co0.69Fe2O4 | Cu |  | chitosan | 187.43 | 337 | 0.01 | spherical | ferrimagnetic | 347 |  |  |  | 0.31 | 0.69
865 | 10.1039/ d4ra01600a | 9.7 | 49 | 27 | Cu0.31Co0.69Fe2O4 | Cu |  | chitosan | 187.43 | 337 | 0.02 | spherical | ferrimagnetic | 280 |  |  |  | 0.31 | 0.69
866 | 10.1039/ d4ra01600a | 9.7 | 49 | 27 | Cu0.31Co0.69Fe2O4 | Cu |  | chitosan | 187.43 | 337 | 0.03 | spherical | ferrimagnetic | 260 |  |  |  | 0.31 | 0.69
867 | 10.1016/ j.ces.2025.122731 | 10 | 46 | 21 | Cu0.47Co0.53Fe2O4 | Cu |  | chitosan | 187.43 | 337 | 0.01 | spherical | ferrimagnetic | 350 |  |  |  | 0.47 | 0.53
868 | 10.1016/ j.ces.2025.122731 | 10 | 46 | 21 | Cu0.47Co0.53Fe2O4 | Cu |  | chitosan | 187.43 | 337 | 0.02 | spherical | ferrimagnetic | 220 |  |  |  | 0.47 | 0.53
869 | 10.1016/ j.ces.2025.122731 | 10 | 46 | 21 | Cu0.47Co0.53Fe2O4 | Cu |  | chitosan | 187.43 | 337 | 0.03 | spherical | ferrimagnetic | 150 |  |  |  | 0.47 | 0.53
870 | 10.1016/ j.ces.2025.122731 | 19.3 | 89.4 | 49 | Cu0.15Fe2.85O4 | Cu |  |  | 187.4 | 337 | 1 |  | superparamagnetic | 787 | 1 |  |  | 0.15
871 | 10.1016/ j.mtcomm.2023.107982 | 19.3 | 89.4 | 49 | Cu0.15Fe2.85O4 | Cu |  |  | 187.4 | 337 | 2 |  | superparamagnetic | 766 | 1 |  |  | 0.15
872 | 10.1016/ j.mtcomm.2023.107982 | 19.3 | 89.4 | 49 | Cu0.15Fe2.85O4 | Cu |  |  | 187.4 | 337 | 3 |  | superparamagnetic | 517 | 1 |  |  | 0.15
873 | 10.1016/ j.mtcomm.2023.107982 | 16 | 87.4 | 46 | Cu0.31Fe2.69O4 | Cu |  |  | 187.4 | 337 | 1 |  | superparamagnetic | 762 | 0.6 |  |  | 0.31
874 | 10.1016/ j.mtcomm.2023.107982 | 16 | 87.4 | 46 | Cu0.31Fe2.69O4 | Cu |  |  | 187.4 | 337 | 2 |  | superparamagnetic | 743 | 0.6 |  |  | 0.31
875 | 10.1016/ j.jallcom.2021.161075 | 16 | 87.4 | 46 | Cu0.31Fe2.69O4 | Cu |  |  | 187.4 | 337 | 3 |  | superparamagnetic | 680 | 0.6 |  |  | 0.31
876 | 10.1016/ j.jallcom.2021.161075 | 15.8 | 69.6 | 21 | Cu0.47Fe2.53O4 | Cu |  |  | 187.4 | 337 | 1 |  | superparamagnetic | 723 | 0.7 |  |  | 0.47
877 | 10.1016/ j.jallcom.2021.161075 | 15.8 | 69.6 | 21 | Cu0.47Fe2.53O4 | Cu |  |  | 187.4 | 337 | 2 |  | superparamagnetic | 589 | 0.7 |  |  | 0.47
878 | 10.1016/ j.jallcom.2021.161075 | 15.8 | 69.6 | 21 | Cu0.47Fe2.53O4 | Cu |  |  | 187.4 | 337 | 3 |  | superparamagnetic | 538 | 0.7 |  |  | 0.47
879 | 10.1016/ j.inoche.2025.115569 | 18.4 | 83.1 | 49 | Cu0.15Fe2.85O4 | Cu |  | dextran | 187.4 | 337 | 1 | Chain-like | superparamagnetic | 591 | 1.4 |  |  | 0.15
880 | 10.1016/ j.inoche.2025.115569 | 18.4 | 83.1 | 49 | Cu0.15Fe2.85O4 | Cu |  | dextran | 187.4 | 337 | 2 | Chain-like | superparamagnetic | 413 | 1.4 |  |  | 0.15
881 | 10.1016/ j.inoche.2025.115569 | 18.4 | 83.1 | 49 | Cu0.15Fe2.85O4 | Cu |  | dextran | 187.4 | 337 | 3 | Chain-like | superparamagnetic | 290 | 1.4 |  |  | 0.15
882 | 10.1016/ j.inoche.2025.115569 | 15.2 | 46.6 | 45 | Cu0.31Fe2.69O4 | Cu |  | dextran | 187.4 | 337 | 1 | Chain-like | superparamagnetic | 462 | 0.5 |  |  | 0.31
883 | 10.1016/ j.inoche.2025.115569 | 15.2 | 46.6 | 45 | Cu0.31Fe2.69O4 | Cu |  | dextran | 187.4 | 337 | 2 | Chain-like | superparamagnetic | 307 | 0.5 |  |  | 0.31
884 | 10.1016/ j.jallcom.2025.185885 | 15.2 | 46.6 | 45 | Cu0.31Fe2.69O4 | Cu |  | dextran | 187.4 | 337 | 3 |  | superparamagnetic | 305 | 0.5 |  |  | 0.31
885 | 10.1016/ j.jallcom.2025.185885 | 12.7 | 42.8 | 20 | Cu0.47Fe2.53O4 | Cu |  | dextran | 187.4 | 337 | 1 | Chain-like | superparamagnetic | 313 | 1.7 |  |  | 0.47
886 | 10.1016/ j.jallcom.2025.185885 | 12.7 | 42.8 | 20 | Cu0.47Fe2.53O4 | Cu |  | dextran | 187.4 | 337 | 2 | Chain-like | superparamagnetic | 278 | 1.7 |  |  | 0.47
887 | 10.1016/ j.physb.2025.417079 | 12.7 | 42.8 | 20 | Cu0.47Fe2.53O4 | Cu |  | dextran | 187.4 | 337 | 3 | Chain-like | superparamagnetic | 232 | 1.7 |  |  | 0.47
888 | 10.1016/ j.physb.2025.417079 | 35 | 39 | 106 | NiFe1.97La0.03O4 | La |  |  | 187.39 | 337 | 1 | spherical | ferrimagnetic | 331.38 |  |  |  | 0.03
889 | 10.1016/ j.physb.2025.417079 | 32 | 39 | 44 | NiFe1.97Sm0.03O4 | Sm |  |  | 187.39 | 337 | 1 | spherical | ferrimagnetic | 241.17 |  |  |  | 0.03
890 | 10.1016/ j.physb.2025.417079 | 37 | 39 |  | NiFe1.97La0.03O4 | La |  |  | 187.39 | 337 |  | spherical | ferrimagnetic | 702 |  |  |  | 0.03
891 | 10.1016/ j.physb.2025.417079 | 32 | 39 |  | NiFe1.97Sm0.03O4 | Sm |  |  | 187.39 | 337 |  | spherical | ferrimagnetic | 616 |  |  |  | 0.03
892 | 10.1016/ j.physb.2025.417079 | 13 | 71 | 80.3223 | Fe3O4 |  |  |  | 187.39 | 336 | 1 | spherical | superparamagnetic | 144
893 | 10.1016/ j.physb.2025.417079 | 13 | 71 | 80.3223 | Fe3O4 |  |  |  | 187.39 | 336 | 2 | spherical | superparamagnetic | 122
894 | 10.1016/ j.physb.2025.417079 | 13 | 71 | 80.3223 | Fe3O4 |  |  |  | 187.39 | 336 | 3 | spherical | superparamagnetic | 94
895 | 10.1016/ j.physb.2025.417079 | 12.2 | 69.8 | 72.1518 | Fe3O4 |  |  | chitosan | 187.39 | 336 | 1 | spherical | superparamagnetic | 161
896 | 10.1016/ j.jmmm.2022.169379 | 12.2 | 69.8 | 72.1518 | Fe3O4 |  |  | chitosan | 187.39 | 336 | 2 | spherical | superparamagnetic | 128
897 | 10.1016/ j.jmmm.2022.169379 | 12.2 | 69.8 | 72.1518 | Fe3O4 |  |  | chitosan | 187.39 | 336 | 3 | spherical | superparamagnetic | 114
898 | 10.1016/ j.jmmm.2022.169379 | 11.7 | 68.2 | 64.7335 | Fe3O4 |  |  | dextran | 187.39 | 336 | 1 | spherical | superparamagnetic | 233
899 | 10.1016/ j.jmmm.2022.169379 | 11.7 | 68.2 | 64.7335 | Fe3O4 |  |  | dextran | 187.39 | 336 | 2 | spherical | superparamagnetic | 148
900 | 10.1016/ j.jmmm.2022.169379 | 11.7 | 68.2 | 64.7335 | Fe3O4 |  |  | dextran | 187.39 | 336 | 3 | spherical | superparamagnetic | 119
901 | 10.1016/ j.jmmm.2022.169379 | 9.2 | 13.6 | 12.1 | ZnFe2O4 |  |  |  | 187.37 | 337 | 1 | spherical | superparamagnetic | 55.14 | 0.1 |  |  | 0
902 | 10.1016/ j.jmmm.2022.169379 | 11.1 | 18.9 | 20.4 | Co0.10Zn0.90Fe2O4 | Co |  |  | 187.37 | 337 | 1 | spherical | superparamagnetic | 63.71 | 0.1 |  |  | 0.1
903 | 10.1016/ j.jmmm.2022.169379 | 20.8 | 32.1 | 29.2 | Co0.30Zn0.70Fe2O4 | Co |  |  | 187.37 | 337 | 1 | spherical | superparamagnetic | 68.73 | 0.1 |  |  | 0.3
904 | 10.1016/ j.jmmm.2022.169379 | 12 | 38.7 | 36.6 | Co0.50Zn0.50Fe2O4 | Cobalt |  |  | 187.37 | 337 | 1 | spherical | superparamagnetic | 70.92 | 0.1 |  |  | 0.5
905 | 10.1016/ j.ceramint.2025.10.081 | 42.2 | 26.8 | 68 | Fe3O4 |  |  | PEI | 175 | 335 | 1 | spherical | superparamagnetic | 138.8 | 24.4 |  | 6.7
906 | 10.1016/ j.ceramint.2025.10.081 | 38.9 | 49.8 | 57.3 | Fe3O4 |  |  | PEI | 175 | 335 | 1 | nanoflowers | superparamagnetic | 211.5 | 6.1 |  | 7
907 | 10.1016/ j.ceramint.2025.10.081 | 20 | 73.9 | 130 | Fe3O4 |  |  | PEI | 175 | 335 | 1 | nanorods | superparamagnetic | 245.3 | 4.85 |  | 20.2
908 | 10.1016/ j.ceramint.2025.10.081 | 46.2 | 84 | 7.2 | Fe3O4 |  |  | PEI | 175 | 335 | 1 | nanocube | superparamagnetic | 248.7 | 6.4 |  | 1.9
909 | 10.1016/ j.ceramint.2025.10.081 | 29.4 | 77.8 | 0 | Fe3O4 |  |  | TEA-TTEG | 174.7 | 175.2 | 0.5 | nanoflower | superparamagnetic | 142.4
910 | 10.1016/ j.colsurfa.2025.136300 | 29.4 | 77.8 | 0 | Fe3O4 |  |  | TEA-TTEG | 173.5 | 262.2 | 0.5 | nanoflower | superparamagnetic | 273
911 | 10.1016/ j.colsurfa.2025.136300 | 20 | 56 | 0 | Fe3O4 |  |  |  | 170.8 | 332 | 5 | spherical | superparamagnetic | 22.29 |  | 54.23 m², g
912 | 10.1016/ j.colsurfa.2025.136300 | 20 | 56 | 0 | Fe3O4 |  |  |  | 170.8 | 332 | 10 | spherical | superparamagnetic | 8.36 |  | 54.23 m², g
913 | 10.1016/ j.colsurfa.2025.136300 | 20 | 56 | 0 | Fe3O4 |  |  |  | 170.8 | 332 | 15 | spherical | superparamagnetic | 8.36 |  | 54.23 m², g
914 | 10.1016/ j.colsurfa.2025.136300 | 20 | 56 | 0 | Fe3O4 |  |  |  | 170.8 | 332 | 20 | spherical | superparamagnetic | 4.8 |  | 54.23 m², g
915 | 10.1016/ j.jmmm.2022.169597 | 12.76 | 47 | 0 | Fe3O4 |  |  | SiO2 | 170.8 | 332 | 5 | spherical | superparamagnetic | 32.04 |  | 70.48 m², g
916 | 10.1016/ j.ceramint.2023.03.102 | 12.76 | 47 | 0 | Fe3O4 |  |  | SiO2 | 170.8 | 332 | 10 | spherical | superparamagnetic | 18.36 |  | 70.48 m², g
917 | 10.1016/ j.ceramint.2023.03.102 | 12.76 | 47 | 0 | Fe3O4 |  |  | SiO2 | 170.8 | 332 | 15 | spherical | superparamagnetic | 16.72 |  | 70.48 m², g
918 | 10.1016/ j.jallcom.2023.169327 | 12.76 | 47 | 0 | Fe3O4 |  |  | SiO2 | 170.8 | 332 | 20 | spherical | superparamagnetic | 10.79 |  | 70.48 m², g
919 | 10.1016/ j.jallcom.2023.169327 | 31 | 39 | 108 | Co0.5Mn0.25Mg0.25Fe2O4 |  |  |  | 170 | 332 | 5 | spherical or nanocube | ferrimagnetic | 33 |  |  | 0.18667
920 | 10.1016/ j.jallcom.2023.169327 | 28 | 45.7 | 427 | Co0.5Mn0.25Mg0.25Fe1.96Gd0.04O4 | Gd |  |  | 170 | 332 | 5 | spherical or nanocube | ferrimagnetic | 34.12 |  |  | 0.41234 | 0.04
921 | 10.1016/ j.jallcom.2023.169327 | 18 | 42.37 | 96 | Co0.5Mn0.25Mg0.25Fe1.94Gd0.06O4 | Gd |  |  | 170 | 332 | 5 | spherical or nanocube | ferrimagnetic | 22.53 |  |  | 0.16167 | 0.06
922 | 10.1016/ j.jallcom.2023.169327 | 9.38 | 52.13 | 0 | Fe2O3 |  |  |  | 170 | 332.8 | 10 | spherical | superparamagnetic | 73.7 |  |  | 0.02
923 | 10.1016/ j.jallcom.2023.169327 | 10.22 | 50.64 | 0 | Gd0.01Fe1.99O3 | Gd |  |  | 170 | 332.8 |  | spherical | superparamagnetic | 65 |  |  | 0.007 | 0.01
924 | 10.1016/ j.jallcom.2023.169327 | 8.73 | 48.64 | 0 | Gd0.03Fe1.97O3 | Gd |  |  | 170 | 332.8 |  | spherical | superparamagnetic | 67.6 |  |  | 0.008 | 0.03
925 | 10.1016/ j.jallcom.2023.169327 | 11.06 | 39.35 | 0 | Gd0.05Fe1.95O3 | Gd |  |  | 170 | 332.8 |  | spherical | superparamagnetic | 54 |  |  | 0.006 | 0.05
926 | 10.1016/ j.jallcom.2023.169327 | 10.13 | 39.7 | 26 | Fe3O4 |  |  | PVP | 170 | 332.8 | 10 | spherical | superparamagnetic | 30.253 |  |  | 0.01
927 | 10.1016/ j.jallcom.2023.169327 | 10.13 | 39.7 | 26 | Fe3O4 |  |  | PVP | 170 | 332.8 | 7.5 | spherical | superparamagnetic | 21.456 |  |  | 0.01
928 | 10.1016/ j.jallcom.2023.169327 | 10.13 | 39.7 | 26 | Fe3O4 |  |  | PVP | 170 | 332.8 | 5 | spherical | superparamagnetic | 27.679 |  |  | 0.01
929 | 10.1016/ j.jallcom.2023.169327 | 10.13 | 39.7 | 26 | Fe3O4 |  |  | PVP | 170 | 332.8 | 2.5 | spherical | superparamagnetic | 29.61 |  |  | 0.01
930 | 10.1016/ j.jallcom.2023.169327 | 17.26 | 80.74 | 13 | NiFe2O4 |  |  | PVP | 170 | 332.8 | 10 | spherical | superparamagnetic | 54.714 |  |  | 0.011
931 | 10.1016/ j.jallcom.2023.169327 | 17.26 | 80.74 | 13 | NiFe2O4 |  |  | PVP | 170 | 332.8 | 7.5 | spherical | superparamagnetic | 51.066 |  |  | 0.011
932 | 10.1016/ j.colsurfa.2024.136027 | 17.26 | 80.74 | 13 | NiFe2O4 |  |  | PVP | 170 | 332.8 | 5 | spherical | superparamagnetic | 38.622 |  |  | 0.011
933 | 10.1016/ j.colsurfa.2024.136027 | 17.26 | 80.74 | 13 | NiFe2O4 |  |  | PVP | 170 | 332.8 | 2.5 | spherical | superparamagnetic | 36.047 |  |  | 0.011
934 | 10.1016/ j.colsurfa.2024.136027 | 10.88 | 66.17 | 218 | CoFe2O4 |  |  | PVP | 170 | 332.8 | 10 | spherical | superparamagnetic | 30.575 |  |  | 0.14
935 | 10.1016/ j.colsurfa.2024.136027 | 10.88 | 66.17 | 218 | CoFe2O4 |  |  | PVP | 170 | 332.8 | 7.5 | spherical | superparamagnetic | 24.031 |  |  | 0.14
936 | 10.1016/ j.ceramint.2025.02.245 | 10.88 | 66.17 | 218 | CoFe2O4 |  |  | PVP | 170 | 332.8 | 5 | spherical | superparamagnetic | 22.759 |  |  | 0.14
937 | 10.1016/ j.ceramint.2025.02.245 | 10.88 | 66.17 | 218 | CoFe2O4 |  |  | PVP | 170 | 332.8 | 2.5 | spherical | superparamagnetic | 20.897 |  |  | 0.14
938 | 10.1016/ j.ceramint.2025.02.245 | 9.95 | 38.78 | 18 | ZnFe2O4 |  |  | PVP | 170 | 332.8 | 10 | spherical | superparamagnetic | 23.495 |  |  | 0.014
939 | 10.1016/ j.ceramint.2025.02.245 | 9.95 | 38.78 | 18 | ZnFe2O4 |  |  | PVP | 170 | 332.8 | 7.5 | spherical | superparamagnetic | 17.165 |  |  | 0.014
940 | 10.1016/ j.jpcs.2025.112992 | 9.95 | 38.78 | 18 | ZnFe2O4 |  |  | PVP | 170 | 332.8 | 5 | spherical | superparamagnetic | 25.104 |  |  | 0.014
941 | 10.1016/ j.jpcs.2025.112992 | 9.95 | 38.78 | 18 | ZnFe2O4 |  |  | PVP | 170 | 332.8 | 2.5 | spherical | superparamagnetic | 19.909 |  |  | 0.014
942 | 10.1016/ j.jpcs.2025.112992 | 10.004 | 26.26 | 16.64 | MgFe2O4 |  |  | PVP | 170 | 332.8 | 10 | spherical | superparamagnetic | 20.598 |  |  | 0.019
943 | 10.1016/ j.jpcs.2025.112992 | 10.004 | 26.26 | 16.64 | MgFe2O4 |  |  | PVP | 170 | 332.8 | 7.5 | spherical | superparamagnetic | 19.161 |  |  | 0.019
944 | 10.1016/ j.jallcom.2026.186576 | 10.004 | 26.26 | 16.64 | MgFe2O4 |  |  | PVP | 170 | 332.8 | 5 | spherical | superparamagnetic | 14.311 |  |  | 0.019
945 | 10.1016/ j.jallcom.2026.186576 | 10.004 | 26.26 | 16.64 | MgFe2O4 |  |  | PVP | 170 | 332.8 | 2.5 | spherical | superparamagnetic | 12.185 |  |  | 0.019
946 | 10.1016/ j.jallcom.2026.186576 | 10 | 4.26 | 54.62 | SnFe2O4 |  |  | PVP | 170 | 332.8 | 10 | spherical | superparamagnetic | 18.345 |  |  | 0.08
947 | 10.1016/ j.jallcom.2026.186576 | 10 | 4.26 | 54.62 | SnFe2O4 |  |  | PVP | 170 | 332.8 | 7.5 | spherical | superparamagnetic | 12.874 |  |  | 0.08
948 | 10.1016/ j.powtec.2023.118720 | 10 | 4.26 | 54.62 | SnFe2O4 |  |  | PVP | 170 | 332.8 | 5 | spherical | superparamagnetic | 7.081 |  |  | 0.08
949 | 10.1016/ j.powtec.2023.118720 | 10 | 4.26 | 54.62 | SnFe2O4 |  |  | PVP | 170 | 332.8 | 2.5 | spherical | superparamagnetic | 9.61 |  |  | 0.08
950 | 10.1016/ j.powtec.2023.118720 | 11 | 52.38 | 4 | gamma-Fe2O3 |  |  |  | 170 | 332.8 | 10 | nanocubes | superparamagnetic | 122.06 | 1 |  | 0.007
951 | 10.1016/ j.inoche.2025.115268 | 12 | 54.32 | 4 | gamma-Fe2O3 | Co |  |  | 170 | 332.8 | 10 | nanocubes | superparamagnetic | 68.1 | 1 |  | 0.006 | 0.01
952 | 10.1016/ j.inoche.2025.115268 | 12 | 59.78 | 15.94 | gamma-Fe2O3 | Co |  |  | 170 | 332.8 | 10 | nanocubes | superparamagnetic | 38.1 | 1 |  | 0.026 | 0.03
953 | 10.1016/ j.inoche.2025.115268 | 12 | 64.73 | 11.25 | gamma-Fe2O3 | Co |  |  | 170 | 332.8 | 10 | nanocubes | superparamagnetic | 57.89 | 1 |  | 0.018 | 0.05
954 | 10.1016/ j.inoche.2025.115268 | 11.1 | 58.8 |  | Fe3O4 |  |  |  | 170 | 169 | 10 | irregular | ferrimagnetic | 12.34
955 | 10.1016/ j.inoche.2025.115268 | 11.1 | 58.8 |  | Fe3O4 |  |  |  | 170 | 332 | 10 | irregular | ferrimagnetic | 16.11
956 | 10.1016/ j.inoche.2025.115268 | 13.5 | 20.8 | 0 | Fe3O4 |  |  | pyrrole | 170 | 169 | 10 | spherical | superparamagnetic | 24.27
957 | 10.1016/ j.ceramint.2024.11.118 | 13.5 | 20.8 | 0 | Fe3O4 |  |  | pyrrole | 170 | 332 | 10 | spherical | superparamagnetic | 28.24
958 | 10.1016/ j.ceramint.2024.11.118 | 25 | 33.83 | 53 | MgFe2O4 |  |  |  | 167.6 | 265 | 2 | spherical | ferrimagnetic | 38 | 2
959 | 10.1016/ j.ceramint.2024.11.118 | 25 | 33.83 | 53 | MgFe2O4 |  |  |  | 167.6 | 265 | 5 | spherical | ferrimagnetic | 50 | 2
960 | 10.1016/ j.ceramint.2024.11.118 | 37 | 45 | 0 | beta-NaFeO2 |  |  |  | 167.6 | 267 | 2 | spherical | superparamagnetic | 48.15 |  |  | 0
961 | 10.1016/ j.ceramint.2024.11.118 | 13 | 64 | 0 | MnFe2O4 |  |  | PVP | 167.6 | 265 | 5 | spherical | superparamagnetic | 346.73 |  |  | 0
962 | 10.1016/ j.ceramint.2024.11.118 | 13 | 64 | 0 | MnFe2O4 |  |  | PVP | 167.6 | 265 | 10 | spherical | superparamagnetic | 225.07 |  |  | 0
963 | 10.1016/ j.inoche.2024.112796 | 5.6 | 39 | 0 | CoFe2O4 |  |  |  | 167.55 | 276 | 5 | spherical | ferrimagnetic | 65
964 | 10.1016/ j.inoche.2024.112796 | 5.6 | 39 | 0 | CoFe2O4 |  |  |  | 167.55 | 276 | 10 | spherical | ferrimagnetic | 55
965 | 10.1016/ j.inoche.2024.112796 | 6.8 | 58.28 | 2.58 | MnFe2O4 |  |  |  | 167.55 | 276 | 5 | spherical | ferrimagnetic | 55
966 | 10.1016/ j.inoche.2024.112796 | 6.8 | 58.28 | 2.58 | MnFe2O4 |  |  |  | 167.55 | 276 | 10 | spherical | ferrimagnetic | 25
967 | 10.1016/ j.inoche.2024.112796 | 5.1 | 33.02 | 0 | CoFe2O4 |  |  | Au | 167.38 | 276 | 5 | spherical | superparamagnetic | 33.38 | 0.5
968 | 10.1016/ j.inoche.2024.112796 | 5.1 | 33.02 | 0 | CoFe2O4 |  |  | Au | 167.38 | 276 | 10 | spherical | superparamagnetic | 16.91 | 0.5
969 | 10.1016/ j.inoche.2025.115815 | 6 | 58.28 | 0 | MnFe2O4 |  |  |  | 167.18 | 276 |  | spherical |  | 16
970 | 10.1016/ j.inoche.2025.115815 | 4.5 | 42.59 | 7.65 | CoFe2O4 |  |  |  | 167.18 | 276 | 5 | spherical | superparamagnetic | 32.81 | 0.5
971 | 10.1016/ j.inoche.2025.115815 | 4.5 | 42.59 | 7.65 | CoFe2O4 |  |  |  | 167.18 | 276 | 10 | spherical | superparamagnetic | 17.89 | 0.5
972 | 10.1016/ j.inoche.2025.115815 | 3.3 |  |  | Fe3O4 |  |  | dextran | 165.92 | 520 |  |  |  | 120
973 | 10.1016/ j.inoche.2025.115815 | 13.1 |  |  | Fe3O4 |  |  | amisilane (APTES) | 165.92 | 520 |  |  |  | 146
974 | 10.1016/ j.inoche.2025.115815 | 3.3 |  |  | Fe3O4 |  |  | dextran | 165.92 | 520 |  | spherical | superparamagnetic | 120
975 | 10.1016/ j.physb.2022.413993 | 13.1 |  |  | Fe3O4 |  |  | Amisilan | 165.92 | 520 |  | spherical | superparamagnetic | 146
976 | 10.1016/ j.physb.2022.413993 | 150.9 | 74.3 |  | Fe3O4 |  |  |  | 165.9 | 166.4 |  |  | Superparamagentic | 23.5
977 | 10.1016/ j.physb.2022.413993 | 100 | 61.945 |  | Fe3O4 |  |  | PF127, CA | 165 | 330 | 10 | spherical | superparamagnetic | 10.79
978 | 10.1016/ j.physb.2022.413993 | 7.4 | 50 |  | Fe3O4 |  |  | poly(dimethylsiloxane-co-amipropylmethylsiloxane) | 164 | 460 | 1.25 | spherical | superparamagnetic | 6.5 | 1.7
979 | 10.1016/ j.matchemphys.2025.131274 | 7.4 | 50 |  | Fe3O4 |  |  | poly(dimethylsiloxane-co-amipropylmethylsiloxane) | 164 | 460 | 2.5 | spherical | superparamagnetic | 10 | 1.7
980 | 10.1016/ j.matchemphys.2025.131274 | 7.4 | 50 |  | Fe3O4 |  |  | poly(dimethylsiloxane-co-amipropylmethylsiloxane) | 164 | 460 | 5 | spherical | superparamagnetic | 13 | 1.7
981 | 10.1016/ j.matchemphys.2025.131274 | 7.4 | 50 |  | Fe3O4 |  |  | poly(dimethylsiloxane-co-amipropylmethylsiloxane) | 164 | 460 | 10 | spherical | superparamagnetic | 15 | 1.7
982 | 10.1016/ j.matchemphys.2025.131274 | 7.4 | 50 |  | Fe3O4 |  |  | poly(dimethylsiloxane-co-amipropylmethylsiloxane) | 164 | 460 | 20 | spherical | superparamagnetic | 15.5 | 1.7
983 | 10.1016/ j.matchemphys.2025.131274 | 7.4 | 50 |  | Fe3O4 |  |  | poly(dimethylsiloxane-co-amipropylmethylsiloxane) | 164 | 460 | 40 | spherical | superparamagnetic | 15 | 1.7
984 | 10.1016/ j.matchemphys.2025.131274 | 7.4 | 50 |  | Fe3O4 |  |  | poly(dimethylsiloxane-co-amipropylmethylsiloxane) | 164 | 460 | 80 | spherical | superparamagnetic | 13 | 1.7
985 | 10.1016/ j.matchemphys.2025.131274 | 7.4 | 50 |  | Fe3O4 |  |  | poly(dimethylsiloxane-co-amipropylmethylsiloxane) | 164 | 460 | 160 | spherical | superparamagnetic | 10 | 1.7
986 | 10.1016/ j.matchemphys.2025.131274 | 7.4 | 50 |  | Fe3O4 |  |  | poly(dimethylsiloxane-co-amipropylmethylsiloxane) | 164 | 460 | 320 | spherical | superparamagnetic | 7 | 1.7
987 | 10.1016/ j.matchemphys.2025.131274 | 70 | 81.3 | 185.92 | Fe3O4 |  |  | PEI | 163.41 | 110 | 10 | spherical | ferrimagnetic | 80 | 12 |  | 0.36
988 | 10.1016/ j.matchemphys.2025.131274 | 4.46 | 44.7 |  | Fe3O4 |  |  | oleic acid , Hexadecylamine | 163.41 | 114 |  | nanorods | superparamagnetic | 16.39
989 | 10.1016/ j.matchemphys.2025.131274 | 26.79 | 29 | 1.39 | La0.7Sr0.3MnO3 | Sr |  | silica | 163 | 300 | 1 | spherical |  | 158.4 |  |  |  | 0.3
990 | 10.1016/ j.matchemphys.2025.131274 | 18 | 96.1 | 10.12 | Tb0.7Fe2.3O4 | Tb |  |  | 162.7 | 336 | 1 | spherical | superparamagnetic | 649 | 3 |  | 1.61 | 0.7
991 | 10.1016/ j.matchemphys.2025.131274 | 13.13 | 70.6 | 1.79 | Fe3O4 |  |  |  | 162.4 | 336 | 1 | spherical | superparamagnetic | 169.94
992 | 10.1016/ j.matchemphys.2025.131274 | 13.2 | 49.02 | 0.82 | Fe3O4 | Gd |  |  | 162.4 | 336 | 1 | spherical | superparamagnetic | 171.2 |  |  |  | 0.2
993 | 10.1016/ j.matchemphys.2025.131274 | 13.67 | 56.68 | 1.01 | Fe3O4 | Gd |  |  | 162.4 | 336 | 1 | spherical | superparamagnetic | 237.59 |  |  |  | 0.5
994 | 10.1016/ j.matchemphys.2025.131274 | 14.06 | 60.68 | 1.1 | Fe3O4 | Gd |  |  | 162.4 | 336 | 1 | spherical | superparamagnetic | 257.68 |  |  |  | 0.7
995 | 10.1016/ j.matchemphys.2025.131274 | 13 | 16 | 40 | Zn0.5Ca0.5Fe2O4 | Zn | Ca |  | 162.15 | 337 | 1 | irregular | superparamagnetic | 139.3 |  |  |  | 0.5 | 0.5
996 | 10.1016/ j.matchemphys.2025.131274 | 14 | 22 | 130 | Mg0.5Ca0.5Fe2O4 | Mg | Ca |  | 162.15 | 337 | 1 | irregular | soft ferrimagnetic | 189.4 |  |  | 0.18 | 0.5 | 0.5
997 | 10.1016/ j.matchemphys.2025.131274 | 55 | 42.59 | 140 | NiFe2O4 |  |  |  | 162.03 | 337 |  | spherical | ferrimagnetic | 461
998 | 10.1016/ j.matchemphys.2025.131274 | 13.6 | 8.67 | 121.37 | ZnFe2O4 | Zn |  |  | 161.98 | 336 | 1 | spherical | superparamagnetic | 82.81 | 2 |  | 0.15 | 1
999 | 10.1016/ j.molliq.2024.126314 | 13.6 | 8.67 | 121.37 | ZnFe2O4 | Zn |  |  | 161.98 | 336 | 3 | spherical | superparamagnetic | 41.45 | 2 |  | 0.15 | 1
1000 | 10.1016/ j.molliq.2024.126314 | 13.6 | 8.67 | 121.37 | ZnFe2O4 | Zn |  |  | 161.98 | 336 | 5 | spherical | superparamagnetic | 7.56 | 2 |  | 0.15 | 1
1001 | 10.1016/ j.molliq.2024.126314 | 13.9 | 18.32 | 86.735 | Mn0.25Zn0.75Fe2O4 | Mn | Zn |  | 161.98 | 336 | 1 | spherical | superparamagnetic | 141.65 | 2 |  | 0.25 | 0.25 | 0.75
1002 | 10.1016/ j.molliq.2024.126314 | 13.9 | 18.32 | 86.735 | Mn0.25Zn0.75Fe2O4 | Mn | Zn |  | 161.98 | 336 | 3 | spherical | superparamagnetic | 62.23 | 2 |  | 0.25 | 0.25 | 0.75
1003 | 10.1016/ j.molliq.2024.126314 | 13.9 | 18.32 | 86.735 | Mn0.25Zn0.75Fe2O4 | Mn | Zn |  | 161.98 | 336 | 5 | spherical | superparamagnetic | 44.55 | 2 |  | 0.25 | 0.25 | 0.75
1004 | 10.1016/ j.molliq.2024.126314 | 14.1 | 30.8 | 59.74 | Mn0.5Zn0.5Fe2O4 | Mn | Zn |  | 161.98 | 336 | 1 | spherical | superparamagnetic | 151.99 | 2 |  | 0.15 | 0.5 | 0.5
1005 | 10.1016/ j.molliq.2024.126314 | 14.1 | 30.8 | 59.74 | Mn0.5Zn0.5Fe2O4 | Mn | Zn |  | 161.98 | 336 | 3 | spherical | superparamagnetic | 64.92 | 2 |  | 0.15 | 0.5 | 0.5
1006 | 10.1016/ j.molliq.2024.126314 | 14.1 | 30.8 | 59.74 | Mn0.5Zn0.5Fe2O4 | Mn | Zn |  | 161.98 | 336 | 5 | spherical | superparamagnetic | 49.71 | 2 |  | 0.15 | 0.5 | 0.5
1007 | 10.1016/ j.molliq.2024.126314 | 14.8 | 38.9 | 37.22 | Mn0.75Zn0.25Fe2O4 | Mn | Zn |  | 161.98 | 336 | 1 | spherical | superparamagnetic | 173.24 | 3 |  | 0.06 | 0.75 | 0.25
1008 | 10.1016/ j.jmmm.2025.173216 | 14.8 | 38.9 | 37.22 | Mn0.75Zn0.25Fe2O4 | Mn | Zn |  | 161.98 | 336 | 3 | spherical | superparamagnetic | 107.12 | 3 |  | 0.06 | 0.75 | 0.25
1009 | 10.1016/ j.jmmm.2025.173216 | 14.8 | 38.9 | 37.22 | Mn0.75Zn0.25Fe2O4 | Mn | Zn |  | 161.98 | 336 | 5 | spherical | superparamagnetic | 105.42 | 3 |  | 0.06 | 0.75 | 0.25
1010 | 10.1016/ j.jmmm.2025.173216 | 15.7 | 14.72 | 69.35 | MnFe2O4 | Mn |  |  | 161.98 | 336 | 1 | spherical | superparamagnetic | 96.96 | 3 |  | 0.13 | 1 | 0
1011 | 10.1016/ j.jmmm.2025.173216 | 15.7 | 14.72 | 69.35 | MnFe2O4 | Mn |  |  | 161.98 | 336 | 3 | spherical | superparamagnetic | 42.94 | 3 |  | 0.13 | 1 | 0
1012 | 10.1016/ j.jmmm.2025.173216 | 15.7 | 14.72 | 69.35 | MnFe2O4 | Mn |  |  | 161.98 | 336 | 5 | spherical | superparamagnetic | 35.7 | 3 |  | 0.13 | 1 | 0
1013 | 10.1016/ j.mtcomm.2025.112975 | 11 | 65.75 | 90 | Fe3O4 |  |  | TREG | 160 | 166.12 | 33.33 | spherical | superparamagnetic | 8.9
1014 | 10.1016/ j.mtcomm.2025.112975 | 11 | 65.75 | 90 | Fe3O4 |  |  | TREG | 160 | 166.12 | 16.66 | spherical | superparamagnetic | 13
1015 | 10.1016/ j.mtcomm.2025.112975 | 11 | 65.75 | 90 | Fe3O4 |  |  | TREG | 160 | 166.12 | 8.32 | spherical | superparamagnetic | 19.53
1016 | 10.1016/ j.mtcomm.2025.112975 | 11 | 65.75 | 90 | Fe3O4 |  |  | TREG | 160 | 166.12 | 4.16 | spherical | superparamagnetic | 27.09
1017 | 10.1016/ j.matchemphys.2021.124546 | 11 | 65.75 | 90 | Fe3O4 |  |  | TREG | 160 | 166.12 | 0.83 | spherical | superparamagnetic | 131.86
1018 | 10.1016/ j.matchemphys.2021.124546 | 11.1 | 58.8 |  | Fe3O4 |  |  |  | 160 | 469 | 10 | irregular | ferrimagnetic | 31.8
1019 | 10.1016/ j.matchemphys.2021.124546 | 13.5 | 20.8 | 0 | Fe3O4 |  |  | pyrrole | 160 | 469 | 10 | spherical | superparamagnetic | 53.77
1020 | 10.1016/ j.matchemphys.2021.124546 | 15 |  |  | Fe3O4 |  |  | dextran | 159.64 | 250 |  |  |  | 46
1021 | 10.1016/ j.matchemphys.2021.124546 | 15 |  |  | Fe3O4 |  |  | dextran | 159.64 | 250 |  | spherical | superparamagnetic | 46
1022 | 10.1016/ j.matchemphys.2021.124546 | 11.3 | 70 | 14 | Fe3O4 |  |  | amisilane (APTES) | 157.13 | 100 | 100 | spherical | superparamagnetic | 140 |  | High | 0.02
1023 | 10.1016/ j.matchemphys.2021.124546 | 7.5 | 25.85 |  | Mn0.5Zn0.5Fe2O5 | Zn | Mn | lauric acid | 157.1 | 330 | 0.35 | nanocube | superparamagnetic | 4.8 | 1.4 |  |  | 0.5 | 0.5
1024 | 10.1016/ j.matchemphys.2021.124546 | 9.6 | 31.92 |  | Mn0.6Zn0.4Fe2O5 | Zn | Mn | lauric acid | 157.1 | 330 | 0.35 | nanocube | superparamagnetic | 17.5 | 0.1 |  |  | 0.4 | 0.6
1025 | 10.1016/ j.matchemphys.2024.129477 | 11.6 | 39.81 |  | Mn0.7Zn0.3Fe2O5 | Zn | Mn | lauric acid | 157.1 | 330 | 0.35 | nanocube | superparamagnetic | 43.1 | 0.5 |  |  | 0.3 | 0.7
1026 | 10.1016/ j.matchemphys.2024.129477 | 11.7 | 41.5 |  | Mn0.8Zn0.2Fe2O5 | Zn | Mn | lauric acid | 157.1 | 330 | 0.35 | nanocube | superparamagnetic | 56.4 | 0.5 |  |  | 0.2 | 0.8
1027 | 10.1016/ j.matchemphys.2024.129477 | 12.3 | 31.54 |  | Mn0.9Zn0.1Fe2O5 | Zn | Mn | lauric acid | 157.1 | 330 | 0.35 | nanocube | superparamagnetic | 195.4 | 0.5 |  |  | 0.1 | 0.9
1028 | 10.1016/ j.matchemphys.2024.129477 | 33.3 | 76 | 62.85 | MnFe2O4 |  |  |  | 153.8 | 355 |  | spherical | superparamagnetic | 965
1029 | 10.1016/ j.matchemphys.2024.129477 | 30.7 | 39.2 | 153 | Fe3O4 |  |  | APTMS and Ag | 150 | 15 |  | Round | soft ferromagnetic | 2.12 |  | High
1030 | 10.1016/ j.matchemphys.2024.129477 | 12 | 37.6 | 300 | CoFe2O4 |  |  |  | 150 | 20 | 333.33 | spherical | ferromagnetic | 0.0857 |  | High
1031 | 10.1016/ j.matchemphys.2024.129477 | 17 | 34.7 | 300 | CoFe2O4 |  |  | ZnS | 150 | 20 | 333.33 | spherical | soft ferromagnetic | 0.0878 |  | High
1032 | 10.1016/ j.matchemphys.2024.129477 | 17 | 32.5 | 100 | CoFe2O4 |  |  | ZnS | 150 | 20 | 333.33 | spherical | soft ferromagnetic | 0.0879 |  | High
1033 | 10.1016/ j.matchemphys.2024.129477 | 17 | 30.6 | 100 | CoFe2O4 |  |  | ZnS | 150 | 20 | 333.33 | spherical | soft ferromagnetic | 0.1254 |  | High
1034 | 10.1016/ j.matchemphys.2024.129477 | 17 | 29.8 | 100 | CoFe2O4 |  |  | ZnS | 150 | 20 | 333.33 | spherical | soft ferromagnetic | 0.1329 |  | High
1035 | 10.1016/ j.matchemphys.2024.129477 | 17 | 29.4 | 90 | CoFe2O4 |  |  | ZnS | 150 | 20 | 333.33 | spherical | soft ferromagnetic | 0.1265 |  | High
1036 | 10.1016/ j.matchemphys.2024.129477 | 9.7 | 54.1 | 57 | Fe3O4 |  |  |  | 150 | 10 | 333.33 | semi-spherical | soft ferromagnetic | 1.6 | 1.7 |  |  |  | 0.22
1037 | 10.1016/ j.matchemphys.2024.129477 | 9.7 | 54.1 | 57 | Fe3O4 |  |  |  | 150 | 15 | 333.33 | semi-spherical | soft ferromagnetic | 2.1 | 1.7 |  |  |  | 0.22
1038 | 10.1016/ j.matchemphys.2024.129477 | 9.7 | 54.1 | 57 | Fe3O4 |  |  |  | 150 | 20 | 333.33 | semi-spherical | soft ferromagnetic | 2.9 | 1.7 |  |  |  | 0.22
1039 | 10.1016/ j.jallcom.2023.172999 | 7.5 | 38.1 | 59 | Fe3O4 |  |  | CDs | 150 | 20 | 333.33 | semi-spherical | soft ferromagnetic | 2.5 | 1.9 |  |  |  | 0.12
1040 | 10.1016/ j.jallcom.2023.172999 | 7.4 | 33.5 | 61 | Fe3O4 |  |  | CDs | 150 | 20 | 333.33 | semi-spherical | soft ferromagnetic | 2.3 | 1.6 |  |  |  | 0.11
1041 | 10.1016/ j.jallcom.2023.172999 | 7.2 | 28.9 | 65 | Fe3O4 |  |  | CDs | 150 | 20 | 333.33 | semi-spherical | soft ferromagnetic | 1.7 | 1.6 |  |  |  | 0.12
1042 | 10.1016/ j.matchemphys.2024.130045 | 18 | 60 |  | Fe3O4 |  |  | oleic acid | 150 | 86 | 50 | spherical |  | 13.5 | 2.5
1043 | 10.1016/ j.matchemphys.2024.130045 | 18 | 60 |  | Fe3O4 |  |  | oleic acid | 150 | 86 | 100 | spherical |  | 13.2 | 2.5
1044 | 10.1016/ j.matchemphys.2024.130045 | 18 | 60 |  | Fe3O4 |  |  | oleic acid | 150 | 235 | 50 | spherical |  | 94.4 | 2.5
1045 | 10.1016/ j.matchemphys.2024.130045 | 18 | 60 |  | Fe3O4 |  |  | oleic acid | 150 | 235 | 100 | spherical |  | 92.5 | 2.5
1046 | 10.1016/ j.matchemphys.2024.130045 | 18 | 60 |  | Fe3O4 |  |  | oleic acid | 150 | 460 | 50 | spherical |  | 316.3 | 2.5
1047 | 10.1016/ j.matchemphys.2024.130045 | 18 | 60 |  | Fe3O4 |  |  | oleic acid | 150 | 460 | 100 | spherical |  | 309.8 | 2.5
1048 | 10.1016/ j.matchemphys.2024.130045 | 11.1 | 36.3 | 6 | Co0.2Zn0.8Fe2O4 | Zn | Co |  | 150 | 340 | 1 | spherical | superparamagnetic | 75.8 | 1.7 |  |  | 0.2 | 0.8
1049 | 10.1016/ j.inoche.2022.110000 | 11.1 | 33.4 | 17 | Co0.2Zn0.8Fe2O4 | Zn | Co | chitosan | 150 | 340 | 1 | spherical | superparamagnetic | 126.1 | 1.7 |  |  | 0.2 | 0.8
1050 | 10.1016/ j.inoche.2022.110000 | 42.2 | 26.8 | 68 | Fe3O4 |  |  | PEI | 150 | 335 | 1 | spherical | superparamagnetic | 120.2 | 24.4 |  | 6.7
1051 | 10.1016/ j.inoche.2022.110000 | 38.9 | 49.8 | 57.3 | Fe3O4 |  |  | PEI | 150 | 335 | 1 | nanoflowers | superparamagnetic | 132.3 | 6.1 |  | 7
1052 | 10.1016/ j.inoche.2022.110000 | 20 | 73.9 | 130 | Fe3O4 |  |  | PEI | 150 | 335 | 1 | nanorods | superparamagnetic | 142.7 | 4.85 |  | 20.2
1053 | 10.1016/ j.inoche.2022.110000 | 46.2 | 84 | 7.2 | Fe3O4 |  |  | PEI | 150 | 335 | 1 | nanocube | superparamagnetic | 170 | 6.4 |  | 1.9
1054 | 10.1016/ j.inoche.2022.110000 | 6.5 | 90.2 | 152.12 | Fe3O4 |  |  |  | 150 | 245.6 |  | spherical | Superparamagentic | 43.5 | 2 | high | 22.4
1055 | 10.1039/ d4ra07910h | 14.8 | 49.9 | 600 | CoFe2O4 |  |  |  | 150 | 20 | 333.3 | spherical | ferromagnetic | 0.178 | 2.5
1056 | 10.1016/ j.powtec.2026.122122 | 13.3 | 45.7 | 400 | CoFe2O4, rGO |  |  | Reduced graphene oxide | 150 | 20 | 333.3 | spherical | ferromagnetic | 0.272 | 2.9
1057 | 10.1016/ j.powtec.2026.122122 | 13.3 | 33.2 | 400 | CoFe2O4, rGO |  |  | Reduced graphene oxide | 150 | 20 | 333.3 | spherical | ferromagnetic | 0.586 | 2.9
1058 | 10.1016/ j.powtec.2026.122122 | 13.3 | 27 | 400 | CoFe2O4, rGO |  |  | Reduced graphene oxide | 150 | 20 | 333.3 | spherical | ferromagnetic | 0.736 | 2.9
1059 | 10.1016/ j.powtec.2026.122122 | 14.15 | 67.4 | 44 | Fe3O4 |  |  |  | 150 | 340 | 1.5 | spherical | superparamagnetic | 125.8 | 0.19 |  | 0.05
1060 | 10.1016/ j.powtec.2026.122122 | 15.08 | 57 | 36.9 | Fe3O4 |  |  | TA-Fe3+ | 150 | 340 | 1.5 | spherical | superparamagnetic | 154.2 | 0.38
1061 | 10.1016/ j.ceramint.2022.04.088 | 24.3 | 60.6 | 96 | MnTb0.03Fe1.97O4 | Tb |  |  | 150 | 450 | 1 | spherical |  | 292.3 | 2.4 |  |  | 0.03
1062 | 10.1016/ j.ceramint.2022.04.088 | 8.5 | 65.5 | 994 | CoFe2O4 |  |  |  | 150 | 450 | 4 |  |  | 23 | 0.2 |  | 0.35
1063 | 10.1016/ j.ceramint.2022.04.088 | 9.1 | 44 | 1828 | CoGd0.05Fe1.95O4 | Gd |  |  | 150 | 450 | 4 |  |  | 19.9 | 0.2 |  | 0.42 | 0.05
1064 | 10.1016/ j.ceramint.2022.04.088 | 8.8 | 54.4 | 1470 | CoGd0.15Fe1.85O4 | Gd |  |  | 150 | 450 | 4 |  |  | 25.1 | 0.1 |  | 0.32 | 0.15
1065 | 10.1016/ j.ceramint.2022.04.088 | 10.9 | 31.9 | 688 | CoGd0.25Fe1.75O4 | Gd |  |  | 150 | 450 | 4 |  |  | 18.8 | 0.1 |  | 0.35 | 0.25
1066 | 10.1016/ j.ceramint.2022.04.088 | 20.7 | 53.1 | 54 | Fe3O4 |  |  |  | 150 | 15 |  | spherical | Cubic | 2.9
1067 | 10.1016/ j.ceramint.2022.04.088 | 30.1 | 80 | 0.06 | Mn0.75Zn0.25Fe2O4 | Mn | Zn |  | 150 | 200 |  | spherical | ferrimagnetic | 31.42 |  |  |  | 0.75 | 0.25
1068 | 10.1016/ j.ceramint.2022.04.088 | 29.6 | 60 | 0.07 | Mn0.75Zn0.25Fe2O4 | Mn | Zn |  | 150 | 200 |  | spherical | ferrimagnetic | 20.13 |  |  |  | 0.5 | 0.5
1069 | 10.1016/ j.ceramint.2022.04.088 | 20.3 | 40 | 0.08 | Mn0.75Zn0.25Fe2O4 | Mn | Zn |  | 150 | 200 |  | spherical | ferrimagnetic | 20.13 |  |  |  | 0.25 | 0.75
1070 | 10.1016/ j.ceramint.2022.04.088 | 23 |  |  | Fe2O3 |  |  | Carboxydextran | 138.27 | 410 |  |  |  | 400
1071 | 10.1016/ j.jcis.2024.05.046 | 23 |  |  | Fe2O3 |  |  | Carboxydextran | 138.27 | 410 |  | spherical | ferrimagnetic | 400
1072 | 10.1016/ j.jcis.2024.05.046 | 14 | 59 | 0 | Fe3O4 |  |  |  | 138.2 | 322 | 1 | spherical | superparamagnetic | 50.56 |  |  | 0
1073 | 10.1016/ j.jallcom.2021.161276 | 14 | 59 | 0 | Fe3O4 |  |  |  | 138.2 | 322 | 5 | spherical | superparamagnetic | 30.04 |  |  | 0
1074 | 10.1016/ j.jallcom.2021.161276 | 14 | 59 | 0 | Fe3O4 |  |  |  | 138.2 | 322 | 4 | spherical | superparamagnetic | 30.04 |  |  | 0
1075 | 10.1016/ j.jallcom.2021.161276 | 14 | 59 | 0 | Fe3O4 |  |  |  | 138.2 | 322 | 5 | spherical | superparamagnetic | 34.88 |  |  | 0
1076 | 10.1016/ j.jallcom.2021.161276 | 9 | 66.3 | 0 | Fe3O4 |  |  | TA-ATA | 137 | 751.5 | 0.5 | spherical | superparamagnetic | 191.7 | 3
1077 | 10.1016/ j.jallcom.2021.161276 | 9 | 66.3 | 0 | Fe3O4 |  |  | TA-ATA | 137 | 751.5 | 2 | spherical | superparamagnetic | 272.3 | 3
1078 | 10.1016/ j.jallcom.2021.161276 | 29.4 | 77.8 | 0 | Fe3O4 |  |  | TEA-TTEG | 137 | 751.5 | 0.5 | nanoflower | superparamagnetic | 847.4
1079 | 10.1016/ j.mtcomm.2025.111966 | 9 | 60 | 0 | Fe3O4 |  |  | Oleylamine | 136.9 | 751.5 | 0.5 | spherical | superparamagnetic | 36 |  |  | 0
1080 | 10.1016/ j.mtcomm.2025.111966 | 9 | 60 | 0 | Fe3O4 |  |  | Oleylamine | 136.9 | 751.5 | 1 | spherical | superparamagnetic | 31.8 |  |  | 0
1081 | 10.1016/ j.inoche.2024.112921 | 9 | 60 | 0 | Fe3O4 |  |  | Oleylamine | 136.9 | 751.5 | 2 | spherical | superparamagnetic | 17.2 |  |  | 0
1082 | 10.1016/ j.inoche.2024.112921 | 9 | 60 | 0 | Fe3O4 |  |  | Oleylamine | 136.9 | 751.5 | 4 | spherical | superparamagnetic | 7.1 |  |  | 0
1083 | 10.1016/ j.inoche.2024.112921 | 9 | 60 | 0 | Fe3O4 |  |  | Oleylamine | 136.9 | 751.5 | 6 | spherical | superparamagnetic | 8.5 |  |  | 0
1084 | 10.1016/ j.inoche.2024.112921 | 11 | 65.75 | 90 | Fe3O4 |  |  | TREG | 130 | 329.2 | 33.33 | spherical | superparamagnetic | 13.45
1085 | 10.1016/ j.inoche.2024.112921 | 11 | 65.75 | 90 | Fe3O4 |  |  | TREG | 130 | 329.2 | 16.66 | spherical | superparamagnetic | 19.23
1086 | 10.1016/ j.inoche.2024.112921 | 11 | 65.75 | 90 | Fe3O4 |  |  | TREG | 130 | 329.2 | 8.32 | spherical | superparamagnetic | 26.89
1087 | 10.1016/ j.inoche.2024.112921 | 11 | 65.75 | 90 | Fe3O4 |  |  | TREG | 130 | 329.2 | 4.16 | spherical | superparamagnetic | 38.22
1088 | 10.1016/ j.inoche.2024.112921 | 11 | 65.75 | 90 | Fe3O4 |  |  | TREG | 130 | 329.2 | 0.83 | spherical | superparamagnetic | 103.67
1089 | 10.1016/ j.inoche.2024.112921 | 9 | 66.3 | 0 | Fe3O4 |  |  | TA-ATA | 129.5 | 330.3 | 0.5 | spherical | superparamagnetic | 140.8 | 3
1090 | 10.1016/ j.inoche.2024.112921 | 29.4 | 77.8 | 0 | Fe3O4 |  |  | TEA-TTEG | 129.5 | 330.3 | 0.5 | nanoflower | superparamagnetic | 324.1
1091 | 10.1016/ j.inoche.2024.112921 | 34 | 30.2 | 3.06 | Mn0.6Ga0.4Fe2O4 | Mn | Ga | pluronic F127, oleic acid | 128.21 | 354 | 3 | spherical | superparamagnetic | 15.2 | 7.5 |  | 0.02 | 0.6 | 0.4
1092 | 10.1016/ j.inoche.2024.112921 | 34 | 30.2 | 3.06 | Mn0.6Ga0.4Fe2O4 | Mn | Ga | pluronic F127, oleic acid | 128.21 | 354 | 4.5 | spherical | superparamagnetic | 19 | 7.5 |  | 0.02 | 0.6 | 0.4
1093 | 10.1039/ d5ra04120a | 34 | 30.2 | 3.06 | Mn0.6Ga0.4Fe2O4 | Mn | Ga | pluronic F127, oleic acid | 128.21 | 354 | 6 | spherical | superparamagnetic | 20.7 | 7.5 |  | 0.02 | 0.6 | 0.4
1094 | 10.1039/ d5ra04120a | 34 | 30.2 | 3.06 | Mn0.6Ga0.4Fe2O4 | Mn | Ga | pluronic F127, oleic acid | 128.21 | 354 | 10 | spherical | superparamagnetic | 19.5 | 7.5 |  | 0.02 | 0.6 | 0.4
1095 | 10.1039/ d5ra04120a | 15 | 33.5 | 3.41 | Mn0.6Ga0.4Fe2O4 | Mn | Ga |  | 128.21 | 354 | 3 | spherical | ferrimagnetic | 10.6 | 2 |  | 0.017 | 0.6 | 0.4
1096 | 10.1039/ d5ra04120a | 15 | 33.5 | 3.41 | Mn0.6Ga0.4Fe2O4 | Mn | Ga |  | 128.21 | 354 | 4.5 | spherical | ferrimagnetic | 13.9 | 2 |  | 0.017 | 0.6 | 0.4
1097 | 10.1039/ d5ra04120a | 15 | 33.5 | 3.41 | Mn0.6Ga0.4Fe2O4 | Mn | Ga |  | 128.21 | 354 | 6 | spherical | ferrimagnetic | 15.8 | 2 |  | 0.017 | 0.6 | 0.4
1098 | 10.1039/ d5ra04120a | 15 | 33.5 | 3.41 | Mn0.6Ga0.4Fe2O4 | Mn | Ga |  | 128.21 | 354 | 10 | spherical | ferrimagnetic | 15.6 | 2 |  | 0.017 | 0.6 | 0.4
1099 | 10.1016/ j.jallcom.2023.172588 | 20 |  |  | Fe3O4 |  |  | BSA | 125.7 | 512 |  | sphericals |  | 109.8
1100 | 10.1016/ j.jallcom.2023.172588 | 13.8 | 45.42 | 0 | Mn0.5Zn0.5Fe2O4 | Mn | Zn | TMAOH | 125.7 | 333 | 1.7 | Nanoflower | superparamagnetic | 47.3 | 0.3 |  |  | 0.5 | 0.5
1101 | 10.1016/ j.jallcom.2023.172588 | 18.1 | 63.65 | 0 | Mn0.5Zn0.5Fe2O4 | Mn | Zn | TMAOH | 125.7 | 333 | 1.7 | Nanoflower | superparamagnetic | 22.9 | 0.4 |  |  | 0.5 | 0.5
1102 | 10.1016/ j.jallcom.2023.172588 | 18.5 | 73.15 | 0 | Mn0.5Zn0.5Fe2O4 | Mn | Zn | TMAOH | 125.7 | 333 | 1.7 | Nanoflower | superparamagnetic | 36.6 | 0.3 |  |  | 0.5 | 0.5
1103 | 10.1016/ j.jallcom.2023.172588 | 19.2 | 79.08 | 0 | Mn0.5Zn0.5Fe2O4 | Mn | Zn | TMAOH | 125.7 | 333 | 1.7 | Nanoflower | superparamagnetic | 360.9 | 0.3 |  |  | 0.5 | 0.5
1104 | 10.1016/ j.jallcom.2023.172588 | 19.3 | 67.3 | 0 | Mn0.5Zn0.5Fe2O4 | Mn | Zn | TMAOH | 125.7 | 333 | 1.7 | Nanoflower | superparamagnetic | 167.1 | 0.3 |  |  | 0.5 | 0.5
1105 | 10.1016/ j.cap.2024.10.010 | 22 | 22.216 | 200.63 | MgFe1.9Nd0.1O4 | Nd |  |  | 125.66 | 333 | 10 | spherical | ferrimagnetic | 21.52 |  |  |  | 0.1
1106 | 10.1016/ j.cap.2024.10.010 | 9.5 | 35.86 | 3.57 | MgFe1.9Nd0.1O4 | Nd |  |  | 125.66 | 333 | 10 | spherical | ferrimagnetic | 4.93 |  |  |  | 0.1
1107 | 10.1016/ j.jmmm.2025.172808 | 10.8 | 44.88 | 4.31 | MgFe1.9Nd0.1O4 | Nd |  |  | 125.66 | 333 | 10 | spherical | ferrimagnetic | 5.41 |  |  |  | 0.1
1108 | 10.1016/ j.jmmm.2025.172808 | 13 | 50.72 | 4.15 | MgFe1.9Nd0.1O4 | Nd |  |  | 125.66 | 333 | 10 | spherical | ferrimagnetic | 42.22 |  |  |  | 0.1
1109 | 10.1016/ j.jmmm.2025.172808 | 8 | 24.02 |  | Mn0.5Zn0.5Fe2O4 | Mn | Zn | PEG | 125.6 | 333 | 10 | spherical | superparamagnetic | 4.08 | 0.2 |  |  | 0.6 | 0.57
1110 | 10.1016/ j.jmmm.2025.172808 | 9.5 | 36.67 |  | Mn0.5Zn0.5Fe2O4 | Mn | Zn | PEG | 125.6 | 333 | 10 | spherical | superparamagnetic | 4.93 | 0.17 |  |  | 0.5 | 0.46
1111 | 10.1016/ j.jmmm.2025.172808 | 10.8 | 45.62 |  | Mn0.5Zn0.5Fe2O4 | Mn | Zn | PEG | 125.6 | 333 | 10 | spherical | superparamagnetic | 5.41 | 0.09 |  |  | 0.46 | 0.4
1112 | 10.1016/ j.jmmm.2025.172808 | 13.8 | 54.36 |  | Mn0.5Zn0.5Fe2O4 | Mn | Zn | PEG | 125.6 | 333 | 10 | spherical | superparamagnetic | 42.22 | 0.13 |  |  | 0.12 | 0.24
1113 | 10.1016/ j.jallcom.2023.173407 | 7.5 | 25.85 |  | Mn0.5Zn0.5Fe2O4 | Zn | Mn | lauric acid | 125.6 | 330 | 50 | nanocube | superparamagnetic | 2.8 | 1.4 |  |  | 0.5 | 0.5
1114 | 10.1016/ j.jallcom.2023.173407 | 9.6 | 31.92 |  | Mn0.6Zn0.4Fe2O4 | Zn | Mn | lauric acid | 125.6 | 330 | 50 | nanocube | superparamagnetic | 11.4 | 0.1 |  |  | 0.4 | 0.6
1115 | 10.1016/ j.jallcom.2023.173407 | 11.6 | 39.81 |  | Mn0.7Zn0.3Fe2O4 | Zn | Mn | lauric acid | 125.6 | 330 | 50 | nanocube | superparamagnetic | 29.7 | 0.5 |  |  | 0.3 | 0.7
1116 | 10.1016/ j.jallcom.2023.173407 | 11.7 | 41.5 |  | Mn0.8Zn0.2Fe2O4 | Zn | Mn | lauric acid | 125.6 | 330 | 50 | nanocube | superparamagnetic | 41.5 | 0.5 |  |  | 0.2 | 0.8
1117 | 10.1016/ j.jallcom.2023.173407 | 12.3 | 31.54 |  | Mn0.9Zn0.1Fe2O4 | Zn | Mn | lauric acid | 125.6 | 330 | 50 | nanocube | superparamagnetic | 94.7 | 0.5 |  |  | 0.1 | 0.9
1120 | 10.1016/ j.jallcom.2023.173407 |  | 77.8 | 0 | Fe3O4 |  |  | TEA-TTEG | 124.45 | 1001.1 | 0.5 | nanoflower | superparamagnetic | 909.4
1121 | 10.1016/ j.jallcom.2023.173407 |  | 58.2 | 0 | Fe3O4 |  |  | TMA | 124.44 | 1001.1 | 0.5 | spherical | superparamagnetic | 80.3 | 3
1122 | 10.1016/ j.jallcom.2023.173407 | 29.4 | 61.8 | 0 | Fe3O4 |  |  | TMA-ATA | 124.44 | 1001.1 | 0.5 | spherical | superparamagnetic | 96.3 | 2
1123 | 10.1016/ j.matchemphys.2026.132326 | 7 | 62.2 | 0 | Fe3O4 |  |  | PMA | 124.44 | 1001.1 | 0.5 | spherical | superparamagnetic | 80.3 | 3
1124 | 10.1016/ j.matchemphys.2026.132326 | 9 | 63.2 | 0 | Fe3O4 |  |  | PMA-ATA | 124.44 | 1001.1 | 0.5 | spherical | superparamagnetic | 96.3 | 2
1125 | 10.1016/ j.matchemphys.2026.132326 | 8 | 73.6 | 0 | Fe3O4 |  |  | ATA | 124.44 | 1001.1 | 0.5 | spherical | superparamagnetic | 183.3 | 3
1126 | 10.1016/ j.matchemphys.2026.132326 | 8 | 66.3 | 0 | Fe3O4 |  |  | TA-ATA | 124.44 | 1001.1 | 0.5 | spherical | superparamagnetic | 200.1 | 3
1127 | 10.1016/ j.tiv.2023.105760 | 10 | 66.3 | 0 | Fe3O4 |  |  | TA-ATA | 124.44 | 1001.1 | 1 | spherical | superparamagnetic | 158.2 | 3
1128 | 10.1016/ j.tiv.2023.105760 | 9 | 66.3 | 0 | Fe3O4 |  |  | TA-ATA | 124.44 | 1001.1 | 2 | spherical | superparamagnetic | 212.9 | 3
1129 | 10.1016/ j.tiv.2023.105760 | 9 | 66.3 | 0 | Fe3O4 |  |  | TA-ATA | 124.44 | 1001.1 | 4 | spherical | superparamagnetic | 188.7 | 3
1130 | 10.1016/ j.tiv.2023.105760 | 9 | 66.3 | 0 | Fe3O4 |  |  | TA-ATA | 124.44 | 1001.1 | 8 | spherical | superparamagnetic | 147.8 | 3
1131 | 10.1016/ j.tiv.2023.105760 | 9 | 61 | 0 | MnFe2O4 |  |  |  | 123.18 | 276 |  | spherical |  | 92
1132 | 10.1016/ j.tiv.2023.105760 | 9 |  |  | Fe3O4 |  |  |  | 120 | 331 |  |  |  | 32
1133 | 10.1016/ j.inoche.2024.112466 | 16 | 41.2 | 55.9 | MnFe2O4 | Ni |  | PEG-400 | 119.3 | 586.4 | 1 | nanocube | soft ferrimagnetic | 129 |  |  | 0.153 | 0
1134 | 10.1016/ j.inoche.2024.112466 | 11.2 | 39.19 | 0 | Fe3O4 |  |  |  | 116.52 | 198 | 1 | polygonal | superparamagnetic | 110.62 |  |  | 0
1135 | 10.1016/ j.inoche.2024.112466 | 32 | 22.87 |  | Fe3O4 |  |  | chitosan | 116.52 | 198 | 1 | polygonal | superparamagnetic | 80.87
1136 | 10.1016/ j.inoche.2024.112466 | 25 | 18.33 |  | Fe3O4 |  |  | chitosan | 116.52 | 198 | 1 | polygonal | superparamagnetic | 64.6
1137 | 10.1016/ j.inoche.2024.112466 | 17.5 | 28 | 0 | Fe3O4 |  |  | chitosan | 116.52 | 198 | 1 | polygonal | superparamagnetic | 88.27 |  |  | 0
1138 | 10.1016/ j.inoche.2024.112466 | 17.5 | 24 | 0 | Fe3O4 |  |  | chitosan | 116.52 | 198 | 1 | polygonal | superparamagnetic | 79.89 |  |  | 0
1139 | 10.1016/ j.inoche.2024.112466 | 25 | 22.706 | 95.022 | MgFe1.9Yb0.1O4 | Yb |  |  | 116.42 | 198 |  | spherical | ferrimagnetic | 87.26 |  |  |  | 0.1
1140 | 10.1016/ j.inoche.2024.112466 | 25 | 15.779 | 34.92 | MgFe1.9Pr0.1O4 | Pr |  |  | 116.42 | 198 |  | spherical | ferrimagnetic | 11.79 |  |  |  | 0.1
1141 | 10.1016/ j.inoche.2024.112466 | 36.2 | 15.659 | 32.074 | MgFe1.9Gd0.1O4 | Gd |  |  | 116.42 | 198 |  | spherical | ferrimagnetic | 25.35 |  |  |  | 0.1
1142 | 10.1016/ j.inoche.2024.112466 | 11.9 | 22.216 | 200.63 | MgFe1.9Nd0.1O4 | Nd |  |  | 116.42 | 198 |  | spherical | ferrimagnetic | 21.52 |  |  |  | 0.1
1143 | 10.1016/ j.inoche.2024.112466 | 9.5 | 58.8 | 15.4 | Fe3O4 |  |  | iodixal | 115.6 | 400 | 20 | spherical | ferrimagnetic | 45.6 |  |  | 0.0185
1144 | 10.1016/ j.inoche.2024.112466 | 22 | 55.4 | 5.13 | Fe3O4 |  |  | iodixal | 115.6 | 400 | 20 | spherical | ferrimagnetic | 22.24 | 6.08 |  | 0.0158
1145 | 10.1016/ j.molliq.2025.127512 | 107 | 46 | 3.32 | Fe3O4 |  |  | iodixal | 115.6 | 400 | 20 | spherical | ferrimagnetic | 15.46 | 4.41 |  | 0.0113
1146 | 10.1016/ j.molliq.2025.127512 | 67 |  |  | gamma-Fe2O3 |  |  |  | 113.1 | 880 |  | spherical | ferrimagnetic | 42
1147 | 10.1016/ j.molliq.2025.127512 | 53 |  |  | Fe3O4 |  |  |  | 113.1 | 880 |  | spherical | ferrimagnetic | 45
1148 | 10.1016/ j.molliq.2025.127512 | 125 |  |  | La0.75Sr0.25MnO3 | Sr |  |  | 113.1 | 800 |  | spherical | ferromagnetic | 6 |  |  |  | 0.25
1149 | 10.1016/ j.molliq.2025.127512 | 125 |  |  | La0.75Sr0.25MnO3 | Sr |  |  | 113.1 | 800 |  | spherical | ferromagnetic | 4 |  |  |  | 0.25
1150 | 10.1016/ j.molliq.2025.127512 | 175 |  |  | CoFe2O4 |  |  | Fe3O4 | 113 | 337 |  |  |  | 92.27
1151 | 10.1016/ j.molliq.2025.127512 | 175 | 49 | 0 | CoFe2O4 |  |  | citric acid | 111.9 | 220 | 5 | spherical | superparamagnetic | 152.7 |  |  | 0
1152 | 10.1016/ j.molliq.2025.127512 | 24 | 50.7 | 0 | Fe3O4 |  |  | dextran | 109.36 | 108 | 2 | spherical | superparamagnetic | 107.391 |  |  | 0
1153 | 10.1016/ j.molliq.2025.127512 | 7 | 49.06 | 0 | Zn0.3Fe2.7O4 | Zn | Ni | oleic acid and sodium oleate | 109.36 | 465 | 1 | spherical | superparamagnetic | 579 | 1.6 |  |  | 0.3
1154 | 10.1016/ j.molliq.2025.127512 | 19 | 33.15 | 0 | Fe3O4 |  |  | oleic acid and sodium oleate | 109.36 | 465 | 1 | spherical | superparamagnetic | 181 | 2.6
1155 | 10.1016/ j.molliq.2025.127512 | 9.5 | 49.06 | 0 | Zn0.3Fe2.7O4 | Zn |  | oleic acid and sodium oleate | 109.36 | 465 | 1 |  | superparamagnetic | 325 | 1.6 |  |  | 0.3
1156 | 10.1016/ j.molliq.2025.127512 | 11.7 | 33.15 | 0 | Fe3O4 |  |  | oleic acid and sodium oleate | 109.36 | 465 | 1 | spherical | superparamagnetic | 118 | 2.6
1157 | 10.1016/ j.ceramint.2022.07.291 | 9.5 | 33.15 |  | Fe3O4 |  |  |  | 109.34 | 465 |  | spherical | superparamagnetic | 118
1158 | 10.1016/ j.ceramint.2022.07.291 | 11.7 | 49.06 |  | Zn0.3Fe2.7O4 | Zn |  |  | 109.34 | 465 |  | spherical | superparamagnetic | 579 |  |  |  | 0.3
1159 | 10.1016/ j.ceramint.2022.07.291 | 11.2 | 172 |  | Fe3O4 |  |  | oleic acid + sodium oleate | 109.34 | 465 | 1 | spherical | superparamagnetic | 181
1160 | 10.1016/ j.ceramint.2022.07.291 | 9.4 | 198 |  | Mn0.2Fe2.8O4 | Mn |  | oleic acid + sodium oleate | 109.34 | 465 | 1 | spherical | superparamagnetic | 339 |  |  |  | 0.2
1161 | 10.1016/ j.jmmm.2023.171656 | 11.9 | 201 |  | Mn0.4Fe2.6O4 | Mn |  | oleic acid + sodium oleate | 109.34 | 465 | 1 | spherical | superparamagnetic | 5510 |  |  |  | 0.4
1162 | 10.1016/ j.jmmm.2023.171656 | 9.6 |  | 0 | Fe3O4 |  |  | Double surfactant (oleic acid and Sodium Oleate) | 109.3 | 465 | 1 | spherical | superparamagnetic | 118 | 0.2
1163 | 10.1016/ j.jmmm.2023.171656 | 9.1 |  | 0 | Mn0.4Fe2.6O4 | Mn |  | Double surfactant (oleic acid and Sodium Oleate) | 109.3 | 465 | 1 | spherical | superparamagnetic | 342 | 0.3 |  |  | 0.4
1164 | 10.1016/ j.jmmm.2023.171656 | 12.1 |  | 0 | Mn0.8Fe2.2O4 | Mn |  | Double surfactant (oleic acid and Sodium Oleate) | 109.3 | 465 | 1 | spherical | superparamagnetic | 161 | 0.1 |  |  | 0.8
1165 | 10.1016/ j.jmmm.2023.171656 | 9.6 | 77.8 | 0 | Fe3O4 |  |  | TEA-TTEG | 108.1 | 474.7 | 0.5 | nanoflower | superparamagnetic | 330.8
1166 | 10.1016/ j.colsurfa.2025.136747 | 6.3 | 63 | 0 | Fe3O4 |  |  |  | 105 | 198 | 2 | spherical | superparamagnetic | 353 | 0.3 | Large | 0
1167 | 10.1016/ j.bbagen.2023.130543 | 29.4 |  | 0 | Fe3O4 |  |  | TMAOH | 105 | 198 | 2 | spherical | superparamagnetic | 393 | 0.1 |  | 0
1168 | 10.1016/ j.bbagen.2023.130543 | 7 | 63 | 0 | Fe3O4 |  |  |  | 105 | 198 | 2 | spherical | superparamagnetic | 353 | 0.3 |  | 0
1169 | 10.1016/ j.bbagen.2023.130543 | 6.1 |  | 0 | Fe3O4 |  |  | TMAOH | 105 | 198 | 2 | spherical | superparamagnetic | 393 | 0.1 |  | 0
1170 | 10.1016/ j.bbagen.2023.130543 | 7 | 20.7 | 0 | gamma-Fe2O3 |  |  | bioactive glass | 105 | 198 | 2 | spherical | superparamagnetic | 343 |  |  | 0
1171 | 10.1016/ j.bbagen.2023.130543 | 6.1 | 49 | 0 | CoFe2O4 |  |  | citric acid | 101.8 | 220 | 5 | spherical | superparamagnetic | 115 |  |  | 0
1172 | 10.1016/ j.bbagen.2023.130543 | 10 |  |  | Fe3O4 |  |  | folic acid - PEG | 100.6 | 230 |  | spherical | superparamagnetic | 248
1173 | 10.1016/ j.jmmm.2021.168233 | 7 |  |  | Fe3O4 |  |  | cystene | 100.6 | 230 |  | spherical | superparamagnetic | 156
1174 | 10.1016/ j.jmmm.2021.168233 | 9.3 | 61.4 | 8.3 | Fe3O4 |  |  |  | 100.6 | 500 | 40 | spherical | superparamagnetic | 3.49 | 0.19 |  | 0.05
1175 | 10.1016/ j.jmmm.2021.168233 | 8 | 60.13 | 21.98 | Fe3O4 | Co |  |  | 100.6 | 500 | 40 | irregular | superparamagnetic | 25.87 | 0.19 |  | 0.04 | 0.02
1176 | 10.1016/ j.jmmm.2021.168233 | 10.2 | 56.63 | 22.34 | Fe3O4 | Co |  |  | 100.6 | 500 | 40 | irregular | superparamagnetic | 17.87 | 0.56 |  | 0.03 | 0.05
1177 | 10.1016/ j.jmmm.2021.168233 | 10.84 | 56.27 | 57.54 | Fe3O4 | Co |  |  | 100.6 | 500 | 40 | irregular | superparamagnetic | 10.92 | 0.24 |  | 0.02 | 0.1
1178 | 10.1016/ j.jmmm.2021.168233 | 10.2 |  |  | Fe3O4 |  |  | folic acid - PEG | 100.56 | 230 |  |  |  | 248
1179 | 10.1016/ j.jmmm.2021.168233 | 11.62 |  |  | Fe3O4 |  |  | cystene | 100.56 | 230 |  |  |  | 156
1180 | 10.1016/ j.jmmm.2021.168233 | 9.3 |  |  | Fe3O4 |  |  | PPy-PEG-FA | 100.56 | 230 |  | sphericals |  | 487
1181 | 10.1016/ j.jmmm.2021.168233 | 8 |  |  | Fe3O4 |  |  | thiolated-PEG | 100.56 | 230 |  | sphericals |  | 248
1182 | 10.1016/ j.jmmm.2021.168233 | 10 | 56.64 | 9.95 | Fe3O4 |  |  |  | 100.53 | 500 | 40 | irregular | superparamagnetic | 6.47 |  |  | 0.009
1183 | 10.1016/ j.biomaterials.2025.123277 | 8 | 56.64 | 9.95 | Fe3O4 |  |  |  | 100.53 | 500 | 40 | irregular | superparamagnetic | 6.47 | 9.51 |  | 0.52
1184 | 10.1016/ j.biomaterials.2025.123277 | 10 | 53.11 | 9.7 | Fe3O4 |  |  | PEG-6000 | 100.53 | 500 | 40 | nanocubeal | superparamagnetic | 8.64 | 9.85 |  | 0.45
1185 | 10.1016/ j.biomaterials.2025.123277 | 10 | 53.06 | 23.06 | Fe3O4 |  |  | PEG-6000 | 100.53 | 500 | 40 | Rectangular | superparamagnetic | 14.22 | 10.05 |  | 1.11
1186 | 10.1016/ j.jallcom.2023.172830 | 10 | 48.13 | 35.34 | Fe3O4 |  |  | PEG-6000 | 100.53 | 500 | 40 | irregular | superparamagnetic | 15.42 | 11.27 |  | 1.52
1187 | 10.1016/ j.jallcom.2023.172830 | 11 | 49.1 | 13.66 | Fe3O4 |  |  | PEG-6000 | 100.53 | 500 | 40 | Pseudo-hexagonal | superparamagnetic | 21.59 | 10.64 |  | 1.06
1188 | 10.1016/ j.jddst.2025.106953 | 12 | 81.3 | 185.92 | Fe3O4 |  |  | PEI | 100.52 | 110 | 10 | spherical | ferrimagnetic | 20 | 12 |  | 0.36
1189 | 10.1016/ j.jddst.2025.106953 | 12 | 56.61 | 9.95 | Fe3O4 |  |  |  | 100.5 | 500 | 40 |  | superparamagnetic | 6.47 |  |  | 0.00918
1190 | 10.1016/ j.jddst.2025.106953 | 70 | 50.3 | 5.66 | Fe3O4 |  |  | chitosan | 100.5 | 500 | 40 |  | superparamagnetic | 31.6 |  |  | 0.00497
1191 | 10.1016/ j.jddst.2025.106953 | 9.51 | 51.61 | 6.49 | Fe3O4 |  |  | chitosan | 100.5 | 500 | 40 |  | superparamagnetic | 20.01 |  |  | 0.00581
1192 | 10.1016/ j.jddst.2025.106953 | 8.88 | 49.43 | 8.01 | Fe3O4 |  |  | chitosan | 100.5 | 500 | 40 |  | superparamagnetic | 32.65 |  |  | 0.00728
1193 | 10.1016/ j.jddst.2025.106953 | 8.99 | 47.75 | 6.83 | Fe3O4 |  |  | chitosan | 100.5 | 500 | 40 |  | superparamagnetic | 27.38 |  |  | 0
1194 | 10.1016/ j.jddst.2025.106953 | 8.59 | 4 |  | gamma-Fe2O3 |  |  | carboxymethyl-dextran | 100 | 160 |  | aggregate | superparamagnetic | 22
1195 | 10.1016/ j.jddst.2025.106953 | 11.13 | 59.9 | 25.5 | CoFe2O4 |  |  | PMA-co-PHEMA | 100 | 230 | 10 | spherical | ferrimagnetic | 4.8
1196 | 10.1016/ j.jddst.2025.106953 | 30 | 59.9 | 25.5 | CoFe2O4 |  |  | PMA-co-PHEMA | 100 | 230 | 20 | spherical | ferrimagnetic | 6
1197 | 10.1016/ j.jddst.2025.106953 | 8.7 | 59.9 | 25.5 | CoFe2O4 |  |  | PMA-co-PHEMA | 100 | 230 | 20 | spherical | ferrimagnetic | 26.1
1198 | 10.1016/ j.jddst.2025.106953 | 8.7 | 54.2 | 54 | Fe3O4 |  |  | APTMS and Ag | 100 | 10 |  | Round | soft ferromagnetic | 0.81 |  | High
1199 | 10.1016/ j.jddst.2025.106953 | 8.7 | 54.1 | 57 | Fe3O4 |  |  |  | 100 | 10 | 333.33 | semi-spherical | soft ferromagnetic | 0.8 | 1.7 |  |  |  | 0.22
1200 | 10.1016/ j.jddst.2025.106953 | 20.8 | 54.1 | 57 | Fe3O4 |  |  |  | 100 | 15 | 333.33 | semi-spherical | soft ferromagnetic | 1.7 | 1.7 |  |  |  | 0.22
1201 | 10.1016/ j.jddst.2025.106953 | 9.7 | 54.1 | 57 | Fe3O4 |  |  |  | 100 | 20 | 333.33 | semi-spherical | soft ferromagnetic | 2.3 | 1.7 |  |  |  | 0.22
1202 | 10.1016/ j.jddst.2025.106953 | 9.7 |  |  | CoZn ferrite |  |  |  | 100 | 100 |  |  |  | 2.56
1203 | 10.1007/ s43994-025-00262-1 | 9.7 | 90.2 | 152.12 | Fe3O4 |  |  |  | 100 | 165.3 |  | spherical | Superparamagentic | 16.8 | 2 | high | 22.4
1204 | 10.1007/ s43994-025-00262-1 | 13 | 90.2 | 152.12 | Fe3O4 |  |  |  | 100 | 245.6 |  | spherical | Superparamagentic | 37.7 | 2 | high | 22.4
1205 | 10.1007/ s43994-025-00262-1 | 6.5 |  |  | Fe2.75Gd0.25O4 | Gd |  |  | 100 | 450 | 1 |  |  | 87.8 | 0.5 |  |  | 0.25
1206 | 10.1007/ s43994-025-00262-1 | 6.5 | 53 | 117 | MnFe2O4 |  |  |  | 100 | 450 | 5 | spherical | superparamagnetic | 159.2 | 2.1
1207 | 10.1007/ s43994-025-00262-1 | 12.5 | 60.6 | 96 | MnTb0.03Fe1.97O4 | Tb |  |  | 100 | 450 | 5 | spherical |  | 273.2 | 2.4 |  |  | 0.03
1208 | 10.1007/ s43994-025-00262-1 | 20.6 | 51.4 | 119 | MnTb0.06Fe1.94O4 | Tb |  |  | 100 | 450 | 5 | spherical |  | 132.1 | 2.5 |  |  | 0.06
1209 | 10.1007/ s43994-025-00262-1 | 24.3 | 44 | 174 | MnTb0.09Fe1.91O4 | Tb |  |  | 100 | 450 | 5 | spherical |  | 108.7 | 2.5 |  |  | 0.09
1210 | 10.1007/ s43994-025-00262-1 | 24.5 | 36.9 | 133 | MnTb0.12Fe1.88O4 | Tb |  |  | 100 | 450 | 5 | spherical |  | 83.6 | 2.6 |  |  | 0.12
1211 | 10.1007/ s43994-025-00262-1 | 25.2 | 29.4 | 172 | MnTb0.15Fe1.85O4 | Tb |  |  | 100 | 450 | 5 | spherical |  | 75.4 | 2.6 |  |  | 0.15
1212 | 10.1007/ s43994-025-00262-1 | 26 |  |  | Zn0.05Mn0.95Fe2O4 | Zn | Mn |  | 100 | 150 | 200 | spherical | superparamagnetic | 6.5 | 1.3 |  |  | 0.05 | 0.95
1213 | 10.1007/ s43994-025-00262-1 | 26.4 |  |  | Zn0.1Mn0.9Fe2O4 | Zn | Mn |  | 100 | 150 | 200 | spherical | superparamagnetic | 8.2 | 1 |  |  | 0.1 | 0.9
1214 | 10.1007/ s43994-025-00262-1 | 27 |  |  | Zn0.15Mn0.85Fe2O4 | Zn | Mn |  | 100 | 150 | 200 | spherical | superparamagnetic | 13.1 | 0.8 |  |  | 0.15 | 0.85
1215 | 10.1007/ s43994-025-00262-1 | 21 |  |  | Zn0.2Mn0.8Fe2O4 | Zn | Mn |  | 100 | 150 | 200 | spherical | superparamagnetic | 12.5 | 0.6 |  |  | 0.2 | 0.8
1216 | 10.1007/ s43994-025-00262-1 | 17 |  |  | Zn0.25Mn0.75Fe2O4 | Zn | Mn |  | 100 | 150 | 200 | spherical | superparamagnetic | 12.1 | 0.4 |  |  | 0.25 | 0.75
1217 | 10.1007/ s43994-025-00262-1 | 13 |  |  | Zn0.3Mn0.7Fe2O4 | Zn | Mn |  | 100 | 150 | 200 | spherical | superparamagnetic | 10.4 | 0.36 |  |  | 0.3 | 0.7
1218 | 10.1007/ s43994-025-00262-1 | 9 | 65.5 | 994 | CoFe2O4 |  |  |  | 100 | 450 | 4 |  |  | 10.5 | 0.2 |  | 0.35
1219 | 10.1007/ s43994-025-00262-1 | 7 | 44 | 1828 | CoGd0.05Fe1.95O4 | Gd |  |  | 100 | 450 | 4 |  |  | 8.4 | 0.2 |  | 0.42 | 0.05
1220 | 10.1007/ s43994-025-00262-1 | 8.5 | 54.4 | 1470 | CoGd0.15Fe1.85O4 | Gd |  |  | 100 | 450 | 4 |  |  | 13.6 | 0.1 |  | 0.32 | 0.15
1221 | 10.1007/ s43994-025-00262-1 | 9.1 | 31.9 | 688 | CoGd0.25Fe1.75O4 | Gd |  |  | 100 | 450 | 4 |  |  | 7.3 | 0.1 |  | 0.35 | 0.25
1222 | 10.1007/ s43994-025-00262-1 | 8.8 | 45.9 | 8.3 | Fe3O4 |  |  | algite | 100 | 450 | 2 |  | superparamagnetic | 146.3
1223 | 10.1007/ s43994-025-00262-1 | 10.9 | 53.1 | 54 | Fe3O4 |  |  |  | 100 | 10 |  | spherical | Cubic | 1.03
1224 | 10.1007/ s43994-025-00262-1 | 12.5 | 80 | 0.06 | Mn0.75Zn0.25Fe2O4 | Mn | Zn |  | 100 | 175 |  | spherical | ferrimagnetic | 10.89 |  |  |  | 0.75 | 0.25
1225 | 10.1007/ s43994-025-00262-1 | 20.7 | 60 | 0.07 | Mn0.75Zn0.25Fe2O4 | Mn | Zn |  | 100 | 175 |  | spherical | ferrimagnetic | 11.1 |  |  |  | 0.5 | 0.5
1226 | 10.1007/ s43994-025-00262-1 | 30.1 | 40 | 0.08 | Mn0.75Zn0.25Fe2O4 | Mn | Zn |  | 100 | 175 |  | spherical | ferrimagnetic | 11.1 |  |  |  | 0.25 | 0.75
1227 | 10.1007/ s43994-025-00262-1 | 29.6 |  |  | Fe3O4 |  |  | poly-L-lysine | 98.68 | 190 | 1.2 | spherical | superparamagnetic | 14.5
1228 | 10.1007/ s43994-025-00262-1 | 20.3 |  |  | Fe3O4 |  |  | poly-L-lysine | 98.68 | 190 | 2.5 | spherical | superparamagnetic | 14.5
1229 | 10.1007/ s43994-025-00262-1 | 11 |  |  | Fe3O4 |  |  | poly-L-lysine | 98.68 | 190 | 5 | spherical | superparamagnetic | 14.5
1230 | 10.1007/ s43994-025-00262-1 | 11 |  |  | Fe3O4 |  |  | poly-L-lysine | 98.68 | 190 | 7 | spherical | superparamagnetic | 14.5
1231 | 10.1007/ s43994-025-00262-1 | 11 |  |  | Fe3O4 |  |  | poly-L-lysine | 98.68 | 190 | 11.3 | spherical | superparamagnetic | 14.5
1232 | 10.1007/ s43994-025-00262-1 | 11 | 56 | 0 | Fe3O4 |  |  |  | 90.4 | 622 | 10 | spherical | superparamagnetic | 2.09 |  | 54.23 m², g
1233 | 10.1007/ s43994-025-00262-1 | 11 | 56 | 0 | Fe3O4 |  |  |  | 90.4 | 622 | 15 | spherical | superparamagnetic | 1.3 |  | 54.23 m², g
1234 | 10.1007/ s43994-025-00262-1 | 20 | 56 | 0 | Fe3O4 |  |  |  | 90.4 | 622 | 20 | spherical | superparamagnetic | 3.4 |  | 54.23 m², g
1235 | 10.1007/ s43994-025-00262-1 | 20 | 47 | 0 | Fe3O4 |  |  | SiO2 | 90.4 | 622 | 5 | spherical | superparamagnetic | 59.91 |  | 70.48 m², g
1236 | 10.1007/ s43994-025-00262-1 | 20 | 47 | 0 | Fe3O4 |  |  | SiO2 | 90.4 | 622 | 10 | spherical | superparamagnetic | 9.7 |  | 70.48 m², g
1237 | 10.1007/ s43994-025-00262-1 | 12.76 | 47 | 0 | Fe3O4 |  |  | SiO2 | 90.4 | 622 | 15 | spherical | superparamagnetic | 36.69 |  | 70.48 m², g
1238 | 10.1007/ s43994-025-00262-1 | 12.76 | 47 | 0 | Fe3O4 |  |  | SiO2 | 90.4 | 622 | 20 | spherical | superparamagnetic | 12.54 |  | 70.48 m², g
1239 | 10.1007/ s43994-025-00262-1 | 12.76 | 81.6 | 52.03 | Fe3O4 |  |  | sodium citrate | 89.97 | 300 | 1 | nanoflower | ferrimagnetic | 116.2 |  |  | 0.079645
1240 | 10.1007/ s43994-025-00262-1 | 12.76 | 77.8 | 0 | Fe3O4 |  |  | TEA-TTEG | 89.45 | 632.3 | 0.5 | nanoflower | superparamagnetic | 467.3
1241 | 10.1007/ s43994-025-00262-1 | 200 |  |  | Fe3O4 |  |  | oleic acid | 88 | 63 | 20 | spherical | superparamagnetic | 50
1242 | 10.1007/ s43994-025-00262-1 | 29.4 |  |  | Fe3O4 |  |  | oleic acid | 88 | 63 | 20 | spherical | superparamagnetic | 78
1243 | 10.1007/ s43994-025-00262-1 | 6 |  |  | Fe3O4 |  |  | oleic acid | 88 | 63 | 20 | spherical | superparamagnetic | 123
1244 | 10.1007/ s43994-025-00262-1 | 8 |  |  | Fe3O4 |  |  |  | 88 | 63 | 20 | spherical | superparamagnetic | 21
1245 | 10.1007/ s43994-025-00262-1 | 10 |  |  | Fe3O4 |  |  | amisilane (APTES) | 88 | 63 | 20 | spherical | superparamagnetic | 77
1246 | 10.1007/ s43994-025-00262-1 | 10 |  |  | Fe3O4 |  |  | oleic acid + SDBS | 88 | 63 | 20 | spherical | superparamagnetic | 120
1247 | 10.1007/ s43994-025-00262-1 | 10 | 65.75 | 90 | Fe3O4 |  |  | TREG | 88 | 623.4 | 33.33 | spherical | superparamagnetic | 16.17
1248 | 10.1007/ s43994-025-00262-1 | 10 | 65.75 | 90 | Fe3O4 |  |  | TREG | 88 | 623.4 | 16.66 | spherical | superparamagnetic | 28.36
1249 | 10.1007/ s43994-025-00262-1 | 11 | 65.75 | 90 | Fe3O4 |  |  | TREG | 88 | 623.4 | 8.32 | spherical | superparamagnetic | 31.95
1250 | 10.1007/ s43994-025-00262-1 | 11 | 65.75 | 90 | Fe3O4 |  |  | TREG | 88 | 623.4 | 4.16 | spherical | superparamagnetic | 46.99
1251 | 10.1007/ s43994-025-00262-1 | 11 | 65.75 | 90 | Fe3O4 |  |  | TREG | 88 | 623.4 | 0.83 | spherical | superparamagnetic | 123.75
1252 | 10.1007/ s43994-025-00262-1 | 11 | 50.7 | 0 | Fe3O4 |  |  | dextran | 87.99 | 108 | 2 | spherical | superparamagnetic | 72.012 |  |  | 0
1253 | 10.1007/ s43994-025-00262-1 | 11 | 50.7 | 0 | Fe3O4 |  |  | dextran | 87.99 | 170 | 2 | spherical | superparamagnetic | 115.106 |  |  | 0
1254 | 10.1007/ s43994-025-00262-1 | 19 | 81.6 | 52.03 | Fe3O4 |  |  | sodium citrate | 87.59 | 300 | 1 | nanoflower | ferrimagnetic | 99.4 |  |  | 0.079645
1255 | 10.1007/ s43994-025-00262-1 | 19 | 81.6 | 52.03 | Fe3O4 |  |  | sodium citrate | 87.59 | 260 | 1 | nanoflower | ferrimagnetic | 89.6 |  |  | 0.079645
1256 | 10.1007/ s43994-025-00262-1 | 200 | 81.6 | 52.03 | Fe3O4 |  |  | sodium citrate | 87.59 | 380 | 1 | nanoflower | ferrimagnetic | 132.3 |  |  | 0.079645
1257 | 10.1007/ s43994-025-00262-1 | 200 | 49 | 0 | CoFe2O4 |  |  | citric acid | 84.2 | 220 | 5 | spherical | superparamagnetic | 80 |  |  | 0
1258 | 10.1007/ s43994-025-00262-1 | 200 | 88.6 | 77.33 | Fe3O4 |  |  |  | 84.07 | 300 | 1 | hollow-spherical | ferrimagnetic | 47.6 |  |  | 0.104965
1259 | 10.1007/ s43994-025-00262-1 | 7 | 77.5 | 36.47 | Fe3O4 |  |  |  | 84.07 | 300 | 1 | nanoflower | ferrimagnetic | 79.1 |  |  | 0.055477
1260 | 10.1007/ s43994-025-00262-1 | 500 | 81.6 | 52.03 | Fe3O4 |  |  | sodium citrate | 84.07 | 300 | 1 | nanoflower | ferrimagnetic | 87.5 |  |  | 0.079645
1261 | 10.1007/ s43994-025-00262-1 | 200 |  | 0 | Fe3O4 |  |  | dextran | 81.7 | 400 |  | spheroid | superparamagnetic | 0.1
1262 | 10.1007/ s43994-025-00262-1 | 200 | 39 | 43 | CoFe2O4 |  |  |  | 80 | 178 | 5 | spherical | ferromagnetic | 142 | 2.2
1263 | 10.1007/ s43994-025-00262-1 | 4 | 52 | 378 | CoFe2O4 |  |  |  | 80 | 178 | 5 | spherical | ferromagnetic | 45 | 2.5
1264 | 10.1007/ s43994-025-00262-1 | 13.5 | 76 | 850 | CoFe2O4 |  |  |  | 80 | 178 | 5 | spherical | ferromagnetic | 7 | 4.07
1265 | 10.1007/ s43994-025-00262-1 | 17.8 | 62.4 | 78 | MnFe2O4 | Zn |  |  | 80 | 178 | 5 | spherical | ferrimagnetic | 21.6 |  |  | 0.128 | 0
1266 | 10.1007/ s43994-025-00262-1 | 24.16 | 69.2 | 62 | Mn0.8Zn0.2Fe2O4 | Zn |  |  | 80 | 178 | 5 | spherical | ferrimagnetic | 48.7 |  |  | 0.098 | 0.2
1267 | 10.1007/ s43994-025-00262-1 | 13 | 75.3 | 45 | Mn0.6Zn0.4Fe2O4 | Zn |  |  | 80 | 178 | 5 | spherical | ferrimagnetic | 85.4 |  |  | 0.082 | 0.4
1268 | 10.1007/ s43994-025-00262-1 | 14 | 64.1 | 28 | Mn0.4Zn0.6Fe2O4 | Zn |  |  | 80 | 178 | 5 | spherical | ferrimagnetic | 51.2 |  |  | 0.045 | 0.6
1269 | 10.1007/ s43994-025-00262-1 | 16 | 48.2 | 12 | Mn0.2Zn0.8Fe2O4 | Zn |  |  | 80 | 178 | 5 | spherical | ferrimagnetic | 15.3 |  |  | 0.021 | 0.8
1270 | 10.1007/ s43994-025-00262-1 | 16 | 55.13 | 1 | MnFe2O4 |  |  |  | 80 | 236 | 6 | spherical | superparamagnetic | 10.42
1271 | 10.1007/ s43994-025-00262-1 | 17 | 56.12 | 1.6 | MnFe2O4 |  |  |  | 80 | 236 | 6 | spherical | superparamagnetic | 65.52
1272 | 10.1007/ s43994-025-00262-1 | 11 | 56.8 | 4.7 | MnFe2O4 |  |  |  | 80 | 236 | 6 | spherical | superparamagnetic | 33.36
1273 | 10.1007/ s43994-025-00262-1 | 18.3 | 64.26 | 8.2 | MnFe2O4 |  |  |  | 80 | 236 | 6 | spherical | superparamagnetic | 18.8
1274 | 10.1007/ s43994-025-00262-1 | 46.6 |  |  | Fe3O4 |  |  | BSA | 79.2 | 400 |  |  |  | 36
1275 | 10.1007/ s43994-025-00262-1 | 70 |  |  | Fe3O4 |  |  | citrate | 79.2 | 400 |  |  |  | 5.2
1276 | 10.1007/ s43994-025-00262-1 | 12.1 |  |  | Fe3O4 |  |  | BSA | 79.2 | 400 |  | spherical | superparamagnetic | 36
1277 | 10.1007/ s43994-025-00262-1 | 10.4 |  |  | Fe3O4 |  |  | citrate | 79.2 | 400 |  | spherical | superparamagnetic | 5.2
1278 | 10.1007/ s43994-025-00262-1 | 12.1 | 20.8 | 59.457 | MgFe2O4 |  |  | liposomes | 79.2 | 300 | 5 | spherical | ferromagnetic | 137
1279 | 10.1007/ s43994-025-00262-1 | 10.4 | 20.8 | 59.457 | MgFe2O4 |  |  | liposomes | 79.2 | 300 | 10 | spherical |  | 170 |  |  | 0.107
1280 | 10.1007/ s43994-025-00262-1 | 23.7 |  |  | MgFe2O4 |  |  | liposomes | 79.2 | 300 | 15 | spherical |  | 205
1281 | 10.1007/ s43994-025-00262-1 | 23.7 | 20.8 | 59.457 | MgFe2O4 |  |  | quercetin-loaded liposomes | 79.2 | 300 | 5 | spherical | ferromagnetic | 137 |  |  | 0.107
1282 | 10.1007/ s43994-025-00262-1 | 35.5 | 20.8 | 59.457 | MgFe2O4 |  |  | quercetin-loaded liposomes | 79.2 | 300 | 10 | spherical | ferromagnetic | 181 |  |  | 0.107
1283 | 10.1007/ s43994-025-00262-1 | 329.5 | 20.8 | 59.457 | MgFe2O4 |  |  | quercetin-loaded liposomes | 79.2 | 300 | 15 | spherical | ferromagnetic | 197 |  |  | 0.107
1284 | 10.1007/ s43994-025-00262-1 | 329.5 | 40.53 |  | Mn0.9Zn0.1Fe2O4 | Mn | Zn |  | 75.78 | 130 | 1 | spherical | superparamagnetic | 18.29 |  |  |  | 0.9 | 0.1
1285 | 10.1007/ s43994-025-00262-1 | 329.5 | 227.94 |  | FeCo |  |  | Au, PEG | 75.4 | 191 | 11 | spherical | superparamagnetic | 2.3
1286 | 10.1007/ s43994-025-00262-1 | 10 | 227.94 |  | FeCo |  |  | Au, PEG | 75.4 | 312 | 11 | spherical | superparamagnetic | 3.1
1287 | 10.1007/ s43994-025-00262-1 | 12 | 227.94 |  | FeCo |  |  | Au, PEG | 75.4 | 385 | 11 | spherical | superparamagnetic | 6.1
1288 | 10.1007/ s43994-025-00262-1 | 12 | 59.9 | 25.5 | CoFe2O4 |  |  | PMA-co-PHEMA | 75 | 230 | 20 | spherical | ferrimagnetic | 15.2
1289 | 10.1007/ s43994-025-00262-1 | 12 | 74.02 | 509.05 | Mn0.5Co0.5Fe2O4 | Mn |  |  | 69.4 | 300 | 10 | spherical | ferrimagnetic | 40.6 |  |  | 0.29 | 0.5 | 0.5
1290 | 10.1007/ s43994-025-00262-1 | 8.7 | 45.74 | 0 | CoFe2O4 |  |  | SiO2 | 69.1 | 260 | 0.9 | spherical | superparamagnetic | 100.1 | 0.1
1291 | 10.1007/ s43994-025-00262-1 | 18.9 | 45.74 | 0 | CoFe2O4 |  |  | SiO2 | 69.1 | 260 | 1.3 | spherical | superparamagnetic | 83.72 | 0.1
1292 | 10.1007/ s43994-025-00262-1 | 15 | 45.74 | 0 | CoFe2O4 |  |  | SiO2 | 69.1 | 260 | 1.7 | spherical | superparamagnetic | 73.87 | 0.1
1293 | 10.1007/ s43994-025-00262-1 | 15 | 45.74 | 0 | CoFe2O4 |  |  | SiO2 | 69.1 | 260 | 2.2 | spherical | superparamagnetic | 64.69 | 0.1
1294 | 10.1007/ s43994-025-00262-1 | 15 | 45.74 | 0 | CoFe2O4 |  |  | SiO2 | 69.1 | 260 | 2.6 | spherical | superparamagnetic | 61.18 | 0.1
1295 | 10.1007/ s43994-025-00262-1 | 15 | 45.74 | 0 | CoFe2O4 |  |  | SiO2 | 69.1 | 260 | 3.5 | spherical | superparamagnetic | 56.24 | 0.1
1296 | 10.1007/ s43994-025-00262-1 | 15 | 45 | 0.005 | Co0.25Fe2.75O4 |  |  |  | 69.09 | 450 | 0.1 | spherical | ferrimagnetic | 264
1297 | 10.1007/ s43994-025-00262-1 | 15 | 65 | 0.023 | CoFe2O4 |  |  |  | 69.09 | 450 |  | spherical | ferrimagnetic | 270
1298 | 10.1007/ s43994-025-00262-1 | 7.3 | 29 | 0.012 | CoFe2O4 |  |  | chitosan-PVP | 69.09 | 450 | 0.1 | spherical | ferrimagnetic | 386
1299 | 10.1007/ s43994-025-00262-1 | 8.58 | 50.7 | 0 | Fe3O4 |  |  | dextran | 67.88 | 170 | 2 | spherical | superparamagnetic | 60.344 |  |  | 0
1300 | 10.1007/ s43994-025-00262-1 | 109 | 63.98 | 805.28 | CoFe2O4 |  |  |  | 66.6 | 300 | 10 | spherical | ferrimagnetic | 25.9 |  |  | 0.36
1301 | 10.1007/ s43994-025-00262-1 | 19 | 74.02 | 509.05 | Mn0.5Co0.5Fe2O4 | Mn |  |  | 66.6 | 300 | 10 | spherical | ferrimagnetic | 31.5 |  |  | 0.29 | 0.5 | 0.5
1302 | 10.1007/ s43994-025-00262-1 | 15 | 73.88 | 499.01 | Mn0.5Co0.5Fe2O4 |  |  | graphene oxide | 66.6 | 300 | 10 |  | ferrimagnetic | 49.7 |  |  | 0.31
1303 | 10.1007/ s43994-025-00262-1 | 18.9 | 74.02 | 509.05 | Mn0.5Co0.5Fe2O4 | Mn |  |  | 63.8 | 300 | 10 | spherical | ferrimagnetic | 19.6 |  |  | 0.29 | 0.5 | 0.5
1304 | 10.1007/ s43994-025-00262-1 | 25.7 | 74.02 | 509.05 | Mn0.5Co0.5Fe2O4 | Mn |  |  | 63.8 | 300 | 5 | spherical | ferrimagnetic | 16.8 |  |  | 0.29 | 0.5 | 0.5
1305 | 10.1007/ s43994-025-00262-1 | 18.9 | 74.02 | 509.05 | Mn0.5Co0.5Fe2O4 | Mn |  |  | 63.8 | 300 | 15 | spherical | ferrimagnetic | 21.93 |  |  | 0.29 | 0.5 | 0.5
1306 | 10.1007/ s43994-025-00262-1 | 18.9 | 74.02 | 509.05 | Mn0.5Co0.5Fe2O4 | Mn |  |  | 63.8 | 300 | 20 | spherical | ferrimagnetic | 25.2 |  |  | 0.29 | 0.5 | 0.5
1307 | 10.1007/ s43994-025-00262-1 | 18.9 | 73.88 | 499.01 | Mn0.5Co0.5Fe2O4 |  |  | graphene oxide | 63.8 | 300 | 5 |  | ferromagnetic | 25.2 |  |  | 0.31
1308 | 10.1007/ s43994-025-00262-1 | 18.9 | 69.43 | 508.11 | Mn0.5Co0.5Fe2O4 |  |  | graphene oxide | 63.8 | 300 | 5 |  | ferromagnetic | 22.4 |  |  | 0.32
1309 | 10.1007/ s43994-025-00262-1 | 25.7 | 68.88 | 651.61 | Mn0.5Co0.5Fe2O4 |  |  | graphene oxide | 63.8 | 300 | 5 |  | ferromagnetic | 21 |  |  | 0.36
1310 | 10.1007/ s43994-025-00262-1 | 28.3 | 64.49 | 738.91 | Mn0.5Co0.5Fe2O4 |  |  | graphene oxide | 63.8 | 300 | 5 |  | ferromagnetic | 19.6 |  |  | 0.39
1311 | 10.1007/ s43994-025-00262-1 | 35.3 | 60.82 | 914.84 | Mn0.5Co0.5Fe2O4 |  |  | graphene oxide | 63.8 | 300 | 5 |  | ferromagnetic | 16.8 |  |  | 0.43
1312 | 10.1007/ s43994-025-00262-1 | 29.5 | 65.3 |  | CoFe2O4 |  |  | lauric acid, dodecylamine, 1,2-hexadecandiol | 62.8 | 300 |  | spherical |  | 396 | 1
1313 | 10.1007/ s43994-025-00262-1 | 43.7 |  |  | Zn0.2Mn0.8Fe2O4 | Zn | Mn |  | 60 | 300 | 200 | spherical | superparamagnetic | 14.5 | 0.6 |  |  | 0.2 | 0.8
1314 | 10.1007/ s43994-025-00262-1 | 15 |  |  | Zn0.05Mn0.95Fe2O4 | Zn | Mn |  | 60 | 150 | 200 | spherical | superparamagnetic | 1.8 | 1.3 |  |  | 0.05 | 0.95
1315 | 10.1007/ s43994-025-00262-1 | 13 |  |  | Zn0.05Mn0.95Fe2O4 | Zn | Mn |  | 60 | 300 | 200 | spherical | superparamagnetic | 4.2 | 1.3 |  |  | 0.05 | 0.95
1316 | 10.1007/ s43994-025-00262-1 | 27 |  |  | Fe2O3 |  |  | amisilane | 59.08 | 100 | 112 | spherical | superparamagnetic | 170
1317 | 10.1007/ s43994-025-00262-1 | 27 | 74.02 | 509.05 | Mn0.5Co0.5Fe2O4 | Mn |  |  | 58.2 | 300 | 10 | spherical | ferrimagnetic | 12.6 |  |  | 0.29 | 0.5 | 0.5
1318 | 10.1007/ s43994-025-00262-1 | 15 |  |  | Fe2O3 |  |  | amisilane | 56.57 | 100 | 112 | spherical | superparamagnetic | 120
1319 | 10.1007/ s43994-025-00262-1 | 18.9 |  |  | Fe2O3 |  |  | amisilane | 56.57 | 100 | 112 | spherical | superparamagnetic | 120
1320 | 10.1007/ s43994-025-00262-1 | 15 |  |  | Fe2O3 |  |  | amisilane | 56.57 | 100 | 112 | spherical | superparamagnetic | 110
1321 | 10.1007/ s43994-025-00262-1 | 15 |  |  | Fe2O3 |  |  | amisilane | 56.57 | 100 | 112 | spherical | superparamagnetic | 120
1322 | 10.1007/ s43994-025-00262-1 | 15 |  |  | Fe2O3 |  |  | amisilane | 56.57 | 100 | 112 | spherical | superparamagnetic | 160
1323 | 10.1007/ s43994-025-00262-1 | 15 |  |  | Fe2O3 |  |  | amisilane | 56.57 | 100 | 112 | spherical | superparamagnetic | 87
1324 | 10.1007/ s43994-025-00262-1 | 15 |  |  | Fe2O3 |  |  | amisilane | 56.57 | 100 | 112 | spherical | superparamagnetic | 100
1325 | 10.1007/ s43994-025-00262-1 | 15 |  |  | Fe2O3 |  |  | amisilane | 55.31 | 100 | 112 | spherical | superparamagnetic | 90
1326 | 10.1007/ s43994-025-00262-1 | 15 |  |  | Fe2O3 |  |  | amisilane | 54.05 | 100 | 112 | spherical | superparamagnetic | 110
1327 | 10.1007/ s43994-025-00262-1 | 15 | 54 | 42.97 | Fe3O4 |  |  |  | 50.27 | 500 | 2 | spherical | superparamagnetic | 243
1328 | 10.1007/ s43994-025-00262-1 | 15 | 48 |  | MnFe2O4 | Mn |  |  | 50.27 | 500 | 2 |  | superparamagnetic | 352
1329 | 10.1007/ s43994-025-00262-1 | 8 | 39 | 13.82 | Mn0.8Zn0.2Fe2O4 | Mn | Zn |  | 50.27 | 500 | 2 |  | superparamagnetic | 404 |  |  |  | 0.8 | 0.2
1330 | 10.1007/ s43994-025-00262-1 | 9 | 31 | 12.69 | Mn0.6Zn0.4Fe2O4 | Mn | Zn |  | 50.27 | 500 | 2 |  | superparamagnetic | 460 |  |  |  | 0.6 | 0.4
1331 | 10.1007/ s43994-025-00262-1 | 10 | 54.81 | 40.435 | MnFe2O4 |  |  |  | 50.27 | 280 | 400 | spherical | superparamagnetic | 217.62
1332 | 10.1007/ s43994-025-00262-1 | 8 | 40 | 17 | MnFe2O4 |  |  |  | 50.27 | 500 | 40 | spherical | superparamagnetic | 301
1333 | 10.1007/ s43994-025-00262-1 | 20 | 55 | 13 | MnFe2O4 |  |  | MO extract | 50.27 | 500 | 40 | spherical | superparamagnetic | 384
1334 | 10.1007/ s43994-025-00262-1 | 19.36 | 48 | 14 | Mn0.07Zn0.03Fe2O4 | Zn |  | MO extract | 50.27 | 500 | 40 | spherical | superparamagnetic | 88 |  |  |  | 0.07 | 0.03
1335 | 10.1007/ s43994-025-00262-1 | 13.06 | 29 | 70 | NiFe2O4 |  |  |  | 50.27 | 500 | 40 | spherical | ferrimagnetic | 286
1336 | 10.1007/ s43994-025-00262-1 | 15.81 | 36 | 18 | NiFe2O4 |  |  | MO extract | 50.27 | 500 | 40 | spherical | ferrimagnetic | 310
1337 | 10.1007/ s43994-025-00262-1 | 23.07 | 33 | 14 | Ni0.07Zn0.03Fe2O4 | Ni | Zn | MO extract | 50.27 | 500 | 40 | spherical | ferrimagnetic | 288 |  |  |  | 0.07 | 0.03
1338 | 10.1007/ s43994-025-00262-1 | 24.57 | 81.912 | 1.688 | NiFe2O4 |  |  | oleic acid | 50.2 | 265 | 2 | spherical | superparamagnetic | 177 | 2 | 1.091 10^6 cm², g | 0.0139
1339 | 10.1007/ s43994-025-00262-1 | 25.16 | 81.912 | 1.688 | NiFe2O4 |  |  | oleic acid | 50.2 | 265 | 4 | spherical | superparamagnetic | 150 | 2 | 1.091 10^6 cm², g | 0.0139
1340 | 10.1007/ s43994-025-00262-1 | 9.5 | 81.912 | 1.688 | NiFe2O4 |  |  | oleic acid | 50.2 | 265 | 6 | spherical | superparamagnetic | 125 | 2 | 1.091 10^6 cm², g | 0.0139
1341 | 10.1007/ s43994-025-00262-1 | 9.5 | 81.912 | 1.688 | NiFe2O4 |  |  | oleic acid | 50.2 | 265 | 8 | spherical | superparamagnetic | 100 | 2 | 1.091 10^6 cm², g | 0.0139
1342 | 10.1007/ s43994-025-00262-1 | 9.5 | 81.912 | 1.688 | NiFe2O4 |  |  | oleic acid | 50.2 | 265 | 10 | spherical | superparamagnetic | 80 | 2 | 1.091 10^6 cm², g | 0.0139
1343 | 10.1007/ s43994-025-00262-1 | 9.5 | 59.9 | 25.5 | CoFe2O4 |  |  | PMA-co-PHEMA | 50 | 230 | 20 | spherical | ferrimagnetic | 13.3
1344 | 10.1007/ s43994-025-00262-1 | 9.5 | 90.2 | 152.12 | Fe3O4 |  |  |  | 50 | 165.3 |  | spherical | Superparamagentic | 10.3 | 2 | high | 22.4
1345 | 10.1007/ s43994-025-00262-1 | 8.7 | 38 | 0.1 | MnFe2O4 |  |  | SiO2 | 48.99 | 260 | 3.5 | spherical | superparamagnetic | 47.84
1346 | 10.1007/ s43994-025-00262-1 | 6.5 | 38 | 0.1 | MnFe2O4 |  |  | SiO2 | 48.99 | 260 | 2.6 | spherical | superparamagnetic | 53.45
1347 | 10.1007/ s43994-025-00262-1 | 14 | 38 | 0.1 | MnFe2O4 |  |  | SiO2 | 48.99 | 260 | 1.3 | spherical | superparamagnetic | 67.62
1348 | 10.1007/ s43994-025-00262-1 | 14 | 38 | 0.1 | MnFe2O4 |  |  | SiO2 | 48.99 | 260 | 0.9 | spherical | superparamagnetic | 84.65
1349 | 10.1007/ s43994-025-00262-1 | 14 | 65.1 | 7.6 | Fe3O4 |  |  |  | 40.21 | 600 | 100 | spherical | superparamagnetic | 7.8
1350 | 10.1007/ s43994-025-00262-1 | 14 | 63.7 | 6.4 | Fe3O4 |  |  |  | 40.21 | 600 | 100 | spherical | superparamagnetic | 15.7
1351 | 10.1007/ s43994-025-00262-1 | 14 | 62.5 | 4.2 | Fe3O4 |  |  |  | 40.21 | 600 | 100 | spherical | superparamagnetic | 9.3
1352 | 10.1007/ s43994-025-00262-1 | 13 | 55.5 | 3.3 | Fe3O4 |  |  |  | 40.21 | 600 | 100 | spherical | superparamagnetic | 7.1
1353 | 10.1007/ s43994-025-00262-1 | 13 | 63 | 0 | gamma-Fe2O3 |  |  | oleic acid | 37.7 | 109 | 8.14 | spherical | superparamagnetic | 0.38 | 1
1354 | 10.1007/ s43994-025-00262-1 | 12 | 63 | 0 | gamma-Fe2O3 |  |  | oleic acid | 37.7 | 109 | 4.65 | spherical | superparamagnetic | 0.47 | 1
1355 | 10.1007/ s43994-025-00262-1 | 11.6 | 63 | 0 | gamma-Fe2O3 |  |  | oleic acid | 37.7 | 109 | 1.89 | spherical | superparamagnetic | 0.89 | 1
1356 | 10.1007/ s43994-025-00262-1 | 11.6 | 0.1662 | 180 | CoFe2O4 | Ni | Co | PVDF | 37.7 | 380 | 50 | spherical | superparamagnetic | 1.755 | 5 |  | 0.105 | 0 | 1
1357 | 10.1007/ s43994-025-00262-1 | 11.6 | 0.3877 | 240 | Co0.9Ni0.1Fe2O4 | Ni | Co | PVDF | 37.7 | 380 | 50 | spherical | superparamagnetic | 3.26 | 5 |  | 0.234 | 0.1 | 0.9
1358 | 10.1007/ s43994-025-00262-1 | 14 | 0.3407 | 500 | Co0.5Ni0.5Fe2O4 | Ni | Co | PVDF | 37.7 | 380 | 50 | spherical | superparamagnetic | 2.842 | 5 |  | 0.249 | 0.5 | 0.5
1359 | 10.1007/ s43994-025-00262-1 | 14 | 0.1961 | 300 | Co0.1Ni0.9Fe2O4 | Ni | Co | PVDF | 37.7 | 380 | 50 | spherical | superparamagnetic | 2.675 | 5 |  | 0.211 | 0.9 | 0.1
1360 | 10.1007/ s43994-025-00262-1 | 14 | 0.2153 | 100 | NiFe2O4 | Ni | Co | PVDF | 37.7 | 380 | 50 | spherical | superparamagnetic | 1.672 | 5 |  | 0.069 | 1 | 0
1361 | 10.1007/ s43994-025-00262-1 | 14 | 69.8 | 12 | Fe2.975Sr0.025O4 | Sr |  | citric acid | 26 | 290 | 10 | spherical | superparamagnetic | 92 |  | 89 m², g |  | 0.025
1362 | 10.1007/ s43994-025-00262-1 | 14 | 70.5 | 5 | Fe2.975Gd0.025O4 | Gd |  | citric acid | 26 | 290 | 10 | spherical | superparamagnetic | 112 |  | 97 m², g |  | 0.025
1363 | 10.1007/ s43994-025-00262-1 | 12 |  |  | ZnFe2O4 | Mn | Zn | polymer | 22.63 | 410 |  | sphericals |  | 872 |  |  |  | 0 | 1
1364 | 10.1007/ s43994-025-00262-1 | 12 | 5.6 | 0 | ZnFe2O4 |  |  | chitosan | 18.86 | 200 | 8 |  | superparamagnetic | 80.66 |  |  | 0
1365 | 10.1007/ s43994-025-00262-1 | 15 | 18.669 | 35.167 | MgFe2O4 |  |  |  | 15.83 | 200 | 20 | spherical | ferrimagnetic | 13.96
1366 | 10.1007/ s43994-025-00262-1 | 8.5 | 44.878 | 2799.1 | CuFe2O4 |  |  |  | 15.83 | 200 | 20 | spherical | ferrimagnetic | 24.41
1367 | 10.1007/ s43994-025-00262-1 | 107 | 18.221 | 188.68 | CoFe2O4 |  |  |  | 15.83 | 200 | 20 | spherical | ferrimagnetic | 15.69
1368 | 10.1007/ s43994-025-00262-1 | 48 | 67.6 | 0 | Mo0.2Fe2.8O4 | Mo |  | CeOx | 15.8 | 502 | 2 | spherical | superparamagnetic | 1836.8 | 1.2 |  |  | 0.2
1369 | 10.1007/ s43994-025-00262-1 | 36 |  |  | NiFe2O4 |  |  | sulphated TiO2 | 15 | 300 |  |  |  | 4.7
1370 | 10.1007/ s43994-025-00262-1 | 30.2 |  |  | Fe3O4 |  |  | oleic acid | 12.57 | 293 | 2 | spherical | superparamagnetic | 79.42
1371 | 10.1007/ s43994-025-00262-1 | 40 | 52 |  | Fe3O4 |  |  | phosphate | 10.3 | 126 | 15 | spherical | superparamagnetic | 11.1
1372 | 10.1007/ s43994-025-00262-1 | 4 | 46.5 | 64.8 | Fe3O4 |  |  |  | 9.5 | 290 | 5 | nanocube | ferrimagnetic | 133 |  | 3.83 x 10^12 cm^2, g (SSA) | 0.04
1373 | 10.1007/ s43994-025-00262-1 | 14 | 46.5 | 64.8 | Fe3O4 |  |  |  | 9.5 | 290 | 10 | nanocube | ferrimagnetic | 146 |  | 3.83 x 10^12 cm^2, g (SSA) | 0.04
1374 | 10.1007/ s43994-025-00262-1 | 14 | 46.5 | 64.8 | Fe3O4 |  |  |  | 9.5 | 290 | 20 | nanocube | ferrimagnetic | 167 |  | 3.83 x 10^12 cm^2, g (SSA) | 0.04
1375 | 10.1007/ s43994-025-00262-1 | 14 | 47 | 12.9 | Fe3O4 |  |  | PEG | 9.5 | 290 | 10 | spherical | ferrimagnetic | 217 |  | 9.19 x 10^12 cm^2, g (SSA) | 0.14
1376 | 10.1007/ s43994-025-00262-1 | 14 | 47 | 12.9 | Fe3O4 |  |  | PEG | 9.5 | 290 | 20 | spherical | ferrimagnetic | 234 |  | 9.19 x 10^12 cm^2, g (SSA) | 0.14
1377 | 10.1007/ s43994-025-00262-1 | 8 | 49 | 5.4 | Fe3O4 |  |  | PEG | 9.5 | 290 | 10 | spherical | superparamagnetic | 221 |  | 12.07 x 10^12 cm^2, g (SSA) | 0.006
1378 | 10.1007/ s43994-025-00262-1 | 8 | 49 | 5.4 | Fe3O4 |  |  | PEG | 9.5 | 290 | 20 | spherical | superparamagnetic | 238 |  | 12.07 x 10^12 cm^2, g (SSA) | 0.006
1379 | 10.1007/ s43994-025-00262-1 | 5 | 52 |  | Fe3O4 |  |  | phosphate | 9.17 | 126 | 15 | spherical | superparamagnetic | 10.6
1380 | 10.1007/ s43994-025-00262-1 | 5 | 52 |  | Fe3O4 |  |  | phosphate | 8.04 | 126 | 10 | spherical | superparamagnetic | 9.2
1381 | 10.1007/ s43994-025-00262-1 | 14 | 52 |  | Fe3O4 |  |  | phosphate | 6.53 | 126 | 15 | spherical | superparamagnetic | 8.1
1382 | 10.1007/ s43994-025-00262-1 | 14 | 52 |  | Fe3O4 |  |  | phosphate | 4.52 | 126 | 20 | spherical | superparamagnetic | 6.4
14
14

## Sheet3
- | DOI | f_avg_core_width_ | ​f_Ms_emu_g_MNP | ​f_Hc_ | c_core_composition | ​c_dopant_element_1 | ​c_dopant_element_2 | c_is_coated | ​f_H_ | ​f_FCY_ | f_conc_MNP_mg_mL | ​c_shape_type | ​c_magnetic_phase | ​SAR_W_g | ​f_avg_core_sd_ _BOTH | ​f_area_volume_ratio | ​f_Mr_Ms_BOTH | f_dopant_ratio_1 | f_dopant_ratio_2
1 | 10.1039, d1ra07407e | 80 | 30 |  | La0.75Sr0.25MnO3 | Sr |  | agarose | 880 | 108 | 100 |  | ferromagnetic | 22 |  |  |  | 0.25
2 | 10.1039, d1ra07407e | 80 | 30 |  | La0.75Sr0.25MnO3 | Sr |  | agarose | 880 | 108 | 100 |  | ferromagnetic | 15 |  |  |  | 0.25
3 | 10.1039, d1ra07407e | 80 | 25 |  | La0.73Sr0.27MnO3 | Sr |  | agarose | 880 | 108 | 100 |  | ferromagnetic | 15 |  |  |  | 0.27
4 | 10.3390, nano9081176 | 80 | 25 |  | La0.73Sr0.27MnO3 | Sr |  | agarose | 880 | 108 | 100 |  | ferromagnetic | 9 |  |  |  | 0.27
5 | 10.3390, nano9081176 | 80 | 24 |  | La0.7Sr0.3MnO3 | Sr |  | agarose | 880 | 108 | 100 |  | ferromagnetic | 15 |  |  |  | 0.3
6 | 10.1016, j.jmmm.2018.02.052 | 80 | 24 |  | La0.7Sr0.3MnO3 | Sr |  | agarose | 880 | 108 | 100 |  | ferromagnetic | 10 |  |  |  | 0.3
7 | 10.1016, j.jmmm.2018.02.052 | 80 | 25 |  | La0.73Sr0.27MnO3 | Sr |  | agarose | 880 | 108 | 100 |  | ferromagnetic | 3 |  |  |  | 0.27
8 | 10.1016, j.jmmm.2018.02.052 | 80 | 25 |  | La0.73Sr0.27MnO3 | Sr |  | agarose | 880 | 108 | 100 |  | ferromagnetic | 1 |  |  |  | 0.27
9 | 10.1016, j.jmmm.2018.02.052 | 80 | 24 |  | La0.7Sr0.3MnO3 | Sr |  | agarose | 880 | 108 | 100 |  | ferromagnetic | 10 |  |  |  | 0.3
10 | 10.1016, j.jmmm.2018.02.052 | 80 | 24 |  | La0.7Sr0.3MnO3 | Sr |  | agarose | 880 | 108 | 100 |  | ferromagnetic | 5 |  |  |  | 0.3
11 | 10.1016, j.jmmm.2018.02.052 | 20 | 70 | 0 | γ-Al0.07Fe1.93O3 | Al |  | agarose | 880 | 108 | 100 |  | superparamagnetic | 67 |  |  |  | 0.07
12 | 10.1016, j.jmmm.2018.02.052 | 52 |  |  | La0.75Sr0.25MnO3 | Sr |  |  | 880 | 108 |  | spherical | ferromagnetic | 385 |  |  |  | 0.25
13 | 10.1016, j.jmmm.2006.11.179 | 52 |  |  | La0.75Sr0.25MnO3 | Sr |  |  | 880 | 108 |  | spherical | ferromagnetic | 552 |  |  |  | 0.25
14 | 10.1016, j.jmmm.2006.11.179 | 80 | 76 |  | MnFe2O4 |  |  |  | 817.05 | 355 |  | aggregate |  | 1170
15 | 10.1016, j.jmmm.2006.11.179 | 19.5 | 12.2 | 739 | ZnFe2O4 |  |  |  | 817.05 | 355 | 5 | polyhedron | superparamagnetic | 20 | 4.25 |  | 0.4098
16 | 10.1016, j.jmmm.2006.11.179 | 33.3 | 11 | 300 | ZnFe2O4 |  |  |  | 817.05 | 355 | 5 | spherical | superparamagnetic | 55 | 4.16 |  | 0.2727
17 | 10.1016, j.jmmm.2006.11.179 | 12.5 | 66.6 | 0 | Fe3O4 |  |  | citric acid | 800 | 310 | 0.5 | spherical | soft ferrimagnetic | 373.564 | 2.1 |  | Low
18 | 10.1021, jp912076f | 12.5 | 66.6 | 0 | Fe3O4 |  |  | citric acid | 800 | 310 | 1 | spherical | soft ferrimagnetic | 270.672 | 2.1 |  | Low
19 | 10.1021, jp912076f | 12.5 | 66.6 | 0 | Fe3O4 |  |  | citric acid | 800 | 310 | 2 | spherical | soft ferrimagnetic | 165.547 | 2.1 |  | Low
20 | 10.1021, jp912076f | 14.1 | 45.54 | 0 | Fe3O4 |  |  | gold | 800 | 310 | 0.5 | spherical | soft ferrimagnetic | 273.272 | 2.6 |  | Low
21 | 10.1007, s00339-022-05396-1 | 14.1 | 35.28 | 0 | Fe3O4 |  |  | gold & silica | 800 | 310 | 0.5 | spherical | soft ferrimagnetic | 199.677 |  |  | Low
22 | 10.1007, s00339-022-05396-1 | 13.5 |  |  | Fe3O4 |  |  |  | 800 | 310 |  | sphericals | superparamagnetic | 250
23 | 10.1016, j.jmmm.2010.05.012 | 8 |  |  | Mn0.6Zn0.4Fe2O4 | Mn | Zn | polymer | 789.4 | 114 |  | sphericals |  | 1018 |  |  |  | 0.6 | 0.4
24 | 10.1016, j.jmmm.2010.05.012 | 10 |  |  | NiFe2O4 |  |  | chitosan | 760 | 400 | 1 | spherical | ferrimagnetic | 271
25 | 10.1016, j.msec.2012.09.003 | 10 |  |  | NiFe2O4 |  |  | chitosan | 760 | 400 | 10 | spherical | ferrimagnetic | 124
26 | 10.1016, j.msec.2012.09.003 | 10 |  |  | NiFe2O4 |  |  | chitosan | 760 | 400 | 20 | spherical | ferrimagnetic | 94
27 | 10.1016, j.msec.2012.09.003 | 10 |  |  | NiFe2O4 |  |  | PEG | 760 | 400 | 1 | spherical | ferrimagnetic | 194
28 | 10.1016, j.molliq.2018.02.029 | 10 |  |  | NiFe2O4 |  |  | PEG | 760 | 400 | 10 | spherical | ferrimagnetic | 182
29 | 10.1016, j.molliq.2018.02.029 | 10 |  |  | NiFe2O4 |  |  | PEG | 760 | 400 | 20 | spherical | ferrimagnetic | 111
30 | 10.1016, j.molliq.2018.02.029 | 10 |  |  | Fe3O4 |  |  | oleic acid | 754 | 292 |  |  |  | 535.5
31 | 10.1016, j.molliq.2018.02.029 | 6 | 26.31 | 0 | Mn0.8Zn0.2Fe2O4 |  |  |  | 743.91 | 220 | 100 | spherical | superparamagnetic | 6.82 |  |  |  | 0
32 | 10.1016, j.molliq.2018.02.029 | 6 | 23.93 | 0 | Mn0.8Zn0.2Fe1.985Ce0.015O4 | Ce |  |  | 743.91 | 220 | 100 | spherical | superparamagnetic | 6.51 |  |  |  | 0.015
33 | 10.1016, j.molliq.2018.02.029 | 6 | 24.66 | 0 | Mn0.8Zn0.2Fe1.970Ce0.030O4 | Ce |  |  | 743.91 | 220 | 100 | spherical | superparamagnetic | 6.42 |  |  |  | 0.03
34 | 10.1016, j.molliq.2018.02.029 | 6 | 22.88 | 0 | Mn0.8Zn0.2Fe1.950Ce0.050O4 | Ce |  |  | 743.91 | 220 | 100 | spherical | superparamagnetic | 6.32 |  |  |  | 0.05
35 | 10.1016, j.molliq.2018.02.029 | 6 | 21.52 | 0 | Mn0.8Zn0.2Fe1.900Ce0.100O4 | Ce |  |  | 743.91 | 220 | 100 | spherical | superparamagnetic | 6.15 |  |  |  | 0.1
36 | 10.1016, j.molliq.2018.02.029 | 70 |  |  | Fe3O4 |  |  | FA MPEG) | 739.17 | 400 |  | Nanorings |  | 3050
37 | 10.1016, j.molliq.2018.02.029 | 12 | 44.1 | 0 | MnFe2O4 |  |  | DMSA | 653 | 266 |  | spherical |  | 1.45
38 | 10.1016, j.molliq.2018.02.029 | 17.1 | 36.7 | 0 | MnFe2O4 |  |  | chitosan | 653 | 266 |  | spherical |  | 1.15
39 | 10.1016, j.jallcom.2018.02.174 | 9 |  |  | Fe3O4 |  |  | oleic acid | 648 | 233 |  |  |  | 159
40 | 10.1016, j.jallcom.2018.02.174 | 13 | 55 | 270 | CoFe2O4 |  |  | citric acid | 640.83 | 32 |  |  | ferromagnetic | 18
41 | 10.1016, j.jallcom.2018.02.174 | 13 | 55 | 270 | CoFe2O4 |  |  | citric acid | 640.83 | 52 |  |  | ferromagnetic | 30
42 | 10.1016, j.jallcom.2018.02.174 | 13 | 55 | 270 | CoFe2O4 |  |  | citric acid | 640.83 | 72 |  |  | ferromagnetic | 42
43 | 10.1016, j.jallcom.2018.02.174 | 13 | 55 | 270 | CoFe2O4 |  |  | citric acid | 640.83 | 88 |  |  | ferromagnetic | 55
44 | 10.1016, j.jallcom.2018.02.174 | 13 | 55 | 270 | CoFe2O4 |  |  | citric acid | 640.83 | 101 |  |  | ferromagnetic | 65
45 | 10.1016, j.jmmm.2012.12.010 | 28 | 63 | 600 | CoFe2O4 |  |  | citric acid | 640.83 | 32 |  |  | ferromagnetic | 40
46 | 10.1016, j.jmmm.2012.12.010 | 28 | 63 | 600 | CoFe2O4 |  |  | citric acid | 640.83 | 52 |  |  | ferromagnetic | 65
47 | 10.1016, j.jmmm.2012.12.010 | 28 | 63 | 600 | CoFe2O4 |  |  | citric acid | 640.83 | 72 |  |  | ferromagnetic | 95
48 | 10.1016, j.jmmm.2012.12.010 | 28 | 63 | 600 | CoFe2O4 |  |  | citric acid | 640.83 | 88 |  |  | ferromagnetic | 115
49 | 10.1016, j.jmmm.2012.12.010 | 28 | 63 | 600 | CoFe2O4 |  |  | citric acid | 640.83 | 101 |  |  | ferromagnetic | 133
50 | 10.1016, j.jmmm.2012.12.010 | 21 | 75 | 0 | MnFe2O4 |  |  |  | 628.5 | 195 |  | spherical |  | 295
51 | 10.1016, j.jmmm.2012.12.010 | 15 | 125 | 0 | MnFe2O4 |  |  |  | 628.5 | 500 |  | spherical |  | 414
52 | 10.1016, j.jmmm.2012.12.010 | 15 | 110 | 0 | CoFe2O4 |  |  | MnFe2O4 | 628.5 | 500 |  | core shell |  | 2280
53 | 10.1016, j.jmmm.2012.12.010 | 15 | 108 | 0 | MnFe2O4 |  |  | CoFe2O4 | 628.5 | 500 |  | core shell |  | 3034
54 | 10.1016, j.jmmm.2012.12.010 | 60 |  |  | Fe3O4 |  |  | HA | 628.5 | 307 |  | sphericals |  | 85
55 | 10.1016, j.jallcom.2018.11.280 | 8 | 50.61 | 159.8 | CoFe2O4 |  |  |  | 628.32 | 97 | 8 |  | ferromagnetic | 358.77 | 2 |  | 0.212
56 | 10.1016, j.jallcom.2018.11.280 | 25 | 50.71 | 225 | ZnCoFe2O4 | Zn |  |  | 628.32 | 97 | 8 |  | ferromagnetic | 552 | 5 |  | 0.211
57 | 10.1016, j.jallcom.2018.11.280 | 15.3 | 45 | 2085.2 | CoFe2O4 |  |  |  | 628.32 | 80 |  | spherical | ferrimagnetic | 254
58 | 10.1016, j.jallcom.2018.11.280 | 15.3 | 51.1 | 483.1 | CoFe2O4 |  |  | MnFe2O4 shell | 628.32 | 80 |  | spherical | ferrimagnetic | 1254.6
59 | 10.1016, j.jallcom.2018.11.280 | 70 |  | 300 | CoFe2O4 |  |  | citric acid | 625 | 265 | 1 | nanorod | ferromagnetic | 882 |  | 5 (aspect ratio)
60 | 10.1016, j.jallcom.2018.11.280 | 70 |  | 300 | CoFe2O4 |  |  | citric acid | 625 | 265 | 2 | nanorod | ferromagnetic | 886 |  | 5 (aspect ratio)
61 | 10.1016, j.molliq.2018.11.108 | 10 | 76 | 12.57 | Fe3O4 |  |  |  | 603.19 | 100 |  | spherical | superparamagnetic | 86
62 | 10.1016, j.molliq.2018.11.108 | 10 | 81 | 12.57 | Fe3O4 |  |  | citrate | 603.19 | 100 |  | spherical | superparamagnetic | 171
63 | 10.1016, j.molliq.2018.11.108 | 10 | 79 | 12.57 | Fe3O4 |  |  | carboxymethylcellulose | 603.19 | 100 |  | spherical | superparamagnetic | 97
64 | 10.1016, j.molliq.2018.11.108 | 15 | 60 | 0 | Fe3O4 |  |  |  | 600 | 100 | 25 |  | superparamagnetic | 2.4
65 | 10.1016, j.molliq.2018.11.108 | 33.6 | 25 | 186 | NiFe2O4 | Zn |  |  | 600 | 100 |  | aggregate | superparamagnetic | 10 |  |  |  | 0
66 | 10.1016, j.molliq.2018.11.108 | 32.7 | 48 | 160 | Ni0.8Zn0.2Fe2O4 | Zn |  |  | 600 | 100 |  | aggregate | superparamagnetic | 25 |  |  |  | 0.2
67 | 10.1016, j.molliq.2018.11.108 | 12.5 | 66.6 | 0 | Fe3O4 |  |  | citric acid | 600 | 310 | 0.5 | spherical | soft ferrimagnetic | 227.312 | 2.1 |  | Low
68 | 10.1016, j.molliq.2018.11.108 | 12.5 | 66.6 | 0 | Fe3O4 |  |  | citric acid | 600 | 310 | 1 | spherical | soft ferrimagnetic | 130.568 | 2.1 |  | Low
69 | 10.1016, j.ccr.2022.214809 | 12.5 | 66.6 | 0 | Fe3O4 |  |  | citric acid | 600 | 310 | 2 | spherical | soft ferrimagnetic | 103.001 | 2.1 |  | Low
70 | 10.1016, j.ccr.2022.214809 | 14.1 | 45.54 | 0 | Fe3O4 |  |  | gold | 600 | 310 | 0.5 | spherical | soft ferrimagnetic | 162.833 | 2.6 |  | Low
71 | 10.1016, j.ccr.2022.214809 | 14.1 | 35.28 | 0 | Fe3O4 |  |  | gold & silica | 600 | 310 | 0.5 | spherical | soft ferrimagnetic | 114.816 |  |  | Low
72 | 10.1016, j.ccr.2022.214809 | 20 |  |  | Fe3O4 |  |  |  | 600 | 273 |  |  |  | 120
73 | 10.1016, j.ccr.2022.214809 | 8 | 75 | 100 | Fe2O3 |  |  |  | 600 | 100 | 1 | nanoflowers | superparamagnetic | 380 | 1
74 | 10.1016, j.ccr.2022.214809 | 124 | 69 |  | Fe3O4 |  |  | oleic acid | 600 | 315 | 1 | nanocube | ferrimagnetic | 516 | 12
75 | 10.1016, j.ccr.2022.214809 | 124 | 69 |  | Fe3O4 |  |  | oleic acid | 600 | 315 | 2 | nanocube | ferrimagnetic | 595 | 12
76 | 10.1016, j.ccr.2022.214809 | 124 | 69 |  | Fe3O4 |  |  | oleic acid | 600 | 315 | 5 | nanocube | ferrimagnetic | 388 | 12
77 | 10.1016, j.ccr.2022.214809 | 124 | 42 |  | Fe3O4 |  |  | TMAAD | 600 | 315 | 1 | nanocube | ferrimagnetic | 494 | 12
78 | 10.1016, j.ccr.2022.214809 | 124 | 42 |  | Fe3O4 |  |  | TMAAD | 600 | 315 | 2 | nanocube | ferrimagnetic | 167 | 12
79 | 10.1016, j.ccr.2022.214809 | 124 | 42 |  | Fe3O4 |  |  | TMAAD | 600 | 315 | 5 | nanocube | ferrimagnetic | 426 | 12
80 | 10.1016, j.ccr.2022.214809 | 33 | 82 | 138 | Fe3O4 |  |  | PVP | 600 | 316 | 5 | octahedron | superparamagnetic | 963
81 | 10.1016, j.ccr.2022.214809 | 120 | 108 |  | Fe3O4 |  |  | SiO2 | 586 | 300 | 2 | nanoring | ferromagnetic | 1021
82 | 10.1016, j.ccr.2022.214809 | 120 | 62.4 |  | Fe3O4 |  |  | SiO2 | 586 | 300 | 2 | nanoring | ferromagnetic | 1021
83 | 10.1016, j.ccr.2022.214809 | 18 | 86 |  | Fe3O4 |  |  | PEG1500-NH2 | 580 | 145 |  | Anisotropic | superparamagnetic | 338
84 | 10.1016, j.ccr.2022.214809 | 18 | 86 |  | Fe3O4 |  |  | PEG1500-NH2 | 580 | 145 |  | Anisotropic | superparamagnetic | 462
85 | 10.1016, j.ccr.2022.214809 | 18 | 86 |  | Fe3O4 |  |  | PEG1500-NH2 | 580 | 145 |  | Anisotropic | superparamagnetic | 429
86 | 10.1016, j.jmmm.2012.05.027 | 18 | 86 |  | Fe3O4 |  |  | PEG1500-COOH | 580 | 145 |  | Anisotropic | superparamagnetic | 293
87 | 10.1016, j.jmmm.2012.05.027 | 18 | 86 |  | Fe3O4 |  |  | PEG1500-OH | 580 | 145 |  | Anisotropic | superparamagnetic | 453
88 | 10.1016, j.jmmm.2012.05.027 | 18 | 86 |  | Fe2O3 |  |  | PEGylated phosphonic acid | 580 | 145 |  | Anisotropic | superparamagnetic | 338
89 | 10.1016, j.jmmm.2012.05.027 | 18 | 86 |  | Fe2O3 |  |  | PEGylated dopamine | 580 | 145 |  | Anisotropic | superparamagnetic | 462
90 | 10.1016, j.jmmm.2012.05.027 | 18 | 86 |  | Fe2O3 |  |  | PEGylated gallic acid | 580 | 145 |  | Anisotropic | superparamagnetic | 429
91 | 10.1016, j.jmmm.2009.02.063 | 6 | 26.31 | 0 | Mn0.8Zn0.2Fe2O4 |  |  |  | 557.81 | 222 | 100 | spherical | superparamagnetic | 4.85 |  |  |  | 0
92 | 10.1016, j.jmmm.2009.02.063 | 6 | 23.93 | 0 | Mn0.8Zn0.2Fe1.985Ce0.015O4 | Ce |  |  | 557.81 | 222 | 100 | spherical | superparamagnetic | 4.52 |  |  |  | 0.015
93 | 10.1016, j.jmmm.2009.02.063 | 6 | 24.66 | 0 | Mn0.8Zn0.2Fe1.970Ce0.030O4 | Ce |  |  | 557.81 | 222 | 100 | spherical | superparamagnetic | 4.41 |  |  |  | 0.03
94 | 10.1016, j.jmmm.2009.02.063 | 6 | 22.88 | 0 | Mn0.8Zn0.2Fe1.950Ce0.050O4 | Ce |  |  | 557.81 | 222 | 100 | spherical | superparamagnetic | 4.35 |  |  |  | 0.05
95 | 10.1016, j.jmmm.2009.02.063 | 6 | 21.52 | 0 | Mn0.8Zn0.2Fe1.900Ce0.100O4 | Ce |  |  | 557.81 | 222 | 100 | spherical | superparamagnetic | 4.22 |  |  |  | 0.1
96 | 10.1016, j.jmmm.2009.02.063 | 30 | 4 |  | γ-Fe2O3 |  |  | carboxymethyl-dextran | 500 | 160 |  | aggregate | superparamagnetic | 200
97 | 10.1016, j.jmmm.2009.02.063 | 20.8 | 31 | 40 | Cu0.4Zn0.65Zr0.05Fe1.9O4 | Zr |  |  | 500 | 400 | 6.67 | sphericals | ferrimagnetic | 23.5 |  |  |  | 0.05
98 | 10.1016, j.jmmm.2009.02.063 | 27.6 | 15 | 36 | Cu0.4Zn0.7Zr0.1Fe1.8O4 | Zr |  |  | 500 | 400 | 6.67 | sphericals | superparamagnetic | 7.1 |  |  |  | 0.1
99 | 10.1016, j.jmmm.2009.02.063 | 70 |  |  | NiZn ferrite |  |  |  | 500 | 295 |  |  |  | 4.36
100 | 10.1016, j.jmmm.2009.02.063 | 124 | 69 |  | Fe3O4 |  |  | oleic acid | 500 | 315 | 1 | nanocube | ferrimagnetic | 258 | 12
101 | 10.1016, j.jmmm.2009.02.063 | 124 | 69 |  | Fe3O4 |  |  | oleic acid | 500 | 315 | 2 | nanocube | ferrimagnetic | 271 | 12
102 | 10.1016, j.jmmm.2009.02.079 | 124 | 69 |  | Fe3O4 |  |  | oleic acid | 500 | 315 | 5 | nanocube | ferrimagnetic | 287 | 12
103 | 10.1016, j.jmmm.2009.02.079 | 124 | 42 |  | Fe3O4 |  |  | TMAAD | 500 | 315 | 1 | nanocube | ferrimagnetic | 388 | 12
104 | 10.1016, j.jmmm.2009.02.079 | 124 | 42 |  | Fe3O4 |  |  | TMAAD | 500 | 315 | 2 | nanocube | ferrimagnetic | 88 | 12
105 | 10.1016, j.jmmm.2009.04.061 | 124 | 42 |  | Fe3O4 |  |  | TMAAD | 500 | 315 | 5 | nanocube | ferrimagnetic | 164 | 12
106 | 10.1016, j.jmmm.2009.04.061 | 13.9 | 52.8 | 320.2 | Co0.7Ca0.3Fe2O4 | Co | Ca | oleic acid | 475 | 316 | 0.5 | spherical | superparamagnetic | 200.9 |  |  | 0.24 | 0.7 | 0.3
107 | 10.1016, j.jmmm.2009.04.061 | 13.9 | 52.8 | 320.2 | Co0.7Ca0.3Fe2O4 | Co | Ca | oleic acid | 475 | 316 | 1 | spherical | superparamagnetic | 272.1 |  |  | 0.24 | 0.7 | 0.3
108 | 10.1016, j.jmmm.2009.04.061 | 13.9 | 52.8 | 320.2 | Co0.7Ca0.3Fe2O4 | Co | Ca | oleic acid | 475 | 316 | 3 | spherical | superparamagnetic | 418.5 |  |  | 0.24 | 0.7 | 0.3
109 | 10.1016, j.jmmm.2009.02.079 | 32 | 60 | 31.9 | Co0.76Zn0.24Fe2O4 | Co | Zn |  | 464.88 | 69 |  | spherical | ferrimagnetic | 26 |  |  |  | 0.76 | 0.24
110 | 10.1016, j.jmmm.2004.04.072 | 38 | 70 | 7.37 | Li0.375Zn0.25Fe2.375O4 | Li | Zn |  | 464.88 | 69 |  | spherical | ferrimagnetic | 95 |  |  |  | 0.375 | 0.25
111 | 10.1007, s12274-013-0314-z | 11 | 71 | 50 | CoFe2O4 |  |  | oleic acid | 455 | 316 | 0.5 | spherical | superparamagnetic | 259.8 | 1.25 |  | 0.07
112 | 10.1007, s11095-011-0610-1 | 11 | 71 | 50 | CoFe2O4 |  |  | oleic acid | 455 | 316 | 1 | spherical | superparamagnetic | 192.6 | 1.25 |  | 0.07
113 | 10.1016, S0304-8853(99)00025-5 | 11 | 71 | 50 | CoFe2O4 |  |  | oleic acid | 455 | 316 | 3 | spherical | superparamagnetic | 119.6 | 1.25 |  | 0.07
114 | 10.1016, S0304-8853(99)00025-5 | 9 | 54 | 225 | CoFe2O4 |  |  | ZDS | 455 | 316 | 0.5 | spherical | superparamagnetic | 568 | 0.034 |  | 0.15
115 | 10.1016, j.jmmm.2013.08.016 | 9 | 54 | 225 | CoFe2O4 |  |  | ZDS | 455 | 316 | 1 | spherical | superparamagnetic | 308.8 | 0.034 |  | 0.15
116 | 10.1016, j.jmmm.2013.08.016 | 9 | 54 | 225 | CoFe2O4 |  |  | ZDS | 455 | 316 | 3 | spherical | superparamagnetic | 276.1 | 0.034 |  | 0.15
117 | 10.1021, nn300409a | 10 | 75.3 | 159.1 | CoFe2O4 |  |  | oleic acid and oleylamine | 446.86 | 316 | 0.5 | spherical | superparamagnetic | 384 |  |  | 0.109
118 | 10.1021, nn300409a | 10 | 75.3 | 159.1 | CoFe2O4 |  |  | oleic acid and oleylamine | 446.86 | 316 | 1 | spherical | superparamagnetic | 214 |  |  | 0.109
119 | 10.1021, cm100403a | 10 | 75.3 | 159.1 | CoFe2O4 |  |  | oleic acid and oleylamine | 446.86 | 316 | 2 | spherical | superparamagnetic | 169 |  |  | 0.109
120 | 10.1039, C1JM11910E | 10 | 50.8 | 27.5 | CaFe2O4 |  |  | oleic acid and oleylamine | 446.86 | 316 | 0.5 | spherical | superparamagnetic | 407 |  |  | 0.022
121 | 10.1039, C1JM11910E | 10 | 50.8 | 27.5 | CaFe2O4 |  |  | oleic acid and oleylamine | 446.86 | 316 | 1 | spherical | superparamagnetic | 361 |  |  | 0.022
122 | 10.1039, C1JM11910E | 10 | 50.8 | 27.5 | CaFe2O4 |  |  | oleic acid and oleylamine | 446.86 | 316 | 2 | spherical | superparamagnetic | 101 |  |  | 0.022
123 | 10.1039, b712282k | 8 | 40.72 |  | Mg0.9Ni0.1Fe2O4 | Mg | Ni |  | 443.27 | 316 | 1 | spherical | ferrimagnetic | 97 |  |  |  | 0.9 | 0.1
124 | 10.1016, j.jmmm.2009.02.079 | 8 | 40.72 |  | Mg0.9Ni0.1Fe2O4 | Mg | Ni |  | 443.27 | 316 | 2 | spherical | ferrimagnetic | 196 |  |  |  | 0.9 | 0.1
125 | 10.1016, j.jmmm.2007.02.031 | 8 | 40.72 |  | Mg0.9Ni0.1Fe2O4 | Mg | Ni |  | 443.27 | 316 | 3 | spherical | ferrimagnetic | 301 |  |  |  | 0.9 | 0.1
126 | 10.1016, j.jmmm.2007.02.031 | 10 | 46.09 |  | Mg0.7Ni0.3Fe2O4 | Mg | Ni |  | 443.27 | 316 | 1 | spherical | ferrimagnetic | 103 |  |  |  | 0.7 | 0.3
127 | 10.1016, j.jmmm.2007.02.031 | 10 | 46.09 |  | Mg0.7Ni0.3Fe2O4 | Mg | Ni |  | 443.27 | 316 | 2 | spherical | ferrimagnetic | 205 |  |  |  | 0.7 | 0.3
128 | 10.1016, j.jmmm.2007.02.031 | 10 | 46.09 |  | Mg0.7Ni0.3Fe2O4 | Mg | Ni |  | 443.27 | 316 | 3 | spherical | ferrimagnetic | 304 |  |  |  | 0.7 | 0.3
129 | 10.1016, j.jmmm.2007.02.031 | 12 | 48.78 |  | Mg0.5Ni0.5Fe2O4 | Mg | Ni |  | 443.27 | 316 | 1 | spherical | ferrimagnetic | 129 |  |  |  | 0.5 | 0.5
130 | 10.1016, j.jmmm.2007.02.031 | 12 | 48.78 |  | Mg0.5Ni0.5Fe2O4 | Mg | Ni |  | 443.27 | 316 | 2 | spherical | ferrimagnetic | 15 |  |  |  | 0.5 | 0.5
131 | 10.1016, j.ceramint.2021.08.015 | 12 | 48.78 |  | Mg0.5Ni0.5Fe2O4 | Mg | Ni |  | 443.27 | 316 | 3 | spherical | ferrimagnetic | 328 |  |  |  | 0.5 | 0.5
132 | 10.1016, j.ceramint.2021.08.015 | 10 |  |  | CoFe2O4 |  |  |  | 443 | 316 |  |  |  | 185.32
133 | 10.1016, j.ceramint.2021.08.015 | 11 |  |  | NiFe2O4 |  |  |  | 443 | 316 |  |  |  | 410
134 | 10.1016, j.jmmm.2005.09.026 | 8 | 70.8 | 0 | CoFe2O4 |  |  | oleic acid | 443 | 316 | 0.5 | spherical | superparamagnetic | 144 |  |  | 0
135 | 10.1016, j.jmmm.2005.09.026 | 8 | 70.8 | 0 | CoFe2O4 |  |  | oleic acid | 443 | 316 | 1 | spherical | superparamagnetic | 78 |  |  | 0
136 | 10.1016, j.jmmm.2005.09.026 | 8 | 70.8 | 0 | CoFe2O4 |  |  | oleic acid | 443 | 316 | 2 | spherical | superparamagnetic | 49 |  |  | 0
137 | 10.1016, j.jmmm.2005.09.026 | 9 | 52.7 | 0 | MgFe2O4 |  |  | oleic acid | 443 | 316 | 0.5 | spherical | superparamagnetic | 132 |  |  | 0
138 | 10.1016, j.jmmm.2005.09.026 | 9 | 52.7 | 0 | MgFe2O4 |  |  | oleic acid | 443 | 316 | 1 | spherical | superparamagnetic | 93 |  |  | 0
139 | 10.1016, j.jmmm.2005.09.026 | 9 | 52.7 | 0 | MgFe2O4 |  |  | oleic acid | 443 | 316 | 2 | spherical | superparamagnetic | 77 |  |  | 0
140 | 10.1016, j.jmmm.2005.02.028 | 8 | 70.8 | 0 | CoFe2O4 |  |  | ZDS | 443 | 316 | 0.5 | spherical | superparamagnetic | 544 |  |  | 0
141 | 10.1016, j.jmmm.2005.02.028 | 8 | 70.8 | 0 | CoFe2O4 |  |  | ZDS | 443 | 316 | 1 | spherical | superparamagnetic | 507 |  |  | 0
142 | 10.1016, j.jmmm.2005.02.028 | 8 | 70.8 | 0 | CoFe2O4 |  |  | ZDS | 443 | 316 | 2 | spherical | superparamagnetic | 439 |  |  | 0
143 | 10.1016, j.jmmm.2005.02.028 | 9 | 52.7 | 0 | MgFe2O4 |  |  | ZDS | 443 | 316 | 0.5 | spherical | superparamagnetic | 453 |  |  | 0
144 | 10.1016, j.jmmm.2005.02.028 | 9 | 52.7 | 0 | MgFe2O4 |  |  | ZDS | 443 | 316 | 1 | spherical | superparamagnetic | 265 |  |  | 0
145 | 10.1016, j.jmmm.2005.02.028 | 9 | 52.7 | 0 | MgFe2O4 |  |  | ZDS | 443 | 316 | 2 | spherical | superparamagnetic | 155 |  |  | 0
146 | 10.1016, S0304-8853(03)00426-8 | 11.8 | 34.45 | 0 | Zn0.9Mg0.5Cu0.1Fe2O.4 | Cu |  | oleic acid, Oleylamine | 442.46 | 316 | 1 | spherical | superparamagnetic | 127.88 |  |  |  | 0.1
147 | 10.1016, S0304-8853(03)00426-8 | 11.8 | 34.45 | 0 | Zn0.9Mg0.5Cu0.1Fe2O4 | Cu |  | oleic acid, Oleylamine | 442.46 | 316 | 3 | spherical | superparamagnetic | 121.43 |  |  |  | 0.1
148 | 10.1016, S0304-8853(03)00426-8 | 14.2 | 38.77 | 0 | Zn0.8Mg0.5Cu0.2Fe2O4 | Cu |  | oleic acid, Oleylamine | 442.46 | 316 | 1 | spherical | superparamagnetic | 102.89 |  |  |  | 0.2
149 | 10.1016, S0304-8853(03)00426-8 | 14.2 | 38.77 | 0 | Zn0.8Mg0.5Cu0.2Fe2O4 | Cu |  | oleic acid, Oleylamine | 442.46 | 316 | 3 | spherical | superparamagnetic | 88.49 |  |  |  | 0.2
150 | 10.1016, S0304-8853(03)00426-8 | 15.9 | 29.73 | 0 | Zn0.7Mg0.5Cu0.3Fe2O4 | Cu |  | oleic acid, Oleylamine | 442.46 | 316 | 1 | spherical | superparamagnetic | 56.14 |  |  |  | 0.3
151 | 10.1016, S0304-8853(03)00426-8 | 15.9 | 29.73 | 0 | Zn0.7Mg0.5Cu0.3Fe2O4 | Cu |  | oleic acid, Oleylamine | 442.46 | 316 | 3 | spherical | superparamagnetic | 55.98 |  |  |  | 0.3
152 | 10.1016, j.ijpharm.2015.10.058 | 14 | 69.98 | 0 | Zn0.9Ca0.1Fe2O4 | Zn | Ca | oleic acid | 442 | 316 | 1 | spherical | superparamagnetic | 60.45 |  |  | 0 | 0.9 | 0.1
153 | 10.1016, j.ijpharm.2015.10.058 | 14 | 69.98 | 0 | Zn0.9Ca0.1Fe2O4 | Zn | Ca | oleic acid | 442 | 316 | 3 | spherical | superparamagnetic | 954.41 |  |  | 0 | 0.9 | 0.1
154 | 10.1016, j.ijpharm.2015.10.058 | 14 | 70.05 | 0 | Zn0.7Ca0.3Fe2O4 | Zn | Ca | oleic acid | 442 | 316 | 1 | spherical | superparamagnetic | 322.32 |  |  | 0 | 0.7 | 0.3
155 | 10.1016, j.physb.2017.12.010 | 14 | 70.05 | 0 | Zn0.7Ca0.3Fe2O4 | Zn | Ca | oleic acid | 442 | 316 | 3 | spherical | superparamagnetic | 3767.4 |  |  | 0 | 0.7 | 0.3
156 | 10.1016, j.physb.2017.12.010 | 15 | 76.53 | 0 | Zn0.5Ca0.5Fe2O4 | Zn | Ca | oleic acid | 442 | 316 | 1 | spherical | superparamagnetic | 460.46 |  |  | 0 | 0.5 | 0.5
157 | 10.1016, j.physb.2017.12.010 | 15 | 76.53 | 0 | Zn0.5Ca0.5Fe2O4 | Zn | Ca | oleic acid | 442 | 316 | 3 | spherical | superparamagnetic | 1632.51 |  |  | 0 | 0.5 | 0.5
158 | 10.1007, s40195-018-0830-5 | 30 |  |  | Fe3O4 |  |  | silica | 440 | 250 |  | spherical | superparamagnetic | 260
159 | 10.1007, s40195-018-0830-5 | 65 | 66 | 0 | Fe3O4 |  |  | UOx | 440 | 400 |  | nanoring | ferrimagnetic | 2213 |  |  | 0
160 | 10.1007, s40195-018-0830-5 | 9 | 48 | 0.0813 | CoFe2O4 |  |  |  | 439.82 | 150 |  | spherical | ferrimagnetic | 232
161 | 10.1007, s40195-018-0830-5 | 11 | 47 | 0.0408 | CoFe1.9Gd0.1O4 | Gd |  |  | 439.82 | 150 |  | spherical | ferrimagnetic | 197 |  |  |  | 0.1
162 | 10.1007, s40195-018-0830-5 | 10 | 42 | 0.03 | CoFe1.8Gd0.2O4 | Gd |  |  | 439.82 | 150 |  | spherical | ferrimagnetic | 139 |  |  |  | 0.2
163 | 10.1007, s40195-018-0830-5 | 12 | 40 | 0.0231 | CoFe1.75Gd0.25O4 | Gd |  |  | 439.82 | 150 |  | spherical | ferrimagnetic | 91 |  |  |  | 0.25
164 | 10.1007, s40195-018-0830-5 | 17 | 34.49 |  | Zn0.25Mg0.75Fe2O4 | Zn | Mg |  | 439.82 | 265 | 0.5 | spherical | ferrimagnetic | 112 |  |  |  | 0.25 | 0.75
165 | 10.1007, s40195-018-0830-5 | 17 | 34.49 |  | Zn0.25Mg0.75Fe2O4 | Zn | Mg |  | 439.82 | 265 | 2.5 | spherical | ferrimagnetic | 97 |  |  |  | 0.25 | 0.75
166 | 10.1007, s40195-018-0830-5 | 17 | 34.49 |  | Zn0.25Mg0.75Fe2O4 | Zn | Mg |  | 439.82 | 265 | 5 | spherical | ferrimagnetic | 74 |  |  |  | 0.25 | 0.75
167 | 10.1007, s40195-018-0830-5 | 14 | 59 | 0 | Fe3O4 |  |  |  | 439.8 | 312 | 1 | spherical | superparamagnetic | 165.08 |  |  | 0
168 | 10.1007, s40195-018-0830-5 | 14 | 59 | 0 | Fe3O4 |  |  |  | 439.8 | 312 | 2 | spherical | superparamagnetic | 147.07 |  |  | 0
169 | 10.1007, s40195-018-0830-5 | 14 | 59 | 0 | Fe3O4 |  |  |  | 439.8 | 312 | 3 | spherical | superparamagnetic | 131.72 |  |  | 0
170 | 10.1016, j.rinp.2021.105095 | 14 | 59 | 0 | Fe3O4 |  |  |  | 439.8 | 312 | 4 | spherical | superparamagnetic | 119.88 |  |  | 0
171 | 10.1016, j.rinp.2021.105095 | 14 | 59 | 0 | Fe3O4 |  |  |  | 439.8 | 312 | 5 | spherical | superparamagnetic | 104.6 |  |  | 0
172 | 10.1016, j.jmmm.2016.01.044 | 56 | 87 |  | Fe3O4 |  |  |  | 430 | 1013 |  |  | superparamagnetic | 1474
173 | 10.1016, j.jmmm.2016.01.044 | 13.9 | 52.8 | 320.2 | Co0.7Ca0.3Fe2O4 | Co | Ca | oleic acid | 425 | 316 | 0.5 | spherical | superparamagnetic | 142.1 |  |  | 0.24 | 0.7 | 0.3
174 | 10.1016, j.jmmm.2016.01.044 | 13.9 | 52.8 | 320.2 | Co0.7Ca0.3Fe2O4 | Co | Ca | oleic acid | 425 | 316 | 1 | spherical | superparamagnetic | 198.4 |  |  | 0.24 | 0.7 | 0.3
175 | 10.1016, j.jmmm.2016.01.044 | 13.9 | 52.8 | 320.2 | Co0.7Ca0.3Fe2O4 | Co | Ca | oleic acid | 425 | 316 | 3 | spherical | superparamagnetic | 310.4 |  |  | 0.24 | 0.7 | 0.3
176 | 10.1016, j.jmmm.2016.01.044 | 10 | 32 | 0 | Fe3O4 |  |  | Hydroxyapatite, Gelatin | 422 | 265 | 1 | Rod-like | superparamagnetic | 300
177 | 10.1016, j.jmmm.2018.06.051 | 10 | 32 | 0 | Fe3O4 |  |  | Hydroxyapatite, Gelatin | 422 | 265 | 5 | Rod-like | superparamagnetic | 100
178 | 10.1016, j.jmmm.2018.06.051 | 13.1 | 77.4 | 861 | CoFe2O4 |  |  |  | 416.1 | 126 | 10 | spherical | ferrimagnetic | 149.4 | 1.4 |  | 0.2
179 | 10.1016, j.jmmm.2018.06.051 | 13.1 | 77.4 | 861 | CoFe2O4 |  |  |  | 416.1 | 126 | 30 | spherical | ferrimagnetic | 95.3 | 1.4 |  | 0.2
180 | 10.1016, j.jmmm.2018.06.051 | 13.1 | 77.4 | 861 | CoFe2O4 |  |  |  | 416.1 | 126 | 50 | spherical | ferrimagnetic | 40.4 | 1.4 |  | 0.2
181 | 10.1016, j.jmmm.2018.06.051 | 13.3 | 74.4 | 846 | CoFe2O4 |  |  | chitosan | 416.1 | 126 | 10 | spherical | ferrimagnetic | 267.2 | 1.9 |  | 0.2
182 | 10.1016, j.jmmm.2018.06.051 | 13.3 | 74.4 | 846 | CoFe2O4 |  |  | chitosan | 416.1 | 126 | 30 | spherical | ferrimagnetic | 260.6 | 1.9 |  | 0.2
183 | 10.1016, j.jmmm.2018.06.051 | 13.3 | 74.4 | 846 | CoFe2O4 |  |  | chitosan | 416.1 | 126 | 50 | spherical | ferrimagnetic | 213.9 | 1.9 |  | 0.2
184 | 10.1016, j.jmmm.2018.06.051 | 11.7 | 58.5 | 31 | Fe3O4 |  |  | hyaluronic acid | 416.1 | 126 | 50 |  | superparamagnetic | 315.09 | 0.9 |  | 0.09
185 | 10.1016, j.jmmm.2018.06.051 | 11.7 | 58.5 | 31 | Fe3O4 |  |  | hyaluronic acid | 416.1 | 126 | 40 |  | superparamagnetic | 257.51 | 0.9 |  | 0.09
186 | 10.1016, j.jsamd.2026.101143 | 11.7 | 58.5 | 31 | Fe3O4 |  |  | hyaluronic acid | 416.1 | 126 | 30 |  | superparamagnetic | 201.21 | 0.9 |  | 0.09
187 | 10.1016, j.jsamd.2026.101143 | 11.7 | 58.5 | 31 | Fe3O4 |  |  | hyaluronic acid | 416.1 | 126 | 20 |  | superparamagnetic | 176.25 | 0.9 |  | 0.09
188 | 10.1016, j.jsamd.2026.101143 | 11.7 | 58.5 | 31 | Fe3O4 |  |  | hyaluronic acid | 416.1 | 126 | 10 |  | superparamagnetic | 121.02 | 0.9 |  | 0.09
189 | 10.1016, j.jsamd.2026.101143 | 11.7 | 58.5 | 31 | Fe3O4 |  |  | hyaluronic acid (in 2 wt% agar) | 416.1 | 126 | 50 |  |  | 208.71 | 0.9 |  | 0.09
190 | 10.1016, j.jsamd.2026.101143 | 11.7 | 58.5 | 31 | Fe3O4 |  |  | hyaluronic acid (Oriented in 2 wt% agar) | 416.1 | 126 | 50 |  |  | 249.43 | 0.9 |  | 0.09
191 | 10.1016, j.jsamd.2026.101143 | 12.46 | 60.9 | 3.8 | Fe3O4 |  |  | PCL | 416.1 | 126 | 60 | spherical | superparamagnetic | 64
192 | 10.1016, j.jsamd.2026.101143 | 8.78 | 66.3 | 3.6 | Fe3O4 |  |  | PCL | 416.1 | 126 | 60 | spherical | superparamagnetic | 85.4
193 | 10.1016, j.jsamd.2026.101143 | 13.89 | 63.6 | 3.9 | Fe3O4 |  |  | PCL | 416.1 | 126 | 60 | spherical | superparamagnetic | 65.7
194 | 10.1016, j.jsamd.2026.101143 | 19.8 | 46.5 | 0 | Zn0.1Mn0.9Fe2O4 | Zn | Mn |  | 416 | 126 | 30 | nanocube | superparamagnetic | 130 | 0.7 |  |  | 0.1 | 0.9
195 | 10.1016, j.jsamd.2026.101143 | 16.7 | 51.2 | 0 | Zn0.2Mn0.8Fe2O4 | Zn | Mn |  | 416 | 126 | 30 | nanocube | superparamagnetic | 69.6 | 0.9 |  |  | 0.2 | 0.8
196 | 10.1016, j.jsamd.2026.101143 | 16.7 | 51.2 | 0 | Zn0.2Mn0.8Fe2O4 | Zn | Mn | agar | 416 | 126 | 30 | nanocube | superparamagnetic | 53.9 | 0.9 |  |  | 0.2 | 0.8
197 | 10.1016, j.jsamd.2026.101143 | 8.2 | 19.4 | 0 | Zn0.9Mn0.1Fe2O4 | Zn | Mn |  | 416 | 126 | 30 | nanocube | superparamagnetic | 1.5 | 0.8 |  |  | 0.9 | 0.1
198 | 10.1016, j.jsamd.2026.101143 | 3.01 | 20.9 |  | CoFe2O4 |  |  | chitosan | 416 | 126 | 5 | spherical | ferrimagnetic | 72.1
199 | 10.1016, j.jsamd.2026.101143 | 22.38 | 26.4 | 7.1 | Fe3O4 |  |  | quercetin encapsulated liposomes | 415.9 | 126 | 0.981 | spherical | superparamagnetic | 30.12 |  |  | 0.02
200 | 10.1016, j.jsamd.2026.101143 | 2.54 | 24 | 0 | CoFe2O4 |  |  | chitosan | 415.9 | 126 | 50 | spherical | superparamagnetic | 69.9 | 0.7 |  | 0
201 | 10.1016, j.rechem.2023.100999 | 2.54 | 24 | 0 | CoFe2O4 |  |  | chitosan | 415.9 | 126 | 50 | spherical | superparamagnetic | 72.1 | 0.7 |  | 0
202 | 10.1016, j.rechem.2023.100999 | 19.03 | 39.4 | 26 | Fe3O4 |  |  | citric acid | 415.9 | 126 | 10 | aggregate | superparamagnetic | 74.71 |  |  | 0.04
203 | 12 | 19.59 | 54.5 | 64 | Fe3O4 |  |  | citric acid | 415.9 | 126 | 10 | aggregate | superparamagnetic | 113.78 |  |  | 0.08
204 | 10.1016, j.rinma.2023.100431 | 23.34 | 61.5 | 51 | Fe3O4 |  |  | citric acid | 415.9 | 126 | 10 | aggregate | superparamagnetic | 211.11 |  |  | 0.07
205 | 10.1016, j.rinma.2023.100431 | 7.5 |  | 6.4 | Fe3O4 |  |  |  | 408.53 | 80 | 2 | spherical | superparamagnetic | 15.6
206 | 10.1016, j.rinma.2023.100431 | 13 |  | 20.9 | Fe3O4 |  |  |  | 408.53 | 80 | 2 | spherical | superparamagnetic | 39.4
207 | 10.1016, j.rinma.2023.100431 | 46 |  | 101.9 | Fe3O4 |  |  |  | 408.53 | 80 | 2 | polyhedron | ferromagnetic | 75.6
208 | 10.1016, j.rinma.2023.100431 | 81 |  | 88.9 | Fe3O4 |  |  |  | 408.53 | 80 | 2 | polyhedron | ferromagnetic | 63.7
209 | 10.1039, d5ra08765a | 282 |  | 62.4 | Fe3O4 |  |  |  | 408.53 | 80 | 2 | polyhedron | ferromagnetic | 32.5
210 | 10.1039, d5ra08765a | 416 |  | 53.9 | Fe3O4 |  |  |  | 408.53 | 80 | 2 | polyhedron | ferromagnetic | 28.9
211 | 10.1039, d5ra08765a | 11 | 71 | 50 | CoFe2O4 |  |  | oleic acid | 408 | 316 | 0.5 | spherical | superparamagnetic | 154 | 1.25 |  | 0.07
212 | 10.1039, d5ra08765a | 11 | 71 | 50 | CoFe2O4 |  |  | oleic acid | 408 | 316 | 1 | spherical | superparamagnetic | 121.5 | 1.25 |  | 0.07
213 | 10.1039, d5ra08765a | 11 |  | 50 | CoFe2O4 |  |  | oleic acid | 408 | 316 | 3 | spherical | superparamagnetic | 74.1 | 1.25 |  | 0.07
214 | 10.1039, d5ra08765a | 9 | 54 | 225 | CoFe2O4 |  |  | ZDS | 408 | 316 | 0.5 | spherical | superparamagnetic | 502 | 0.034 |  | 0.15
215 | 10.1039, d5ra08765a | 9 | 54 | 225 | CoFe2O4 |  |  | ZDS | 408 | 316 | 1 | spherical | superparamagnetic | 296.3 | 0.034 |  | 0.15
216 | 10.1039, d5ra08765a | 9 | 54 | 225 | CoFe2O4 |  |  | ZDS | 408 | 316 | 3 | spherical | superparamagnetic | 260.2 | 0.034 |  | 0.15
217 | 10.1039, d5ra08765a | 17.6 | 25 | 3 | Zn0.8Mn0.2Fe2O4 | Mn | Zn |  | 402.2 | 100 | 5 | spherical | ferromagnetic | 61.4 |  |  |  | 0.8 | 0.2
218 | 10.1016, j.rineng.2023.101537 | 14.8 | 40 | 1.6 | Co0.2Zn0.6Mn0.2Fe2O4 | Co | Zn |  | 402.2 | 100 | 5 | spherical | ferromagnetic | 99.7 |  |  |  | 0.2 | 0.6
219 | 10.1016, j.apsusc.2026.166636 | 14.3 | 42.4 | 4.2 | Co0.3Zn0.5Mn0.2Fe2O4 | Co | Zn |  | 402.2 | 100 | 5 | spherical | ferromagnetic | 141.1 |  |  |  | 0.3 | 0.5
220 | 10.1016, j.apsusc.2026.166636 | 16 | 65.6 | 48.4 | Co0.4Zn0.4Mn0.2Fe2O4 | Co | Zn |  | 402.2 | 100 | 5 | spherical | ferromagnetic | 159.4 |  |  |  | 0.4 | 0.4
221 | 10.1016, j.apsusc.2026.166636 | 15 | 70.8 | 92.1 | Co0.5Zn0.3Mn0.2Fe2O4 | Co | Zn |  | 402.2 | 100 | 5 | spherical | ferromagnetic | 118.4 |  |  |  | 0.5 | 0.3
222 | 10.1016, j.apsusc.2026.166636 | 14.3 | 61.2 |  | Co0.5Zn0.5Fe2O4 | Ca |  |  | 402.12 | 100 | 5 |  | superparamagnetic | 178.6 |  |  |  | 0 | 0.5
223 | 10.1016, j.apsusc.2026.166636 | 13.8 | 63 |  | Ca0.1Co0.4Zn0.5Fe2O4 | Ca |  |  | 402.12 | 100 | 5 |  | superparamagnetic | 189.7 |  |  |  | 0.1 | 0.4
224 | 10.1016, j.jpcs.2026.113517 | 13.8 | 46.3 |  | Ca0.15Co0.35Zn0.5Fe2O4 | Ca |  |  | 402.12 | 100 | 5 |  | superparamagnetic | 155.5 |  |  |  | 0.15 | 0.35
225 | 10.1016, j.jpcs.2026.113517 | 12.4 | 42.3 |  | Ca0.2Co0.3Zn0.5Fe2O4 | Ca |  |  | 402.12 | 100 | 5 |  | superparamagnetic | 137.9 |  |  |  | 0.2 | 0.3
226 | 10.1016, j.jpcs.2026.113517 | 12.5 | 66.6 | 0 | Fe3O4 |  |  | citric acid | 400 | 310 | 0.5 | spherical | soft ferrimagnetic | 107.841 | 2.1 |  | Low
227 | 10.1016, j.jpcs.2026.113517 | 12.5 | 66.6 | 0 | Fe3O4 |  |  | citric acid | 400 | 310 | 1 | spherical | soft ferrimagnetic | 76.3467 | 2.1 |  | Low
228 | 10.1016, j.inoche.2025.115741 | 12.5 | 66.6 | 0 | Fe3O4 |  |  | citric acid | 400 | 310 | 2 | spherical | soft ferrimagnetic | 58.4144 | 2.1 |  | Low
229 | 10.1016, j.inoche.2025.115741 | 14.1 | 45.54 | 0 | Fe3O4 |  |  | gold | 400 | 310 | 0.5 | spherical | soft ferrimagnetic | 84.769 | 2.6 |  | Low
230 | 10.1016, j.inoche.2025.115741 | 14.1 | 35.28 | 0 | Fe3O4 |  |  | gold & silica | 400 | 310 | 0.5 | spherical | soft ferrimagnetic | 52.084 |  |  | Low
231 | 10.1016, j.inoche.2025.115741 | 124 | 69 |  | Fe3O4 |  |  | oleic acid | 400 | 315 | 1 | nanocube | ferrimagnetic | 100 | 12
232 | 10.1016, j.inoche.2025.115741 | 124 | 69 |  | Fe3O4 |  |  | oleic acid | 400 | 315 | 2 | nanocube | ferrimagnetic | 132 | 12
233 | 10.1016, j.inoche.2025.115741 | 124 | 69 |  | Fe3O4 |  |  | oleic acid | 400 | 315 | 5 | nanocube | ferrimagnetic | 152 | 12
234 | 10.1016, j.inoche.2025.115741 | 124 | 42 |  | Fe3O4 |  |  | TMAAD | 400 | 315 | 1 | nanocube | ferrimagnetic | 176 | 12
235 | 10.1016, j.inoche.2025.115741 | 124 | 42 |  | Fe3O4 |  |  | TMAAD | 400 | 315 | 2 | nanocube | ferrimagnetic | 85 | 12
236 | 10.1016, j.inoche.2025.115741 | 124 | 42 |  | Fe3O4 |  |  | TMAAD | 400 | 315 | 5 | nanocube | ferrimagnetic | 165 | 12
237 | 10.1016, j.inoche.2025.115741 | 15.8 | 54.2 |  | Fe3O4 |  |  |  | 400 | 400 |  |  | Superparamagentic | 181
238 | 10.1016, j.inoche.2025.115741 | 50 | 30.63 | 18 | Fe3O4 |  |  | HNTs | 400 | 400 | 0.5 | nanotube | superparamagnetic | 94
239 | 10.1016, j.inoche.2025.115741 | 50 | 30.63 | 18 | Fe3O4 |  |  | HNTs | 400 | 200 | 0.5 | nanotube | superparamagnetic | 53
240 | 10.1016, j.ijbiomac.2025.145441 | 50 | 30.63 | 18 | Fe3O4 |  |  | HNTs | 400 | 400 | 1 | nanotube | superparamagnetic | 75
241 | 10.1016, j.ijbiomac.2025.145441 | 50 | 30.63 | 18 | Fe3O4 |  |  | HNTs | 400 | 200 | 1 | nanotube | superparamagnetic | 47
242 | 10.1016, j.mtchem.2025.102533 | 50 | 30.63 | 18 | Fe3O4 |  |  | HNTs | 400 | 400 | 2 | nanotube | superparamagnetic | 67
243 | 10.1016, j.mtchem.2025.102533 | 50 | 30.63 | 18 | Fe3O4 |  |  | HNTs | 400 | 200 | 2 | nanotube | superparamagnetic | 43
244 | 10.1016, j.mtchem.2025.102533 | 32 | 10.1 |  | La0.73Sr0.27MnO3 | Sr |  |  | 400 | 300 | 5 |  | ferromagnetic | 6.67 | 8.1 |  |  | 0.27
245 | 10.1016, j.mtchem.2025.102533 | 32 | 11 |  | La0.7Sr0.3MnO3 | Sr |  |  | 400 | 300 | 5 |  | ferromagnetic | 12.7 | 6.9 |  |  | 0.3
246 | 10.1016, j.mtchem.2025.102533 | 30 | 10.7 |  | La0.67Sr0.33MnO3 | Sr |  |  | 400 | 300 | 5 |  | ferromagnetic | 8.77 | 6.6 |  |  | 0.33
247 | 10.1016, j.mtchem.2025.102533 | 38 | 6.5 |  | La0.73Sr0.27MnO4 | Sr |  | silane | 400 | 300 | 5 |  | ferromagnetic | 4.13 | 7.7 |  |  | 0.27
248 | 10.1039, d1ra07407e | 33 | 9.5 |  | La0.7Sr0.3MnO4 | Sr |  | silane | 400 | 300 | 5 |  | ferromagnetic | 16.7 | 7.3 |  |  | 0.3
249 | 10.1039, d1ra07407e | 35 | 10.1 |  | La0.67Sr0.33MnO4 | Sr |  | silane | 400 | 300 | 5 |  | ferromagnetic | 4.36 | 7.2 |  |  | 0.33
250 | 10.1039, d1ra07407e | 65 | 66 | 0 | Fe3O4 |  |  | UOx | 400 | 362 |  | nanoring | ferrimagnetic | 3284 |  |  | 0
251 | 10.1039, d1ra07407e | 65 | 66 | 0 | Fe3O4 |  |  | UOx | 400 | 362 |  | nanoring | ferrimagnetic | 3269 |  |  | 0
252 | 10.1039, d1ra07407e | 100 |  |  | Fe0.6Mn0.4O | Fe |  | MPEG | 399.73 | 366 |  | sphericals |  | 535 |  |  |  | 0.6
253 | 10.1039, d1ra07407e | 10 | 40.8 | 22 | Fe3O4 |  |  | palmitic acid | 397.29 | 126 |  | spherical | superparamagnetic | 164.5
254 | 10.1039, d1ra07407e | 11 | 41 | 27 | Fe3O4 |  |  | stearic acid | 397.29 | 126 |  | spherical | superparamagnetic | 223.9
255 | 10.1016, j.rsurfi.2025.100652 | 6.9 | 68.2 | 15.7 | Fe3O4 |  |  | oleic acid | 397.21 | 126 | 32.4 | spherical | superparamagnetic | 190.9 | 0.7
256 | 10.1016, j.rsurfi.2025.100652 | 9.6 | 69.9 | 15.7 | Fe3O4 |  |  | oleic acid | 397.21 | 126 | 32.4 | spherical | superparamagnetic | 381.11 | 0.6
257 | 10.1016, j.rsurfi.2025.100652 | 10.5 | 69.4 | 17 | Fe3O4 |  |  | oleic acid | 397.21 | 126 | 32.4 | spherical | superparamagnetic | 423.03 | 0.6
258 | 10.1016, j.rsurfi.2025.100652 | 10 | 40.8 | 27.6 | Fe3O4 |  |  | palmitic acid | 397.21 | 126 | 40 |  | superparamagnetic | 164.5 | 0.8 |  | 0.02
259 | 10.1016, j.rsurfi.2025.100652 | 11 | 41 | 33.9 | Fe3O4 |  |  | stearic acid | 397.21 | 126 | 40 |  | superparamagnetic | 223.9 | 0.7 |  | 0.03
260 | 10.1016, j.rsurfi.2025.100652 | 13.1 | 77.4 | 861 | CoFe2O4 |  |  |  | 390.9 | 126 | 10 | spherical | ferrimagnetic | 139.5 | 1.4 |  | 0.2
261 | 10.1016, j.apsusc.2026.166636 | 13.1 | 77.4 | 861 | CoFe2O4 |  |  |  | 390.9 | 126 | 30 | spherical | ferrimagnetic | 88.4 | 1.4 |  | 0.2
262 | 10.1016, j.apsusc.2026.166636 | 13.1 | 77.4 | 861 | CoFe2O4 |  |  |  | 390.9 | 126 | 50 | spherical | ferrimagnetic | 36.6 | 1.4 |  | 0.2
263 | 10.1016, j.apsusc.2026.166636 | 13.3 | 74.4 | 846 | CoFe2O4 |  |  | chitosan | 390.9 | 126 | 10 | spherical | ferrimagnetic | 218.3 | 1.9 |  | 0.2
264 | 10.1016, j.nxnano.2025.100141 | 13.3 | 74.4 | 846 | CoFe2O4 |  |  | chitosan | 390.9 | 126 | 30 | spherical | ferrimagnetic | 206.9 | 1.9 |  | 0.2
265 | 10.1016, j.nxnano.2025.100141 | 13.3 | 74.4 | 846 | CoFe2O4 |  |  | chitosan | 390.9 | 126 | 50 | spherical | ferrimagnetic | 173.5 | 1.9 |  | 0.2
266 | 10.1016, j.nxnano.2025.100141 | 2.54 | 24 | 0 | CoFe2O4 |  |  | chitosan | 390.8 | 126 | 50 | spherical | superparamagnetic | 58.2 | 0.7 |  | 0
267 | 10.1016, j.cartre.2023.100305 | 2.54 | 24 | 0 | CoFe2O4 |  |  | chitosan | 390.8 | 126 | 50 | spherical | superparamagnetic | 54.8 | 0.7 |  | 0
268 | 10.1016, j.cartre.2023.100305 | 19.03 | 39.4 | 26 | Fe3O4 |  |  | citric acid | 390.8 | 126 | 10 | aggregate | superparamagnetic | 67.19 |  |  | 0.04
269 | 10.1016, j.cartre.2023.100305 | 19.59 | 54.5 | 64 | Fe3O4 |  |  | citric acid | 390.8 | 126 | 10 | aggregate | superparamagnetic | 104.01 |  |  | 0.08
270 | 10.1016, j.cartre.2023.100305 | 23.34 | 61.5 | 51 | Fe3O4 |  |  | citric acid | 390.8 | 126 | 10 | aggregate | superparamagnetic | 196.95 |  |  | 0.07
271 | 10.1016, j.cartre.2023.100305 | 14 | 59 | 0 | Fe3O4 |  |  |  | 389.5 | 313 | 1 | spherical | superparamagnetic | 165.08 |  |  | 0
272 | 10.1016, j.cartre.2023.100305 | 20 |  |  | γ-Fe2O3 |  |  | dextran | 377.1 | 400 |  | spherical | superparamagnetic | 185
273 | 10.1016, j.cartre.2023.100305 | 18 |  |  | Fe3O4 |  |  | PEG-Folic acid | 377.1 | 300 |  | spherical | superparamagnetic | 210
274 | 10.1016, j.cartre.2023.100305 | 11.2 | 18.2 | 17.59 | Fe3O4 |  |  | ceria | 376.92 | 112 |  | spherical | ferrimagnetic | 10 | 4.1 |  | 0.027
275 | 10.1016, j.cartre.2023.100305 | 18.4 | 19.9 | 76.64 | Fe3O4 |  |  | ceria | 376.92 | 112 |  | spherical | ferrimagnetic | 30 | 4.2 |  | 0.121
276 | 10.1016, j.cartre.2023.100305 | 13.9 | 52.8 | 320.2 | Co0.7Ca0.3Fe2O4 | Co | Ca | oleic acid | 375 | 316 | 0.5 | spherical | superparamagnetic | 109.5 |  |  | 0.24 | 0.7 | 0.3
277 | 10.1016, j.cartre.2023.100305 | 13.9 | 52.8 | 320.2 | Co0.7Ca0.3Fe2O4 | Co | Ca | oleic acid | 375 | 316 | 1 | spherical | superparamagnetic | 163 |  |  | 0.24 | 0.7 | 0.3
278 | 10.1016, j.ceramint.2024.07.013 | 13.9 | 52.8 | 320.2 | Co0.7Ca0.3Fe2O4 | Co | Ca | oleic acid | 375 | 316 | 3 | spherical | superparamagnetic | 273.1 |  |  | 0.24 | 0.7 | 0.3
279 | 10.1016, j.ceramint.2024.07.013 | 6 | 26.31 | 0 | Mn0.8Zn0.2Fe2O4 |  |  |  | 371.45 | 225 | 100 | spherical | superparamagnetic | 3.51 |  |  |  | 0
280 | 10.1016, j.actbio.2022.08.033 | 6 | 23.93 | 0 | Mn0.8Zn0.2Fe1.985Ce0.015O4 | Ce |  |  | 371.45 | 225 | 100 | spherical | superparamagnetic | 3.25 |  |  |  | 0.015
281 | 10.1016, j.actbio.2022.08.033 | 6 | 24.66 | 0 | Mn0.8Zn0.2Fe1.970Ce0.030O4 | Ce |  |  | 371.45 | 225 | 100 | spherical | superparamagnetic | 3.2 |  |  |  | 0.03
282 | 10.1016, j.actbio.2022.08.033 | 6 | 22.88 | 0 | Mn0.8Zn0.2Fe1.950Ce0.050O4 | Ce |  |  | 371.45 | 225 | 100 | spherical | superparamagnetic | 3.12 |  |  |  | 0.05
283 | 10.1016, j.actbio.2022.08.033 | 6 | 21.52 | 0 | Mn0.8Zn0.2Fe1.900Ce0.100O4 | Ce |  |  | 371.45 | 225 | 100 | spherical | superparamagnetic | 3.05 |  |  |  | 0.1
284 | 10.1016, j.actbio.2022.08.033 | 19 |  |  | Fe3O4 |  |  | decaic acid | 364.53 | 520 |  | nanocube |  | 2452
285 | 10.1016, j.actbio.2022.08.033 | 19 |  |  | Fe3O4 |  |  | PEG | 364.53 | 520 |  | nanocube |  | 2452
286 | 10.1039, d5na00072f | 6.9 | 68.2 | 15.7 | Fe3O4 |  |  | oleic acid | 358.25 | 126 | 32.4 | spherical | superparamagnetic | 168.94 | 0.7
287 | 10.1039, d1na00153a | 9.6 | 69.9 | 15.7 | Fe3O4 |  |  | oleic acid | 358.25 | 126 | 32.4 | spherical | superparamagnetic | 330.11 | 0.6
288 | 10.1039, d1na00153a | 10.5 | 69.4 | 17 | Fe3O4 |  |  | oleic acid | 358.25 | 126 | 32.4 | spherical | superparamagnetic | 392.66 | 0.6
289 | 10.1039, d1na00153a | 13.1 | 77.4 | 861 | CoFe2O4 |  |  |  | 358.2 | 126 | 10 | spherical | ferrimagnetic | 125.6 | 1.4 |  | 0.2
290 | 10.1016, j.jallcom.2025.184692 | 13.1 | 77.4 | 861 | CoFe2O4 |  |  |  | 358.2 | 126 | 30 | spherical | ferrimagnetic | 84.3 | 1.4 |  | 0.2
291 | 10.1016, j.jallcom.2025.184692 | 13.1 | 77.4 | 861 | CoFe2O4 |  |  |  | 358.2 | 126 | 50 | spherical | ferrimagnetic | 34 | 1.4 |  | 0.2
292 | 10.1016, j.jallcom.2025.184692 | 13.3 | 74.4 | 846 | CoFe2O4 |  |  | chitosan | 358.2 | 126 | 10 | spherical | ferrimagnetic | 176.4 | 1.9 |  | 0.2
293 | 10.1016, j.colsurfa.2025.137106 | 13.3 | 74.4 | 846 | CoFe2O4 |  |  | chitosan | 358.2 | 126 | 30 | spherical | ferrimagnetic | 166.8 | 1.9 |  | 0.2
294 | 10.1016, j.bbcan.2025.189490 | 13.3 | 74.4 | 846 | CoFe2O4 |  |  | chitosan | 358.2 | 126 | 50 | spherical | ferrimagnetic | 136.7 | 1.9 |  | 0.2
295 | 10.1016, j.bbcan.2025.189490 | 11.7 | 58.5 | 31 | Fe3O4 |  |  | hyaluronic acid | 358.2 | 126 | 50 |  | superparamagnetic | 304.56 | 0.9 |  | 0.09
296 | 10.1016, j.bbcan.2025.189490 | 12.46 | 60.9 | 3.8 | Fe3O4 |  |  | PCL | 358.2 | 126 | 60 | spherical | superparamagnetic | 56.8
297 | 10.1016, j.bbcan.2025.189490 | 8.78 | 66.3 | 3.6 | Fe3O4 |  |  | PCL | 358.2 | 126 | 60 | spherical | superparamagnetic | 75.9
298 | 10.1016, j.bbcan.2025.189490 | 13.89 | 63.6 | 3.9 | Fe3O4 |  |  | PCL | 358.2 | 126 | 60 | spherical | superparamagnetic | 60.4
299 | 10.1016, j.magmed.2025.100039 | 22.38 | 26.4 | 7.1 | Fe3O4 |  |  | quercetin encapsulated liposomes | 358.1 | 126 | 0.981 | spherical | superparamagnetic | 26.96 |  |  | 0.02
300 | 10.1016, j.magmed.2025.100039 | 2.54 | 24 | 0 | CoFe2O4 |  |  | chitosan | 358.1 | 126 | 50 | spherical | superparamagnetic | 49.1 | 0.7 |  | 0
301 | 10.1016, j.magmed.2025.100039 | 2.54 | 24 | 0 | CoFe2O4 |  |  | chitosan | 358.1 | 126 | 50 | spherical | superparamagnetic | 44.3 | 0.7 |  | 0
302 | 10.1016, j.magmed.2025.100039 | 19.03 | 39.4 | 26 | Fe3O4 |  |  | citric acid | 358.1 | 126 | 10 | aggregate | superparamagnetic | 60.26 |  |  | 0.04
303 | 10.1016, j.magmed.2025.100039 | 19.59 | 54.5 | 64 | Fe3O4 |  |  | citric acid | 358.1 | 126 | 10 | aggregate | superparamagnetic | 95.52 |  |  | 0.08
304 | 10.1016, j.colsurfa.2025.138619 | 23.34 | 61.5 | 51 | Fe3O4 |  |  | citric acid | 358.1 | 126 | 10 | aggregate | superparamagnetic | 176.14 |  |  | 0.07
305 | 10.1039, d5ra06567d | 13.4 | 32.7 | 76 | CuFe2O4 |  |  | PEG | 358 | 126 | 10 | spherical | superparamagnetic | 192.3 | 0.9 |  | 0.12
306 | 10.1039, d5ra08039h | 8.4 | 24.5 | 297 | CuFe2O4 |  |  | trisodium citrate | 358 | 126 | 10 | pseudo-nanocube | superparamagnetic & ferrimagnetic | 116.6 | 0.8 |  | 0.21
307 | 10.1039, d5ra08039h | 13.4 | 32.7 | 76 | CuFe2O4 |  |  | PEG | 358 | 126 | 30 | spherical | superparamagnetic | 125.5 | 0.9 |  | 0.12
308 | 10.1039, d5ra08039h | 13.4 | 32.7 | 76 | CuFe2O4 |  |  | PEG | 358 | 126 | 50 | spherical | superparamagnetic | 103.4 | 0.9 |  | 0.12
309 | 10.1016, j.colsurfa.2025.136792 | 40 |  |  | MnFe2O4 |  |  | PAN | 356 | 317.8 |  |  |  | 139.6
310 | 10.1016, j.colsurfa.2025.136792 | 10 | 14.5 | 0 | MnFe2O4 |  |  |  | 351.96 | 765 |  | spherical |  | 42
311 | 10.1016, j.colsurfa.2025.136792 | 26.5 | 33 | 0 | CoFe2O4 |  |  | MnFe2O4 | 351.96 | 765 |  | core shell |  | 73
312 | 10.1016, j.colsurfa.2025.136792 | 16.1 | 26.4 | 0 | MnFe2O4 |  |  | CoFe2O4 | 351.96 | 765 |  | core shell |  | 160
313 | 10.1016, j.colsurfa.2025.136792 | 12.2 | 70.37 |  | Fe3O4 |  |  | PEG | 350 | 765.85 |  | spherical | superparamagnetic | 145.85
314 | 10.1016, j.colsurfa.2025.136792 | 10.2 | 49.16 |  | Fe3O4 |  |  | PEG | 350 | 765.85 |  | spherical | superparamagnetic | 81.67
315 | 10.1016, j.colsurfa.2025.136792 | 9.06 | 57.5 |  | Fe3O4 |  |  | URO | 339.39 | 386 |  | spherical | superparamagnetic | 38
316 | 10.1016, j.colsurfa.2025.136792 | 10.51 | 60.1 |  | Fe3O4 |  |  | NH4HCO3 | 339.39 | 386 |  | spherical | superparamagnetic | 52
317 | 10.1016, j.colsurfa.2025.136792 | 10.31 | 60.4 |  | Fe3O4 |  |  | PEG | 339.39 | 386 |  | spherical | superparamagnetic | 42
318 | 10.1016, j.colsurfa.2025.136792 | 5.1 | 33.02 | 0 | CoFe2O4 |  |  | Au | 335.9 | 276 | 5 | spherical | superparamagnetic | 54.97 | 0.5
319 | 10.1016, j.colsurfa.2025.136792 | 5.1 | 33.02 | 0 | CoFe2O4 |  |  | Au | 335.9 | 276 | 10 | spherical | superparamagnetic | 26.64 | 0.5
320 | 10.1016, j.colsurfa.2025.136792 | 4.5 | 42.59 | 7.65 | CoFe2O4 |  |  |  | 335.62 | 276 | 5 | spherical | superparamagnetic | 68.85 | 0.5
321 | 10.1016, j.colsurfa.2025.136792 | 4.5 | 42.59 | 7.65 | CoFe2O4 |  |  |  | 335.62 | 276 | 10 | spherical | superparamagnetic | 53.76 | 0.5
322 | 10.1016, j.colsurfa.2025.136792 | 10 |  |  | Fe3O4 |  |  | PEG-PANI | 335.619 | 265 |  | sphericals |  | 120
323 | 10.1016, j.colsurfa.2025.136792 | 13.5 | 36.7 | 0 | Mn0.2Zn0.8Fe2O4 | Mn | Zn |  | 335.2 | 265.5 | 5 | spherical | superparamagnetic | 85 |  |  |  | 0.2 | 0.8
324 | 10.1039, d5ra01897h | 13.5 | 56.2 | 0 | Mn0.5Zn0.5Fe2O4 | Mn | Zn |  | 335.2 | 265.5 | 5 | spherical | superparamagnetic | 130 |  |  |  | 0.5 | 0.5
325 | 10.1039, d5ra01897h | 13.5 | 66.9 | 0 | Mn0.8Zn0.2Fe2O4 | Mn | Zn |  | 335.2 | 265.5 | 5 | spherical | superparamagnetic | 110 |  |  |  | 0.8 | 0.2
326 | 10.1039, d5ra01897h | 13.5 | 31.5 | 0 | Mn0.2Zn0.8Fe2O4 | Mn | Zn | Starch | 335.2 | 265.5 | 5 | spherical | superparamagnetic | 99 |  |  |  | 0.2 | 0.8
327 | 10.1039, d5ra01897h | 13.5 | 49.2 | 0 | Mn0.5Zn0.5Fe2O4 | Mn | Zn | Starch | 335.2 | 265.5 | 5 | spherical | superparamagnetic | 150 |  |  |  | 0.5 | 0.5
328 | 10.1016, j.jciso.2025.100142 | 13.5 | 62.8 | 0 | Mn0.8Zn0.2Fe2O4 | Mn | Zn | Starch | 335.2 | 265.5 | 5 | spherical | superparamagnetic | 132 |  |  |  | 0.8 | 0.2
329 | 10.1016, j.jciso.2025.100142 | 25 | 33.83 | 53 | MgFe2O4 |  |  |  | 335.2 | 265 | 2 | spherical | ferrimagnetic | 210 | 2
330 | 10.1016, j.jciso.2025.100142 | 25 | 33.83 | 53 | MgFe2O4 |  |  |  | 335.2 | 265 | 5 | spherical | ferrimagnetic | 297.45 | 2
331 | 10.1016, j.jciso.2025.100142 | 8 | 38 |  | Co0.4Zn0.6Fe2O4 | Co |  | PEG | 335.2 | 265 | 2 | spherical | superparamagnetic | 334.5 | 0.15 |  |  | 0.4 | 0.6
332 | 10.1016, j.jciso.2025.100142 | 12 | 46 |  | Mn0.4Zn0.6Fe2O4 | Mn |  | PEG | 335.2 | 265 | 2 | spherical | superparamagnetic | 45 | 0.18 |  |  | 0.4 | 0.6
333 | 10.1016, j.jmrt.2024.10.229 | 14 | 37 |  | Ni0.4Zn0.6Fe2O4 | Ni |  | PEG | 335.2 | 265 | 2 | spherical | superparamagnetic | 16 | 0.23 |  |  | 0.4 | 0.6
334 | 10.1016, j.jmrt.2024.10.229 | 37 | 45 | 0 | β-NaFeO2 |  |  |  | 335.2 | 267 | 2 | spherical | superparamagnetic | 705.86 |  |  | 0
335 | 10.1016, j.jmrt.2024.10.229 | 13 | 64 | 0 | MnFe2O4 |  |  | PVP | 335.2 | 265 | 5 | spherical | superparamagnetic | 468.37 |  |  | 0
336 | 10.1016, j.jmrt.2024.10.229 | 13 | 64 | 0 | MnFe2O4 |  |  | PVP | 335.2 | 265 | 10 | spherical | superparamagnetic | 378 |  |  | 0
337 | 10.1016, j.jmrt.2024.10.229 | 20 |  |  | Fe3O4 |  |  |  | 334.36 | 265 |  |  |  | 38.4
338 | 10.1016, j.jmrt.2024.10.229 | 6 |  |  | Fe3O4 |  |  | oleic acid | 334.36 | 265 |  |  |  | 28.3
339 | 10.1016, j.jmrt.2024.10.229 | 10 |  |  | Fe3O4 |  |  | PEG | 334.36 | 265 |  |  |  | 33.5
340 | 10.1016, j.jmrt.2024.10.229 | 20 |  |  | Fe3O4 |  |  |  | 334.36 | 265 |  | spherical | ferrimagnetic | 38.4
341 | 10.1016, j.jmrt.2024.10.229 | 6 |  |  | Fe3O4 |  |  | oleic acid | 334.36 | 265 |  | spherical | superparamagnetic | 28.3
342 | 10.1016, j.jmrt.2024.10.229 | 10 |  |  | Fe3O4 |  |  | PEG | 334.36 | 265 |  | spherical | superparamagnetic | 33.5
343 | 10.1016, j.jmrt.2024.10.229 | 10 |  |  | Fe3O4 |  |  |  | 326.82 | 265 |  |  |  | 34.6
344 | 10.1016, j.jmrt.2024.10.229 | 10 |  |  | Fe3O4 |  |  | oleic acid | 326.82 | 265 |  |  |  | 40.8
345 | 10.1016, j.jmrt.2024.10.229 | 10 |  |  | Fe3O4 |  |  |  | 326.82 | 265 |  | spherical | superparamagnetic | 34.6
346 | 10.1016, j.jmrt.2024.10.229 | 10 |  |  | Fe3O4 |  |  | oleic acid | 326.82 | 265 |  | spherical | superparamagnetic | 40.8
347 | 10.1016, j.jmrt.2024.10.229 | 13.1 | 77.4 | 861 | CoFe2O4 |  |  |  | 323.1 | 126 | 10 | spherical | ferrimagnetic | 109.9 | 1.4 |  | 0.2
348 | 10.1039, d4ra03867c | 13.1 | 77.4 | 861 | CoFe2O4 |  |  |  | 323.1 | 126 | 30 | spherical | ferrimagnetic | 72.6 | 1.4 |  | 0.2
349 | 10.1016, j.cej.2024.158928 | 13.1 | 77.4 | 861 | CoFe2O4 |  |  |  | 323.1 | 126 | 50 | spherical | ferrimagnetic | 28.3 | 1.4 |  | 0.2
350 | 10.1016, j.cej.2024.158928 | 13.3 | 74.4 | 846 | CoFe2O4 |  |  | chitosan | 323.1 | 126 | 10 | spherical | ferrimagnetic | 130.4 | 1.9 |  | 0.2
351 | 10.1016, j.cej.2024.158928 | 13.3 | 74.4 | 846 | CoFe2O4 |  |  | chitosan | 323.1 | 126 | 30 | spherical | ferrimagnetic | 119.6 | 1.9 |  | 0.2
352 | 10.1016, j.cej.2024.158928 | 13.3 | 74.4 | 846 | CoFe2O4 |  |  | chitosan | 323.1 | 126 | 50 | spherical | ferrimagnetic | 100.5 | 1.9 |  | 0.2
353 | 10.1016, j.cej.2024.158928 | 13.4 | 32.7 | 76 | CuFe2O4 |  |  | PEG | 323 | 126 | 10 | spherical | superparamagnetic | 185.2 | 0.9 |  | 0.12
354 | 10.1016, j.cej.2024.158928 | 8.4 | 24.5 | 297 | CuFe2O4 |  |  | trisodium citrate | 323 | 126 | 10 | pseudo-nanocube | superparamagnetic & ferrimagnetic | 103.2 | 0.8 |  | 0.21
355 | 10.1016, j.cej.2024.158928 | 31 | 45.13 | 86.59 | MnFe2O4 |  |  | citric acid | 322.95 | 178 | 5 | spherical | superparamagnetic | 175 | 2 |  | 0.113
356 | 10.1016, j.cej.2024.158928 | 31 | 45.13 | 86.59 | MnFe2O4 |  |  | citric acid | 322.95 | 178 | 10 | spherical | superparamagnetic | 137 | 2 |  | 0.113
357 | 10.1016, j.cej.2024.158928 | 31 | 45.13 | 86.59 | MnFe2O4 |  |  | citric acid | 322.95 | 178 | 15 | spherical | superparamagnetic | 100 | 2 |  | 0.113
358 | 10.1016, j.cej.2024.158928 | 32 | 29.65 | 18.84 | Mn0.5Zn0.5Fe2O4 | Zn |  | citric acid | 322.95 | 178 | 5 | spherical | superparamagnetic | 19 | 1 |  | 0.053 | 0.5 | 0.5
359 | 10.1016, j.cej.2024.158928 | 32 | 29.65 | 18.84 | Mn0.5Zn0.5Fe2O4 | Zn |  | citric acid | 322.95 | 178 | 10 | spherical | superparamagnetic | 18 | 1 |  | 0.053 | 0.5 | 0.5
360 | 10.1016, j.cej.2024.158928 | 32 | 29.65 | 18.84 | Mn0.5Zn0.5Fe2O4 | Zn |  | citric acid | 322.95 | 178 | 15 | spherical | superparamagnetic | 14 | 1 |  | 0.053 | 0.5 | 0.5
361 | 10.1016, j.cej.2024.158928 | 32 | 29.65 | 18.84 | Mn0.5Zn0.5Fe2O4 | Zn |  | citric acid | 322.95 | 178 | 20 | spherical | superparamagnetic | 13 | 1 |  | 0.053 | 0.5 | 0.5
362 | 10.1016, j.cej.2024.158928 | 33 | 53.43 | 1737.8 | CoFe2O4 |  |  | citric acid | 322.95 | 178 | 5 | spherical | ferromagnetic | 18 | 1 |  | 0.335
363 | 10.1016, j.cej.2024.158928 | 33 | 53.43 | 1737.8 | CoFe2O4 |  |  | citric acid | 322.95 | 178 | 10 | spherical | ferromagnetic | 14 | 1 |  | 0.335
364 | 10.1016, j.cej.2024.158928 | 33 | 53.43 | 1737.8 | CoFe2O4 |  |  | citric acid | 322.95 | 178 | 15 | spherical | ferromagnetic | 13 | 1 |  | 0.335
365 | 10.1016, j.cej.2024.158928 | 33 | 53.43 | 1737.8 | CoFe2O4 |  |  | citric acid | 322.95 | 178 | 20 | spherical | ferromagnetic | 10 | 1 |  | 0.335
366 | 10.1039, d0na00820f | 51 | 54.38 | 470.33 | Co0.5Zn0.5Fe2O4 | Zn |  | citric acid | 322.95 | 178 | 5 | Octahedral , spherical | ferromagnetic | 303 | 2 |  | 0.273 | 0.5 | 0.5
367 | 10.1039, d0na00820f | 51 | 54.38 | 470.33 | Co0.5Zn0.5Fe2O4 | Zn |  | citric acid | 322.95 | 178 | 10 | Octahedral , spherical | ferromagnetic | 226 | 2 |  | 0.273 | 0.5 | 0.5
368 | 10.1039, d0na00820f | 51 | 54.38 | 470.33 | Co0.5Zn0.5Fe2O4 | Zn |  | citric acid | 322.95 | 178 | 15 | Octahedral , spherical | ferromagnetic | 203 | 2 |  | 0.273 | 0.5 | 0.5
369 | 10.1039, d0na00820f | 12.46 | 60.9 | 3.8 | Fe3O4 |  |  | PCL | 321.8 | 126 | 60 | spherical | superparamagnetic | 52.1
370 | 10.1039, d5ma00412h | 8.78 | 66.3 | 3.6 | Fe3O4 |  |  | PCL | 321.8 | 126 | 60 | spherical | superparamagnetic | 69.5
371 | 10.1039, d5ma00412h | 13.89 | 63.6 | 3.9 | Fe3O4 |  |  | PCL | 321.8 | 126 | 60 | spherical | superparamagnetic | 54.9
372 | 10.1039, d5ma00412h | 2.54 | 24 | 0 | CoFe2O4 |  |  | chitosan | 321.7 | 126 | 50 | spherical | superparamagnetic | 34.9 | 0.7 |  | 0
373 | 10.1039, d5ma00412h | 2.54 | 24 | 0 | CoFe2O4 |  |  | chitosan | 321.7 | 126 | 50 | spherical | superparamagnetic | 32 | 0.7 |  | 0
374 | 10.1039, d5ma00412h | 19.03 | 39.4 | 26 | Fe3O4 |  |  | citric acid | 321.7 | 126 | 10 | aggregate | superparamagnetic | 49.26 |  |  | 0.04
375 | 10.1039, d5ma00412h | 19.59 | 54.5 | 64 | Fe3O4 |  |  | citric acid | 321.7 | 126 | 10 | aggregate | superparamagnetic | 82.07 |  |  | 0.08
376 | 10.1039, d5ma00412h | 23.34 | 61.5 | 51 | Fe3O4 |  |  | citric acid | 321.7 | 126 | 10 | aggregate | superparamagnetic | 150.68 |  |  | 0.07
377 | 10.1039, d5ma00412h | 15 |  |  | Fe3O4 |  |  | PEG | 314.25 | 300 |  | spherical | superparamagnetic | 240
378 | 10.1039, d5ma00412h | 9.3 | 60.5 |  | Fe3O4 |  |  |  | 314 | 635 | 2 | spherical | ferrimagnetic | 164 | 2
379 | 10.1039, d5ma00412h | 9.3 | 60.5 |  | Fe3O4 |  |  |  | 314 | 635 | 12.5 | spherical | ferrimagnetic | 44 | 2
380 | 10.1039, d5ma00412h | 9.3 | 20.5 |  | Fe3O4 |  |  | M | 314 | 635 | 2 | spherical | ferrimagnetic | 66 | 1.7
381 | 10.1039, d5ma00412h | 9.3 | 20.5 |  | Fe3O4 |  |  | M | 314 | 635 | 12.5 | spherical | ferrimagnetic | 55 | 1.7
382 | 10.1039, d5ma00412h | 9.3 | 11 |  | Fe3O4 |  |  | Manganese Oxide | 314 | 635 | 2 | spherical | ferrimagnetic | 32 | 1.5
383 | 10.1039, d5ma00412h | 9.3 | 11 |  | Fe3O4 |  |  | Manganese Oxide | 314 | 635 | 12.5 | spherical | ferrimagnetic | 26 | 1.5
384 | 10.1039, d5ma00412h | 6.9 | 68.2 | 15.7 | Fe3O4 |  |  | oleic acid | 312.99 | 126 | 32.4 | spherical | superparamagnetic | 142.26 | 0.7
385 | 10.1016, j.materresbull.2024.113274 | 9.6 | 69.9 | 15.7 | Fe3O4 |  |  | oleic acid | 312.99 | 126 | 32.4 | spherical | superparamagnetic | 272.31 | 0.6
386 | 10.1039, d4na00685b | 10.5 | 69.4 | 17 | Fe3O4 |  |  | oleic acid | 312.99 | 126 | 32.4 | spherical | superparamagnetic | 350.73 | 0.6
387 | 10.1039, d4na00685b | 11.2 |  |  | Fe3O4 |  |  | pluronic F127 | 307.97 | 400 |  |  |  | 447
388 | 10.1039, d4na00685b | 11.2 |  |  | Fe3O4 |  |  | pluronic F127 | 307.96 | 400 |  | spherical | superparamagnetic | 447
389 | 10.1039, d4na00685b\ | 15 | 45 | 522 | CoFe2O4 |  |  | poly vinyl alcohol | 307.9 | 120 | 15 |  | ferrimagnetic | 14
390 | 10.1016, j.lfs.2024.122558 | 15 | 47.5 | 300 | Zn0.15Co0.85Fe2O4 | Zn |  | poly vinyl alcohol | 307.9 | 120 | 15 |  | ferrimagnetic | 15 |  |  |  | 0.15
391 | 10.1016, j.lfs.2024.122558 | 15 | 52 | 150 | Zn0.3Co0.7Fe2.0O4 | Zn |  | poly vinyl alcohol | 307.9 | 120 | 15 |  | ferrimagnetic | 22 |  |  |  | 0.3
392 | 10.1016, j.molliq.2020.112734 | 15.2 | 50.5 | 100 | Zn0.4Co0.6Fe2O4 | Zn |  | poly vinyl alcohol | 307.9 | 120 | 15 |  | ferrimagnetic | 25.25 | 0.2 |  |  | 0.4
393 | 10.1016, j.molliq.2020.112734 | 15 | 47.5 | 50 | Zn0.5Co0.5Fe2O4 | Zn |  | poly vinyl alcohol | 307.9 | 120 | 15 |  | ferrimagnetic | 23 |  |  |  | 0.5
394 | 10.1016, j.molliq.2020.112734 | 15 | 37.5 | 2 | Zn0.7Co0.3Fe2O4 | Zn |  | poly vinyl alcohol | 307.9 | 120 | 15 |  | ferrimagnetic | 0 |  |  |  | 0.7
395 | 10.1016, j.molliq.2020.112734 | 15 |  |  | Fe3O4 |  |  | oleic acid | 302 | 200 |  |  |  | 328
396 | 10.1016, j.molliq.2020.112734 | 60 |  |  | Fe3O4 |  |  | PEG | 302 | 200 |  |  |  | 145
397 | 10.1016, j.molliq.2020.112734 | 19 |  |  | Fe3O4 |  |  |  | 301.68 | 700 |  |  |  | 2277
398 | 10.1016, j.molliq.2020.112734 | 10 | 68 | 9.68 | Fe2O3 |  |  | dextran | 301.68 | 765 | 0.1 | spherical | superparamagnetic | 1044
399 | 10.1016, j.molliq.2020.112734 | 10 | 68 | 9.68 | Fe2O3 |  |  | dextran | 301.68 | 765 | 1 | spherical | superparamagnetic | 771
400 | 10.1016, j.molliq.2020.112734 | 19 |  |  | Fe3O4 |  |  |  | 301.68 | 700 |  | spherical | ferrimagnetic | 2277
401 | 10.1016, j.molliq.2020.112734 | 10 | 76 | 12.57 | Fe3O4 |  |  |  | 301.6 | 100 |  | spherical | superparamagnetic | 60.7
402 | 10.1016, j.molliq.2020.112734 | 10 | 81 | 12.57 | Fe3O4 |  |  | citrate | 301.6 | 100 |  | spherical | superparamagnetic | 99.8
403 | 10.1016, j.molliq.2020.112734 | 10 | 79 | 12.57 | Fe3O4 |  |  | carboxymethylcellulose | 301.6 | 100 |  | spherical | superparamagnetic | 50.8
404 | 10.1016, j.cej.2024.151725 | 31 |  |  | MnFe2O4 | Mn | Zn |  | 300.423 | 765 |  | sphericals |  | 400 |  |  |  | 1 | 0
405 | 10.1016, j.jrras.2025.101916 | 75 | 60 | 100 | Fe3O4 |  |  |  | 300 | 100 | 10 |  | ferrimagnetic | 42
406 | 10.1016, j.jrras.2025.101916 | 37.2 | 48.35 | 145.4 | Ni0.8Zn0.2Fe2O4 | Zn |  |  | 300 | 100 | 25 |  | ferrimagnetic | 28 |  |  |  | 0.2
407 | 10.1016, j.mtbio.2025.102363 | 32.7 | 48 | 160 | Ni0.8Zn0.2Fe2O4 | Zn |  |  | 300 | 100 | 25 | aggregate | superparamagnetic | 28 |  |  |  | 0.2
408 | 10.1016, j.micromeso.2026.114083 | 31 | 69.5 |  | MnFe2O4 |  |  |  | 300 | 768 |  | spherical |  | 455.3
409 | 10.1016, j.ceramint.2015.02.075 | 5.1 | 9.3 | 95 | Fe3O4 |  |  |  | 300 | 100 | 10 | polyhedron | superparamagnetic | 10.1
410 | 10.1016, j.jmmm.2015.03.039 | 14.3 | 31.3 | 125 | Fe3O4 |  |  |  | 300 | 100 | 10 | polyhedron | superparamagnetic | 42.2
411 | 10.1016, j.jmmm.2015.03.039 | 226.42 | 29.44 | 640 | La0.7Sr0.3Mn0.9Mo0.1O3 | Mo |  |  | 300 | 119 |  |  | ferromagnetic | 8.547 |  |  | 0.645 | 0.1
412 | 10.1016, j.jmmm.2015.03.039 | 226.42 | 29.44 | 640 | La0.7Sr0.3Mn0.9Mo0.1O3 | Mo |  |  | 300 | 203 |  |  | ferromagnetic | 12.256 |  |  | 0.645 | 0.1
413 | 10.1039, d4ma01101e | 226.42 | 29.44 | 640 | La0.7Sr0.3Mn0.9Mo0.1O3 | Mo |  |  | 300 | 313 |  |  | ferromagnetic | 13.013 |  |  | 0.645 | 0.1
414 | 10.1016, j.jmmm.2014.10.042 | 213.73 | 28.4 | 660 | La0.7Sr0.3Mn0.85Mo0.15O3 | Mo |  |  | 300 | 119 |  |  | ferromagnetic | 6.849 |  |  | 0.68 | 0.15
415 | 10.1016, j.jmmm.2014.10.042 | 213.73 | 28.4 | 660 | La0.7Sr0.3Mn0.85Mo0.15O3 | Mo |  |  | 300 | 203 |  |  | ferromagnetic | 8.876 |  |  | 0.68 | 0.15
416 | 10.1016, j.carbpol.2015.06.010 | 213.73 | 28.4 | 660 | La0.7Sr0.3Mn0.85Mo0.15O3 | Mo |  |  | 300 | 313 |  |  | ferromagnetic | 15.193 |  |  | 0.68 | 0.15
417 | 10.1016, j.jconrel.2024.06.055 | 105.46 | 2.43 | 620 | La0.7Sr0.3Mn0.8Mo0.2O3 | Mo |  |  | 300 | 119 |  |  | ferromagnetic | 3.845 |  |  | 0.626 | 0.2
418 | 10.1016, j.jconrel.2024.06.055 | 105.46 | 2.43 | 620 | La0.7Sr0.3Mn0.8Mo0.2O3 | Mo |  |  | 300 | 203 |  |  | ferromagnetic | 7.664 |  |  | 0.626 | 0.2
419 | 10.1016, j.jconrel.2024.06.055 | 105.46 | 2.43 | 620 | La0.7Sr0.3Mn0.8Mo0.2O3 | Mo |  |  | 300 | 313 |  |  | ferromagnetic | 6.678 |  |  | 0.626 | 0.2
420 | 10.1016, j.jconrel.2024.06.055 | 14.6 | 54.4 | 3 | Fe3O4 |  |  |  | 300 | 450 | 1 | spherical | superparamagnetic | 363.7 |  |  |  | 0
421 | 10.1016, j.jconrel.2024.06.055 | 13.5 | 53.4 | 32 | Co0.1Fe2.9O4 | Co |  |  | 300 | 450 | 1 | spherical | ferromagnetic | 296.8 |  |  |  | 0.1
422 | 10.1016, j.jconrel.2024.06.055 | 16.2 | 55.6 | 232 | Co0.3Fe2.7O4 | Co |  |  | 300 | 450 | 1 | spherical | ferromagnetic | 234.1 |  |  |  | 0.3
423 | 10.1016, j.jconrel.2024.06.055 | 20.8 | 61.1 | 445 | Co0.5Fe2.5O4 | Co |  |  | 300 | 450 | 1 | spherical | ferromagnetic | 183.9 |  |  |  | 0.5
424 | 10.1016, j.jconrel.2024.06.055 | 24.9 | 71.1 | 770 | Co0.7Fe2.3O4 | Co |  |  | 300 | 450 | 1 | spherical | ferromagnetic | 163 |  |  |  | 0.7
425 | 10.1016, j.jconrel.2024.06.055 | 23.8 | 70.4 | 633 | Co0.9Fe2.1O4 | Co |  |  | 300 | 450 | 1 | spherical | ferromagnetic | 179.7 |  |  |  | 0.9
426 | 10.1016, j.jconrel.2024.06.055 | 19.4 | 57.4 | 318 | Co1.0Fe2.0O4 | Co |  |  | 300 | 450 | 1 | spherical | ferromagnetic | 196.5 |  |  |  | 1
427 | 10.1016, j.jconrel.2024.06.055 | 7.1 | 44 | 0 | Fe3O4 |  |  | oleic acid | 300 | 388.4 | 5 | semi-spherical | superparamagnetic | 190 | 1.4 |  | 0
428 | 10.1016, j.jconrel.2024.06.055 | 6.6 | 58 | 0 | Fe3O4 |  |  | DMSA | 300 | 388.4 | 5 | semi-spherical | superparamagnetic | 149 | 1.1 |  | 0
429 | 10.1016, j.jconrel.2024.06.055 | 6.6 | 52 | 0 | Fe3O4 |  |  | amisilane (APTES) | 300 | 388.4 | 5 | semi-spherical | superparamagnetic | 119 | 1.2 |  | 0
430 | 10.1016, j.jconrel.2024.06.055 | 12.6 | 80 | 0 | Fe3O4 |  |  | TMAOH | 300 | 313 | 5 | spherical | superparamagnetic | 1068.7 | 0.14
431 | 10.1016, j.jmmm.2018.11.027 | 12.27 | 80 | 0 | Fe3O4 |  |  | TMAOH | 300 | 313 | 5 | hexagon | superparamagnetic | 322.47 | 0.16
432 | 10.1016, j.jmmm.2018.11.027 | 24 | 84 |  | Fe3O4 |  |  | TMAOH | 300 | 313 | 5 | cuboid | ferromagnetic | 254 | 0.4
433 | 10.1016, j.jmmm.2018.11.027 | 9 | 68 | 0 | Fe3O4 |  |  | oleic acid | 300 | 102.5 | 1 | spherical | superparamagnetic | 88.01 | 2 |  | 0
434 | 10.1016, j.jmmm.2018.11.027 | 25 |  |  | Fe3O4 |  |  | liposome | 300 | 388.4 | 1 | spherical | superparamagnetic | 29.07
435 | 10.1016, j.jmmm.2018.11.027 | 25 |  |  | Fe3O4 |  |  |  | 300 | 388.4 | 1 |  |  | 102.54
436 | 10.1016, j.jmmm.2018.09.111 | 10 |  |  | Fe3O4 |  |  | polyol | 300 | 765 |  |  |  | 551
437 | 10.1016, j.jmmm.2018.09.111 | 124 | 69 |  | Fe3O4 |  |  | oleic acid | 300 | 315 | 1 | nanocube | ferrimagnetic | 23 | 12
438 | 10.1016, j.jmmm.2018.09.111 | 124 | 69 |  | Fe3O4 |  |  | oleic acid | 300 | 315 | 2 | nanocube | ferrimagnetic | 32 | 12
439 | 10.1016, j.jmmm.2018.06.051 | 124 | 69 |  | Fe3O4 |  |  | oleic acid | 300 | 315 | 5 | nanocube | ferrimagnetic | 38 | 12
440 | 10.1016, j.jmmm.2018.06.051 | 124 | 42 |  | Fe3O4 |  |  | TMAAD | 300 | 315 | 1 | nanocube | ferrimagnetic | 55 | 12
441 | 10.1016, j.jmmm.2018.06.051 | 124 | 42 |  | Fe3O4 |  |  | TMAAD | 300 | 315 | 2 | nanocube | ferrimagnetic | 55 | 12
442 | 10.1016, j.jmmm.2018.06.051 | 124 | 42 |  | Fe3O4 |  |  | TMAAD | 300 | 315 | 5 | nanocube | ferrimagnetic | 68 | 12
443 | 10.1016, j.jmmm.2018.06.051 | 11.1 | 36.3 | 6 | Co0.2Zn0.8Fe2O4 | Zn | Co |  | 300 | 340 | 1 | spherical | superparamagnetic | 238.8 | 1.7 |  |  | 0.2 | 0.8
444 | 10.1016, j.jmmm.2018.06.051 | 11.1 | 33.4 | 17 | Co0.2Zn0.8Fe2O4 | Zn | Co | chitosan | 300 | 340 | 1 | spherical | superparamagnetic | 291.1 | 1.7 |  |  | 0.2 | 0.8
445 | 10.1039, d6ra00215c | 50.7 | 28.12 |  | Zn0.4Fe2.6O4 | Zn |  | MnFe2O4 | 300 | 536.5 | 5 | polyhedron | superparamagnetic | 96.92 | 2.2 |  |  | 0.4
446 | 10.1039, d6ra00215c | 12.5 |  |  | Fe2.75Gd0.25O4 | Gd |  |  | 300 | 450 | 1 |  |  | 380.4 | 0.5 |  |  | 0.25
447 | 10.1039, d6ra00215c | 24.3 | 60.6 | 96 | MnTb0.03Fe1.97O4 | Tb |  |  | 300 | 450 | 1 | spherical |  | 587.6 | 2.4 |  |  | 0.03
448 | 10.1016, j.jmmm.2019.165267 | 23 | 77.8 | 8.4 | MnFe2O4 |  |  | PEG | 300 | 386.25 | 3 | nanocube |  | 521.6 | 5.5 |  | 0.05
449 | 10.1016, j.jmmm.2019.165267 | 23 | 77.8 | 8.4 | MnFe2O4 |  |  | chitosan-PEG | 300 | 386.25 | 1 | cuboidal |  | 175.3 | 5.5 |  | 0.05
450 | 10.1016, j.jmmm.2019.165267 | 23 | 77.8 | 8.4 | MnFe2O4 |  |  |  | 300 | 386.25 | 1 | cuboidal |  | 326.6 | 5.5 |  | 0.05
451 | 10.1016, j.jmmm.2019.165267 | 46.1 |  | 385 | La0.15Ag0.8MnO3 | Ag |  | SDS | 300 | 577 |  |  |  | 38.19 |  |  |  | 0.8
452 | 10.1016, j.jmmm.2019.165267 | 192.1 |  |  | La0.15Ag0.8MnO3 | Ag |  | CM-DEX15 | 300 | 808 | 5 |  |  | 41.86 |  |  |  | 0.8
453 | 10.1016, j.jmmm.2019.165267 | 8.5 | 65.5 | 994 | CoFe2O4 |  |  |  | 300 | 450 | 4 |  |  | 63.7 | 0.2 |  | 0.35
454 | 10.1016, j.jmmm.2019.165267 | 9.1 | 44 | 1828 | CoGd0.05Fe1.95O4 | Gd |  |  | 300 | 450 | 4 |  |  | 57.5 | 0.2 |  | 0.42 | 0.05
455 | 10.1016, j.jmmm.2019.165267 | 8.8 | 54.4 | 1470 | CoGd0.15Fe1.85O4 | Gd |  |  | 300 | 450 | 4 |  |  | 95.1 | 0.1 |  | 0.32 | 0.15
456 | 10.1016, j.jmmm.2019.165267 | 10.9 | 31.9 | 688 | CoGd0.25Fe1.75O4 | Gd |  |  | 300 | 450 | 4 |  |  | 53.3 | 0.1 |  | 0.35 | 0.25
457 | 10.1016, j.jmmm.2019.165267 | 56 | 64 | 95.5 | γ-Fe2O3 |  |  | DMSA | 299 | 202 | 4 | nanoflower | ferrimagnetic | 305 | 9
458 | 10.1016, j.jmmm.2019.165267 | 23 | 70 | 20.1 | γ-Fe2O3 |  |  | DMSA | 299 | 202 | 4 | anisotropic | ferrimagnetic | 1540 | 3
459 | 10.1016, j.jmmm.2019.165267 | 4.4 | 40.8 | 30 | NiFe2O4 |  |  | TMAH and oleic acid | 297.91 | 170 | 4.5 | spherical | superparamagnetic | 11 | 0.15
460 | 10.1016, j.jmmm.2019.165267 | 4.43 | 40.8 |  | NiFe2O4 |  |  | TMAH | 297.86 | 170 |  | spherical | ferrimagnetic | 11
461 | 10.1016, j.jmmm.2019.165267 | 25 | 33.83 | 53 | MgFe2O4 |  |  |  | 293.3 | 265 | 2 | spherical | ferrimagnetic | 160 | 2
462 | 10.1016, j.jmmm.2019.165267 | 25 | 33.83 | 53 | MgFe2O4 |  |  |  | 293.3 | 265 | 5 | spherical | ferrimagnetic | 220 | 2
463 | 10.1016, j.jmmm.2018.11.127 | 37 | 45 | 0 | β-NaFeO2 |  |  |  | 293.3 | 267 | 2 | spherical | superparamagnetic | 173.2 |  |  | 0
464 | 10.1016, j.jmmm.2018.11.127 | 70 | 81.3 | 185.92 | Fe3O4 |  |  | PEI | 289.11 | 110 | 10 | spherical | ferrimagnetic | 220 | 12 |  | 0.36
465 | 10.1016, j.jmmm.2018.11.127 | 9.06 | 57.5 |  | Fe3O4 |  |  | URO | 289.11 | 386 |  | spherical | superparamagnetic | 31
466 | 10.1016, j.jmmm.2018.11.127 | 10.51 | 60.1 |  | Fe3O4 |  |  | NH4HCO3 | 289.11 | 386 |  | spherical | superparamagnetic | 48
467 | 10.1016, j.jmmm.2018.09.007 | 10.31 | 60.4 |  | Fe3O4 |  |  | PEG | 289.11 | 386 |  | spherical | superparamagnetic | 36
468 | 10.1016, j.jcis.2019.04.092 | 22 | 74 | 14.07 | Fe3O4 |  |  | oxalic acid | 284 | 191 |  | spheroid | superparamagnetic | 80 | 4 |  | 0.032
469 | 10.1016, j.jcis.2019.04.092 | 13.1 | 77.4 | 861 | CoFe2O4 |  |  |  | 279.1 | 126 | 10 | spherical | ferrimagnetic | 99.2 | 1.4 |  | 0.2
470 | 10.1016, j.jcis.2019.04.092 | 13.1 | 77.4 | 861 | CoFe2O4 |  |  |  | 279.1 | 126 | 30 | spherical | ferrimagnetic | 58.5 | 1.4 |  | 0.2
471 | 10.1016, j.jcis.2019.04.092 | 13.1 | 77.4 | 861 | CoFe2O4 |  |  |  | 279.1 | 126 | 50 | spherical | ferrimagnetic | 23.4 | 1.4 |  | 0.2
472 | 10.1016, j.jmmm.2019.01.081 | 13.3 | 74.4 | 846 | CoFe2O4 |  |  | chitosan | 279.1 | 126 | 10 | spherical | ferrimagnetic | 89.7 | 1.9 |  | 0.2
473 | 10.1016, j.jmmm.2019.01.081 | 13.3 | 74.4 | 846 | CoFe2O4 |  |  | chitosan | 279.1 | 126 | 30 | spherical | ferrimagnetic | 69.6 | 1.9 |  | 0.2
474 | 10.1016, j.physb.2018.09.004 | 13.3 | 74.4 | 846 | CoFe2O4 |  |  | chitosan | 279.1 | 126 | 50 | spherical | ferrimagnetic | 67.5 | 1.9 |  | 0.2
475 | 10.1016, j.physb.2018.09.004 | 12.46 | 60.9 | 3.8 | Fe3O4 |  |  | PCL | 279.1 | 126 | 60 | spherical | superparamagnetic | 46.1
476 | 10.1016, j.physb.2018.09.004 | 8.78 | 66.3 | 3.6 | Fe3O4 |  |  | PCL | 279.1 | 126 | 60 | spherical | superparamagnetic | 60.8
477 | 10.1016, j.physb.2018.09.004 | 13.89 | 63.6 | 3.9 | Fe3O4 |  |  | PCL | 279.1 | 126 | 60 | spherical | superparamagnetic | 47.9
478 | 10.1016, j.physb.2018.09.004 | 22.38 | 26.4 | 7.1 | Fe3O4 |  |  | quercetin encapsulated liposomes | 279 | 126 | 0.981 | spherical | superparamagnetic | 22.74 |  |  | 0.02
479 | 10.1016, j.jallcom.2018.10.369 | 2.54 | 24 | 0 | CoFe2O4 |  |  | chitosan | 279 | 126 | 50 | spherical | superparamagnetic | 25 | 0.7 |  | 0
480 | 10.1016, j.jallcom.2018.10.369 | 2.54 | 24 | 0 | CoFe2O4 |  |  | chitosan | 279 | 126 | 50 | spherical | superparamagnetic | 24.4 | 0.7 |  | 0
481 | 10.1016, j.jallcom.2018.10.369 | 13.4 | 32.7 | 76 | CuFe2O4 |  |  | PEG | 279 | 126 | 10 | spherical | superparamagnetic | 177.8 | 0.9 |  | 0.12
482 | 10.1016, j.jallcom.2018.10.369 | 8.4 | 24.5 | 297 | CuFe2O4 |  |  | trisodium citrate | 279 | 126 | 10 | pseudo-nanocube | superparamagnetic & ferrimagnetic | 89.7 | 0.8 |  | 0.21
483 | 10.1016, j.jallcom.2018.10.369 | 11.7 | 58.5 | 31 | Fe3O4 |  |  | hyaluronic acid | 277.8 | 126 | 50 |  | superparamagnetic | 298.21 | 0.9 |  | 0.09
484 | 10.1016, j.jallcom.2018.10.369 | 19 |  |  | Fe3O4 |  |  |  | 276.54 | 325 |  |  |  | 1000
485 | 10.1016, j.jallcom.2018.10.369 | 19 |  |  | Fe3O4 |  |  |  | 276.54 | 325 |  | spherical | ferrimagnetic | 1000
486 | 10.1016, j.molliq.2019.111549 | 24 |  |  | Fe3O4 |  |  | citrate | 270.26 | 700 |  | nanoflowers |  | 1992
487 | 10.1016, j.molliq.2019.111549 | 4.4 | 40.8 | 30 | NiFe2O4 |  |  | TMAH and oleic acid | 270.26 | 170 | 4.5 | spherical | superparamagnetic | 8 | 0.15
488 | 10.1016, j.molliq.2019.111549 | 4.46 | 44.7 |  | Fe3O4 |  |  | oleic acid , Hexadecylamine | 270.26 | 114 |  | nanorods | superparamagnetic | 228.51
489 | 10.1016, j.molliq.2019.111549 | 7.89 | 80.25 | 3.83 | Fe3O4 |  |  |  | 263.85 | 150 | 2 | spherical | superparamagnetic | 170.43 |  |  | 0.006
490 | 10.1016, j.molliq.2019.111549 | 8.21 | 61.22 | 3.32 | Gd0.04Fe2.96O4 | Gd |  |  | 263.85 | 150 | 2 | spherical | superparamagnetic | 191.25 |  |  | 0.006 | 0.04
491 | 10.1016, j.physc.2018.02.060 | 8.9 | 47.43 | 7.13 | Gd0.08Fe2.92O4 | Gd |  |  | 263.85 | 150 | 2 | spherical | superparamagnetic | 213.02 |  |  | 0.011 | 0.08
492 | 10.1016, j.physc.2018.02.060 | 6.9 | 68.2 | 15.7 | Fe3O4 |  |  | oleic acid | 253.91 | 126 | 32.4 | spherical | superparamagnetic | 105.84 | 0.7
493 | 10.1016, j.physc.2018.02.060 | 9.6 | 69.9 | 15.7 | Fe3O4 |  |  | oleic acid | 253.91 | 126 | 32.4 | spherical | superparamagnetic | 214.95 | 0.6
494 | 10.1016, j.physc.2018.02.060 | 10.5 | 69.4 | 17 | Fe3O4 |  |  | oleic acid | 253.91 | 126 | 32.4 | spherical | superparamagnetic | 268.32 | 0.6
495 | 10.1016, j.eururo.2006.11.023 | 5.1 | 33.02 | 0 | CoFe2O4 |  |  | Au | 251.7 | 276 | 5 | spherical | superparamagnetic | 40.32 | 0.5
496 | 10.1016, j.eururo.2006.11.023 | 5.1 | 33.02 | 0 | CoFe2O4 |  |  | Au | 251.7 | 276 | 10 | spherical | superparamagnetic | 21.21 | 0.5
497 | 10.1016, j.eururo.2006.11.023 | 25 | 33.83 | 53 | MgFe2O4 |  |  |  | 251.4 | 265 | 2 | spherical | ferrimagnetic | 100 | 2
498 | 10.1016, j.eururo.2006.11.023 | 25 | 33.83 | 53 | MgFe2O4 |  |  |  | 251.4 | 265 | 5 | spherical | ferrimagnetic | 140 | 2
499 | 10.1016, j.eururo.2006.11.023 | 83 | 76 |  | MnFe2O4 |  |  |  | 251.4 | 355 |  | aggregate |  | 1170
500 | 10.1016, j.eururo.2006.11.023 | 4.5 | 42.59 | 7.65 | CoFe2O4 |  |  |  | 251.4 | 276 | 5 | spherical | superparamagnetic | 54.26 | 0.5
501 | 10.1016, j.eururo.2006.11.023 | 4.5 | 42.59 | 7.65 | CoFe2O4 |  |  |  | 251.4 | 276 | 10 | spherical | superparamagnetic | 38.82 | 0.5
502 | 10.1016, j.eururo.2006.11.023 | 25 |  |  | Fe3O4 |  |  | PLGA-Doxorubicin | 251.4 | 350 |  | spherical | superparamagnetic | 220
503 | 10.1016, j.eururo.2006.11.023 | 37 | 45 | 0 | β-NaFeO2 |  |  |  | 251.4 | 267 | 2 | spherical | superparamagnetic | 283.1 |  |  | 0
504 | 10.1016, j.eururo.2006.11.023 | 37 | 45 | 0 | β-NaFeO2 |  |  |  | 251.4 | 267 | 5 | spherical | superparamagnetic | 113.24 |  |  | 0
505 | magnetic nanoparticles and cancer | 15 |  |  | CoFe2O4 |  |  | poly vinyl alcohol | 251.4 | 120 | 15 |  | ferrimagnetic | 0
506 | magnetic nanoparticles and cancer | 15 |  |  | Zn0.15Co0.85Fe2O4 | Zn |  | poly vinyl alcohol | 251.4 | 120 | 15 |  | ferrimagnetic | 11 |  |  |  | 0.15
507 | magnetic nanoparticles and cancer | 15 |  |  | Zn0.3Co0.7Fe2O4 | Zn |  | poly vinyl alcohol | 251.4 | 120 | 15 |  | ferrimagnetic | 14 |  |  |  | 0.3
508 | magnetic nanoparticles and cancer | 15 |  |  | Zn0.4Co0.6Fe2O4 | Zn |  | poly vinyl alcohol | 251.4 | 120 | 15 |  | ferrimagnetic | 16 |  |  |  | 0.4
509 | magnetic nanoparticles and cancer | 15 |  |  | Zn0.5Co0.5Fe2O4 | Zn |  | poly vinyl alcohol | 251.4 | 120 | 15 |  | ferrimagnetic | 15 |  |  |  | 0.5
510 | magnetic nanoparticles and cancer | 16.7 | 95 | 11 | Fe3O4 |  |  |  | 251.35 | 261 |  | spherical | superparamagnetic | 164
511 | magnetic nanoparticles and cancer | 15.3 | 134 | 142 | CoFe2O4 |  |  |  | 251.35 | 261 |  | spherical | ferrimagnetic | 164
512 | magnetic nanoparticles and cancer | 21.3 | 83 | 81 | CoFe2O4 |  |  |  | 251.35 | 261 |  | spherical | ferrimagnetic | 68
513 | magnetic nanoparticles and cancer | 8.131 |  |  | Fe3O4 |  |  | dextran 40 kDa | 251.33 | 357 | 1.603 |  |  | 25.4 | 5.31
514 | magnetic nanoparticles and cancer | 8.131 |  |  | Fe3O4 |  |  | dextran 40 kDa | 251.33 | 357 | 2.506 |  |  | 21.2 | 5.31
515 | magnetic nanoparticles and cancer | 8.131 |  |  | Fe3O4 |  |  | dextran 40 kDa | 251.33 | 357 | 3.311 |  |  | 20.9 | 5.31
516 | magnetic nanoparticles and cancer | 8.131 |  |  | Fe3O4 |  |  | dextran 40 kDa | 251.33 | 357 | 4.218 |  |  | 18.3 | 5.31
517 | magnetic nanoparticles and cancer | 8.349 |  |  | Fe3O4 |  |  | dextran 70 kDa | 251.33 | 357 | 1.603 |  |  | 34.5 | 6.63
518 | magnetic nanoparticles and cancer | 8.349 |  |  | Fe3O4 |  |  | dextran 70 kDa | 251.33 | 357 | 2.506 |  |  | 30 | 6.63
519 | magnetic nanoparticles and cancer | 8.349 |  |  | Fe3O4 |  |  | dextran 70 kDa | 251.33 | 357 | 3.311 |  |  | 26.7 | 6.63
520 | magnetic nanoparticles and cancer | 8.349 |  |  | Fe3O4 |  |  | dextran 70 kDa | 251.33 | 357 | 4.218 |  |  | 26.5 | 6.63
521 | Heating Potential of Iron Oxides for Therapeutic Purposes in Interventional Radiology1 | 8.362 |  |  | Fe3O4 |  |  | dextran 150 kDa | 251.33 | 357 | 1.603 |  |  | 70.8 | 6.86
522 | 10.1016, j.jmmm.2024.172062 | 8.362 |  |  | Fe3O4 |  |  | dextran 150 kDa | 251.33 | 357 | 2.506 |  |  | 58.9 | 6.86
523 | 10.1016, j.matchemphys.2023.127348 | 8.362 |  |  | Fe3O4 |  |  | dextran 150 kDa | 251.33 | 357 | 3.311 |  |  | 55.4 | 6.86
524 | 10.1016, j.matchemphys.2023.127348 | 8.362 |  |  | Fe3O4 |  |  | dextran 150 kDa | 251.33 | 357 | 4.218 |  |  | 58.9 | 6.86
525 | 10.1016, j.matchemphys.2023.127348 | 35 |  |  | Fe3O4 |  |  |  | 251.3 | 170 | 5 |  | superparamagnetic | 595
526 | 10.1016, j.matchemphys.2023.127348 | 35 |  |  | Fe3O4 |  |  |  | 251.3 | 170 | 5 |  | superparamagnetic | 322
527 | 10.1016, j.matchemphys.2023.127348 | 17 | 78 | 716.49 | CoFe2O4 |  |  | 3,4-dihydroxyphenylacetic acid | 251.3 | 393.1 |  | nanocube | ferrimagnetic | 81 | 3 |  | 0.36
528 | 10.1016, j.matchemphys.2023.127348 | 23 | 78 | 879.9 | CoFe2O4 |  |  | 3,4-dihydroxyphenylacetic acid | 251.3 | 393.1 |  | nanocube | ferrimagnetic | 333 | 3 |  | 0.38
529 | 10.1016, j.jmmm.2025.173086 | 39 | 77 | 766.77 | CoFe2O4 |  |  | 3,4-dihydroxyphenylacetic acid | 251.3 | 393.1 |  | aggregate | ferrimagnetic | 131 | 4 |  | 0.47
530 | 10.1016, j.jmmm.2025.173086 | 57 | 79 | 942.75 | CoFe2O4 |  |  | 3,4-dihydroxyphenylacetic acid | 251.3 | 393.1 |  | aggregate | ferrimagnetic | 5 | 7 |  | 0.46
531 | 10.1016, j.jallcom.2025.182547 | 70 | 81.3 | 185.92 | Fe3O4 |  |  | PEI | 251.3 | 110 | 10 | spherical | ferrimagnetic | 87 | 12 |  | 0.36
532 | 10.1016, j.jallcom.2025.182547 | 70 | 36.1 | 195.98 | Fe3O4 |  |  | PEI and gold | 251.3 | 110 | 10 | spherical | ferrimagnetic | 27 | 12 |  | 0.4
533 | 10.1016, j.jallcom.2025.182547 | 70 | 81.3 | 185.92 | Fe3O4 |  |  | PEI | 251.3 | 130 | 10 | spherical | ferrimagnetic | 250 | 12 |  | 0.36
534 | 10.1016, j.jallcom.2025.182547 | 70 | 81.3 | 185.92 | Fe3O4 |  |  | PEI | 251.3 | 150 | 10 | spherical | ferrimagnetic | 600 | 12 |  | 0.36
535 | 10.1016, j.jallcom.2025.182547 | 70 | 81.3 | 185.92 | Fe3O4 |  |  | PEI | 251.3 | 180 | 10 | spherical | ferrimagnetic | 550 | 12 |  | 0.36
536 | 10.1016, j.jallcom.2024.174415 | 10 | 60 | 11 | Fe3O4 |  |  | PEG | 250 | 112 | 10 | octahedron | superparamagnetic | 8.4 | 3 |  | 0.02
537 | 10.1016, j.jallcom.2024.174415 | 15 | 72 | 1 | Mn0.4Fe2.6O4 | Mn |  | PEG | 250 | 112 | 10 | octahedron | superparamagnetic | 46 | 5 |  | 0.0014 | 0.4
538 | 10.1016, j.jallcom.2024.174415 | 13 | 74 | 9 | Zn0.1Mn0.3Fe2.6O4 | Zn | Mn | PEG | 250 | 112 | 10 | octahedron | superparamagnetic | 37.7 | 4 |  | 0.0162 | 0.1 | 0.3
539 | 10.1016, j.ceramint.2025.03.005 | 12 | 81 | 8 | Zn0.2Mn0.2Fe2.6O4 | Zn | Mn | PEG | 250 | 112 | 10 | octahedron | superparamagnetic | 25.1 | 3 |  | 0.0198 | 0.2 | 0.2
540 | 10.1016, j.ceramint.2025.03.005 | 13 | 74 | 7 | Zn0.3Mn0.1Fe2.6O4 | Zn | Mn | PEG | 250 | 112 | 10 | octahedron | superparamagnetic | 16.7 | 3 |  | 0.0149 | 0.3 | 0.1
541 | 10.1016, j.ceramint.2025.03.005 | 11 | 66 | 14 | Zn0.4Fe2.6O4 | Zn |  | PEG | 250 | 112 | 10 | octahedron | superparamagnetic | 4.2 | 3 |  | 0.0197 | 0.4
542 | 10.1016, j.ceramint.2025.03.005 | 7.1 | 19 | 0 | Fe3O4 |  |  | CMC | 250 | 112.6 | 2.5 | spherical | superparamagnetic | 7.5 | 1.6
543 | 10.1016, j.ceramint.2025.03.005 | 7.1 | 25 | 400 | Co0.03Fe2.97O4 | Co |  | CMC | 250 | 112.6 | 2.5 | spherical | superparamagnetic | 11.8 | 1.6 |  |  | 0.03
544 | 10.1016, j.ceramint.2025.03.005 | 6.9 | 25 | 600 | Co0.05Fe2.95O4 | Co |  | CMC | 250 | 112.6 | 2.5 | spherical | superparamagnetic | 13.3 | 1.5 |  |  | 0.05
545 | 10.1016, j.ceramint.2025.03.005 | 7.1 | 25 | 900 | Co0.1Fe2.9O4 | Co |  | CMC | 250 | 112.6 | 2.5 | spherical | superparamagnetic | 13.8 | 1.6 |  |  | 0.1
546 | 10.1016, j.ceramint.2025.03.005 | 93.647 | 39.06 | 86.87 | Ba2Co2Fe12O22 | Cr |  | oleic acid | 250 | 114.1 | 10 | Hexagonal plate-like | ferrimagnetic | 38.97 |  |  | 0.2011 | 0
547 | 10.1016, j.ceramint.2025.03.005 | 74.737 | 37.63 | 94.66 | Ba2Co2Fe11.9Cr0.1O22 | Cr |  | oleic acid | 250 | 114.1 | 10 | Hexagonal plate-like | ferrimagnetic | 49.56 |  |  | 0.1814 | 0.1
548 | 10.1016, j.ceramint.2025.03.005 | 73.42 | 37.17 | 105.84 | Ba2Co2Fe11.8Cr0.2O22 | Cr |  | oleic acid | 250 | 114.1 | 10 | Hexagonal plate-like | ferrimagnetic | 58.56 |  |  | 0.1697 | 0.2
549 | 10.1016, j.ceramint.2025.03.005 | 71.256 | 36.39 | 130.14 | Ba2Co2Fe11.7Cr0.3O22 | Cr |  | oleic acid | 250 | 114.1 | 10 | Hexagonal plate-like | ferrimagnetic | 84.39 | 0.565 |  | 0.1571 | 0.3
550 | 10.1016, j.ceramint.2025.03.005 | 71.252 | 34.71 | 173.14 | Ba2Co2Fe11.6Cr0.4O22 | Cr |  | oleic acid | 250 | 114.1 | 10 | Hexagonal plate-like | ferrimagnetic | 72.25 |  |  | 0.1538 | 0.4
551 | 10.1016, j.ceramint.2025.03.005 | 69.595 | 33.5 | 281.84 | Ba2Co2Fe11.5Cr0.5O22 | Cr |  | oleic acid | 250 | 114.1 | 10 | Hexagonal plate-like | ferrimagnetic | 62.62 |  |  | 0.1528 | 0.5
552 | 10.1016, j.ceramint.2025.03.005 | 11.1 | 36.3 | 6 | Co0.2Zn0.8Fe2O4 | Zn | Co |  | 250 | 340 | 1 | spherical | superparamagnetic | 160.7 | 1.7 |  |  | 0.2 | 0.8
553 | 10.1016, j.ceramint.2025.03.005 | 11.1 | 33.4 | 17 | Co0.2Zn0.8Fe2O4 | Zn | Co | chitosan | 250 | 340 | 1 | spherical | superparamagnetic | 252.2 | 1.7 |  |  | 0.2 | 0.8
554 | 10.1016, j.ceramint.2025.03.005 | 24.3 | 60.6 | 96 | MnTb0.03Fe1.97O4 | Tb |  |  | 250 | 450 | 1 | spherical |  | 459.5 | 2.4 |  |  | 0.03
555 | 10.1016, j.ceramint.2025.03.005 | 8.5 | 65.5 | 994 | CoFe2O4 |  |  |  | 250 | 450 | 4 |  |  | 52.3 | 0.2 |  | 0.35
556 | 10.1016, j.ceramint.2025.03.005 | 9.1 | 44 | 1828 | CoGd0.05Fe1.95O4 | Gd |  |  | 250 | 450 | 4 |  |  | 42.8 | 0.2 |  | 0.42 | 0.05
557 | 10.1016, j.ceramint.2025.03.005 | 8.8 | 54.4 | 1470 | CoGd0.15Fe1.85O4 | Gd |  |  | 250 | 450 | 4 |  |  | 63.8 | 0.1 |  | 0.32 | 0.15
558 | 10.1016, j.ceramint.2025.03.005 | 10.9 | 31.9 | 688 | CoGd0.25Fe1.75O4 | Gd |  |  | 250 | 450 | 4 |  |  | 41.8 | 0.1 |  | 0.35 | 0.25
559 | 10.1016, j.ceramint.2025.03.005 | 8.8 | 60 | 11 | Fe3O4 |  |  |  | 250 | 112 |  | spherical | superparamagnetic | 8.4
560 | 10.1016, j.ceramint.2025.03.005 | 11.8 | 72 | 1 | Mn0.4Fe2.6O4 | Mn | Fe |  | 250 | 112 |  | spherical | superparamagnetic | 46 |  |  |  | 0.4 | 0.6
561 | 10.1016, j.ceramint.2025.03.005 | 10.7 | 74 | 9 | Zn0.1Mn0.3Fe2.6O4 | Mn | Zn |  | 250 | 112 |  | spherical | superparamagnetic | 37.7 |  |  |  | 0.1 | 0.3
562 | 10.1016, j.ceramint.2025.03.005 | 9.7 | 81 | 8 | Zn0.2Mn0.2Fe2.6O4 | Mn | Zn |  | 250 | 112 |  | spherical | superparamagnetic | 25.1 |  |  |  | 0.2 | 0.2
563 | 10.1016, j.jmmm.2022.170290 | 8.8 | 74 | 7 | Zn0.3Mn0.1Fe2.6O4 | Mn | Zn |  | 250 | 112 |  | spherical | superparamagnetic | 16.7 |  |  |  | 0.3 | 0.1
564 | 10.1016, j.jmmm.2022.170290 | 7.2 | 66 | 14 | Zn0.4Fe2.6O4 | Zn |  |  | 250 | 112 |  | spherical | superparamagnetic | 4.2 |  |  |  | 0.4
565 | 10.1016, j.jmmm.2022.170290 | 8.4 | 22.1 |  | MnFe2O4 |  |  |  | 247 | 74 | 100 | spherical | superparamagnetic | 6.1
566 | 10.1016, j.jmmm.2022.170290 | 10.7 | 26.7 |  | MnFe2O4 |  |  |  | 247 | 74 | 100 | spherical | superparamagnetic | 7.9
567 | 10.1016, j.jmmm.2022.170290 | 13.3 | 35.8 |  | MnFe2O4 |  |  |  | 247 | 74 | 100 | spherical | superparamagnetic | 9.1
568 | 10.1016, j.jmmm.2022.170290 | 13.3 | 35.8 |  | MnFe2O4 |  |  |  | 247 | 74 | 1 | spherical | superparamagnetic | 129.1
569 | 10.1016, j.colsurfa.2021.127169 | 9 | 56.37 | 0 | Zn0.15Ni0.85Fe2O4 | Zn | Ni | oleic acid, oleylamine | 245.74 | 316 | 1 | spherical | superparamagnetic | 89.71 |  |  | 0 | 0.15 | 0.85
570 | 10.1016, j.colsurfa.2021.127169 | 9 | 56.37 | 0 | Zn0.15Ni0.85Fe2O4 | Zn | Ni | oleic acid, oleylamine | 245.74 | 316 | 2 | spherical | superparamagnetic | 67.54 |  |  | 0 | 0.15 | 0.85
571 | 10.1016, j.colsurfa.2021.127169 | 10 | 66.55 | 0 | Zn0.35Ni0.65Fe2O4 | Zn | Ni | oleic acid, oleylamine | 245.74 | 316 | 1 | spherical | superparamagnetic | 62.99 |  |  | 0 | 0.35 | 0.65
572 | 10.1016, j.colsurfa.2021.127169 | 10 | 66.55 | 0 | Zn0.35Ni0.65Fe2O4 | Zn | Ni | oleic acid, oleylamine | 245.74 | 316 | 2 | spherical | superparamagnetic | 42.36 |  |  | 0 | 0.35 | 0.65
573 | 10.1016, j.colsurfa.2021.127169 | 11 | 52.68 | 0 | Zn0.45Ni0.55Fe2O4 | Zn | Ni | oleic acid, oleylamine | 245.74 | 316 | 1 | spherical | superparamagnetic | 55.13 |  |  | 0 | 0.45 | 0.55
574 | 10.1016, j.colsurfa.2021.127169 | 11 | 52.68 | 0 | Zn0.45Ni0.55Fe2O4 | Zn | Ni | oleic acid, oleylamine | 245.74 | 316 | 2 | spherical | superparamagnetic | 30.91 |  |  | 0 | 0.45 | 0.55
575 | 10.1016, j.colsurfa.2021.127169 | 4.4 | 40.8 | 30 | NiFe2O4 |  |  | TMAH and oleic acid | 243.86 | 170 | 4.5 | spherical | superparamagnetic | 6 | 0.15
576 | 10.1016, j.colsurfa.2021.127169 | 30 |  |  | La0.75Sr0.25MnO3 | Sr |  |  | 240 | 50 |  | cylindrical | ferromagnetic | 39 |  |  |  | 0.25
577 | 10.1016, j.colsurfa.2021.127169 | 49 |  |  | La0.75Sr0.25MnO3 | Sr |  |  | 240 | 50 |  | cylindrical | ferromagnetic | 87 |  |  |  | 0.25
578 | 10.1016, j.jallcom.2023.170780 | 11.4 | 53 | 24 | Fe3O4 |  |  | sulfate ions | 240 | 109.8 | 5 | spherical | superparamagnetic | 11 | 3.2
579 | 10.1016, j.jallcom.2023.170780 | 10.9 | 52 | 25 | Fe3O4 |  |  | sulfate ions | 240 | 109.8 | 5 | spherical | superparamagnetic | 13.3 | 2.9
580 | 10.1016, j.jallcom.2023.170780 | 11 | 51 | 24 | Fe3O4 |  |  | sulfate ions | 240 | 109.8 | 5 | spherical | superparamagnetic | 13.7 | 3.5
581 | 10.1016, j.jallcom.2023.170780 | 9.7 | 54 | 17 | Fe3O4 |  |  | sulfate ions | 240 | 109.8 | 5 | spherical | superparamagnetic | 7.1 | 2.5
582 | 10.1016, j.jallcom.2023.170780 | 9.2 | 49 | 15 | Fe3O4 |  |  | sulfate ions | 240 | 109.8 | 5 | spherical | superparamagnetic | 7 | 3
583 | 10.1016, j.jallcom.2023.170780 | 9.8 | 56 | 11 | Fe3O4 |  |  | sulfate ions | 240 | 109.8 | 5 | spherical | superparamagnetic | 6.2 | 2.5
584 | 10.1016, j.jallcom.2023.170780 | 8 | 43 | 10 | Fe3O4 |  |  | sulfate ions | 240 | 109.8 | 5 | spherical | superparamagnetic | 2.8 | 2.1
585 | 10.1016, j.jallcom.2023.170780 | 10.5 | 35 | 27 | Fe3O4 |  |  | sulfate ions | 240 | 109.8 | 5 | spherical | superparamagnetic | 21.5 | 7.6
586 | 10.1016, j.jallcom.2023.170780 | 11.6 | 44 | 17 | Fe3O4 |  |  | sulfate ions | 240 | 109.8 | 5 | spherical | superparamagnetic | 29.1 | 6
587 | 10.1016, j.jallcom.2023.170780 | 46.1 |  | 385 | La0.15Ag0.8MnO3 | Ag |  | SDS | 240 | 808 |  |  |  | 33.82 |  |  |  | 0.8
588 | 10.1016, j.jallcom.2023.170780 | 46.1 |  | 385 | La0.15Ag0.8MnO3 | Ag |  | SDS | 240 | 728 |  |  |  | 37.15 |  |  |  | 0.8
589 | 10.1016, j.jallcom.2023.170780 | 192.1 |  |  | La0.15Ag0.8MnO3 | Ag |  | CM-DEX15 | 240 | 728 | 5 |  |  | 33.48 |  |  |  | 0.8
590 | 10.1016, j.jallcom.2023.171868 | 12.963 | 64 | 200 | γ-Fe2O3 |  |  | oleic acid | 239 | 518.7 | 12.5 | spherical | ferromagnetic | 356 | 0.123
591 | 10.1016, j.jallcom.2023.171868 | 6 |  |  | Fe3O4 |  |  | algite | 238.83 | 780 |  | sphericals |  | 308.4
592 | 10.1016, j.colsurfa.2020.125986 | 18.5 | 58.5 |  | Fe3O4 |  |  |  | 238.8 | 120 |  |  | Superparamagentic | 18.5
593 | 10.1016, j.colsurfa.2020.125986 | 11 | 56.03 |  | Zn0.4Ca0.1Mg0.5Fe2O4 | Zn | Ca |  | 235.2 | 316 | 1 | irregular spherical | ferrimagnetic | 252.67 |  |  |  | 0.4 | 0.1
594 | 10.1016, j.colsurfa.2020.125986 | 11 | 56.03 |  | Zn0.4Ca0.1Mg0.5Fe2O4 | Zn | Ca |  | 235.2 | 316 | 3 | irregular spherical | ferrimagnetic | 188.41 |  |  |  | 0.4 | 0.1
595 | 10.1016, j.colsurfa.2020.125986 | 12 | 62.75 |  | Zn0.3Ca0.2Mg0.5Fe2O4 | Zn | Ca |  | 235.2 | 316 | 1 | irregular spherical | ferrimagnetic | 69.76 |  |  |  | 0.3 | 0.2
596 | 10.1016, j.colsurfa.2020.125986 | 12 | 62.75 |  | Zn0.3Ca0.2Mg0.5Fe2O4 | Zn | Ca |  | 235.2 | 316 | 3 | irregular spherical | ferrimagnetic | 47.44 |  |  |  | 0.3 | 0.2
597 | 10.1016, j.colsurfa.2020.125986 | 13.4 | 32.7 | 76 | CuFe2O4 |  |  | PEG | 234 | 126 | 10 | spherical | superparamagnetic | 171.5 | 0.9 |  | 0.12
598 | 10.1016, j.colsurfa.2020.125986 | 8.4 | 24.5 | 297 | CuFe2O4 |  |  | trisodium citrate | 234 | 126 | 10 | pseudo-nanocube | superparamagnetic & ferrimagnetic | 72.1 | 0.8 |  | 0.21
599 | 10.1016, j.colsurfa.2020.125986 | 13 | 58.29 | 0 | Zn0.35Cu0.15Mg0.5Fe2O4 | Zn | Cu | oleic acid, oleylamine | 232.42 | 316 | 3 | spherical | superparamagnetic | 96.47 |  |  |  | 0.35 | 0.15
600 | 10.1016, j.jallcom.2023.171868 | 13 | 67.21 | 0 | Ni0.1Zn0.4Mg0.5Fe2O4 | Ni | Zn |  | 232.4 | 316 | 1 | spherical | superparamagnetic | 191.56 |  |  | 0 | 0.1 | 0.4
601 | 10.1016, j.jallcom.2023.171868 | 13 | 67.21 | 0 | Ni0.1Zn0.4Mg0.5Fe2O4 | Ni | Zn |  | 232.4 | 316 | 3 | spherical | superparamagnetic | 137.53 |  |  | 0 | 0.1 | 0.4
602 | 10.1016, j.matchemphys.2025.131692 | 12 | 65.22 | 0 | Ni0.2Zn0.3Mg0.5Fe2O4 | Ni | Zn |  | 232.4 | 316 | 1 | spherical | superparamagnetic | 151.61 |  |  | 0 | 0.2 | 0.3
603 | 10.1016, j.matchemphys.2025.131692 | 12 | 65.22 | 0 | Ni0.2Zn0.3Mg0.5Fe2O4 | Ni | Zn |  | 232.4 | 316 | 3 | spherical | superparamagnetic | 135.15 |  |  | 0 | 0.2 | 0.3
604 | 10.1016, j.jmmm.2026.173902 | 10 | 49.71 | 0 | Ni0.3Zn0.2Mg0.5Fe2O4 | Ni | Zn |  | 232.4 | 316 | 1 | spherical | superparamagnetic | 147.02 |  |  | 0 | 0.3 | 0.2
605 | 10.1016, j.jmmm.2026.173902 | 10 | 49.71 | 0 | Ni0.3Zn0.2Mg0.5Fe2O4 | Ni | Zn |  | 232.4 | 316 | 3 | spherical | superparamagnetic | 107.78 |  |  | 0 | 0.3 | 0.2
606 | 10.1016, j.jmmm.2026.173902 | 10 | 53.32 | 0 | Mn0.1Ni0.4Zn0.5Fe2O4 | Mn | Ni | oleic acid, oleylamine | 232.4 | 316 | 1 |  | superparamagnetic | 161.2 |  |  |  | 0.1 | 0.4
607 | 10.1016, j.jmmm.2026.173902 | 10 | 53.32 | 0 | Mn0.1Ni0.4Zn0.5Fe2O4 | Mn | Ni | oleic acid, oleylamine | 232.4 | 316 | 3 |  | superparamagnetic | 139.8 |  |  |  | 0.1 | 0.4
608 | 10.1016, j.jmmm.2024.171718 | 11 | 67.42 | 0 | Mn0.2Ni0.3Zn0.5Fe2O4 | Mn | Ni | oleic acid, oleylamine | 232.4 | 316 | 1 |  | superparamagnetic | 156.9 |  |  |  | 0.2 | 0.3
609 | 10.1016, j.jmmm.2024.171718 | 11 | 67.42 | 0 | Mn0.2Ni0.3Zn0.5Fe2O4 | Mn | Ni | oleic acid, oleylamine | 232.4 | 316 | 3 |  | superparamagnetic | 113.7 |  |  |  | 0.2 | 0.3
610 | 10.1016, j.jmmm.2024.171718 | 12 | 68.61 | 0 | Mn0.3Ni0.2Zn0.5Fe2O4 | Mn | Ni | oleic acid, oleylamine | 232.4 | 316 | 1 |  | superparamagnetic | 142.9 |  |  |  | 0.3 | 0.2
611 | 10.1016, j.jmmm.2024.171718 | 12 | 68.61 | 0 | Mn0.3Ni0.2Zn0.5Fe2O4 | Mn | Ni | oleic acid, oleylamine | 232.4 | 316 | 3 |  | superparamagnetic | 82.9 |  |  |  | 0.3 | 0.2
612 | 10.1016, j.jmmm.2024.171718 | 11 | 60.6 | 0 | Zn0.15Cu0.35Mg0.5Fe2O4 | Zn | Cu | oleic acid, oleylamine | 232.32 | 316 | 1 | spherical | superparamagnetic | 169.04 |  |  |  | 0.15 | 0.35
613 | 10.1016, j.jmmm.2024.171718 | 11 | 60.6 | 0 | Zn0.15Cu0.35Mg0.5Fe2O4 | Zn | Cu | oleic acid, oleylamine | 232.32 | 316 | 3 | spherical | superparamagnetic | 153.48 |  |  |  | 0.15 | 0.35
614 | 10.1016, j.jmmm.2024.171718 | 12 | 61.54 | 0 | Zn0.25Cu0.25Mg0.5Fe2O4 | Zn | Cu | oleic acid, oleylamine | 232.32 | 316 | 1 | spherical | superparamagnetic | 162.17 |  |  |  | 0.25 | 0.25
615 | 10.1016, j.jmmm.2024.171718 | 12 | 61.54 | 0 | Zn0.25Cu0.25Mg0.5Fe2O4 | Zn | Cu | oleic acid, oleylamine | 232.32 | 316 | 3 | spherical | superparamagnetic | 115.21 |  |  |  | 0.25 | 0.25
616 | 10.1016, j.jmmm.2025.172777 | 14.09 |  |  | Fe3O4 |  |  |  | 230.031 | 110.11 | 5 |  |  | 56.1 | 0.07
617 | 10.1016, j.jmmm.2025.172777 | 14.09 |  |  | Fe3O4 |  |  |  | 230.031 | 110.11 | 5 |  |  | 29.2 | 0.07
618 | 10.1016, j.jmmm.2025.172777 | 19.06 |  |  | Fe2O3 |  |  |  | 230.031 | 110.11 | 5 |  |  | 50.1 | 3.5
619 | 10.1016, j.jmmm.2025.172777 | 19.06 |  |  | Fe2O3 |  |  |  | 230.031 | 110.11 | 5 |  |  | 24 | 3.5
620 | 10.1016, j.jmmm.2025.173200 | 153.4 |  |  | Fe3O4 |  |  |  | 230.031 | 110.11 | 5 |  |  | 40.6 | 1.9
621 | 10.1016, j.jmmm.2025.173200 | 153.4 |  |  | Fe3O4 |  |  |  | 230.031 | 110.11 | 5 |  |  | 27.8 | 1.9
622 | 10.1016, j.jmmm.2025.173200 | 9 |  |  | Fe3O4 |  |  | SiO2, polymer | 226.26 | 105 |  | sphericals |  | 178.5
623 | 10.1016, j.jmmm.2025.173200 | 45 | 1.8182 |  | MnFe2O4 |  |  |  | 226 | 336 |  | spherical |  | 27.03
624 | 10.1016, j.jmmm.2025.173200 | 46.86 | 0.94 | 57.6 | MnFe2O4 |  |  |  | 226 | 336 | 2 | spherical | superparamagnetic | 18.6
625 | 10.1016, j.jmmm.2025.173200 | 46.86 | 0.94 | 57.6 | MnFe2O4 |  |  |  | 226 | 336 | 4 | spherical | superparamagnetic | 13.1
626 | 10.1016, j.jmmm.2025.173200 | 46.86 | 0.94 | 57.6 | MnFe2O4 |  |  |  | 226 | 336 | 6 | spherical | superparamagnetic | 11.4
627 | 10.1016, j.jmmm.2025.173200 | 46.86 | 0.94 | 57.6 | MnFe2O4 |  |  |  | 226 | 336 | 8 | spherical | superparamagnetic | 4.45
628 | 10.1016, j.jmmm.2021.167809 | 48.91 | 1.15 | 66.8 | MnFe2O4 |  |  | ZnS | 226 | 336 | 2 | spherical | superparamagnetic | 29.3
629 | 10.1016, j.jmmm.2021.167809 | 48.91 | 1.15 | 66.8 | MnFe2O4 |  |  | ZnS | 226 | 336 | 4 | spherical | superparamagnetic | 14.1
630 | 10.1016, j.jmmm.2021.167809 | 48.91 | 1.15 | 66.8 | MnFe2O4 |  |  | ZnS | 226 | 336 | 6 | spherical | superparamagnetic | 8.9
631 | 10.1016, j.jmmm.2021.167809 | 48.91 | 1.15 | 66.8 | MnFe2O4 |  |  | ZnS | 226 | 336 | 8 | spherical | superparamagnetic | 7.9
632 | 10.1016, j.jmmm.2021.167809 | 33.3 | 76 | 62.85 | MnFe2O4 |  |  | PEG | 225 | 355 |  | spherical | superparamagnetic | 585
633 | 10.1016, j.jmmm.2021.167809 | 9 | 56.37 | 0 | Zn0.15Ni0.85Fe2O4 | Zn | Ni | oleic acid, oleylamine | 220.48 | 316 | 1 | spherical | superparamagnetic | 65.03 |  |  | 0 | 0.15 | 0.85
634 | 10.1016, j.jmmm.2023.170917 | 9 | 56.37 | 0 | Zn0.15Ni0.85Fe2O4 | Zn | Ni | oleic acid, oleylamine | 220.48 | 316 | 2 | spherical | superparamagnetic | 64.11 |  |  | 0 | 0.15 | 0.85
635 | 10.1016, j.jmmm.2023.170917 | 10 | 66.55 | 0 | Zn0.35Ni0.65Fe2O4 | Zn | Ni | oleic acid, oleylamine | 220.48 | 316 | 1 | spherical | superparamagnetic | 61.71 |  |  | 0 | 0.35 | 0.65
636 | 10.1016, j.jmmm.2023.170917 | 10 | 66.55 | 0 | Zn0.35Ni0.65Fe2O4 | Zn | Ni | oleic acid, oleylamine | 220.48 | 316 | 2 | spherical | superparamagnetic | 34.49 |  |  | 0 | 0.35 | 0.65
637 | 10.1016, j.jmmm.2023.170917 | 11 | 52.68 | 0 | Zn0.45Ni0.55Fe2O4 | Zn | Ni | oleic acid, oleylamine | 220.48 | 316 | 1 | spherical | superparamagnetic | 50.36 |  |  | 0 | 0.45 | 0.55
638 | 10.1016, j.jmmm.2023.170917 | 11 | 52.68 | 0 | Zn0.45Ni0.55Fe2O4 | Zn | Ni | oleic acid, oleylamine | 220.48 | 316 | 2 | spherical | superparamagnetic | 28.88 |  |  | 0 | 0.45 | 0.55
639 | 10.1016, j.jmmm.2023.170917 | 4.4 | 40.8 | 30 | NiFe2O4 |  |  | TMAH and oleic acid | 216.2 | 170 | 4.5 | spherical | superparamagnetic | 4 | 0.15
640 | 10.1016, j.jmmm.2023.170917 | 4.46 | 44.7 |  | Fe3O4 |  |  | oleic acid , Hexadecylamine | 216.2 | 114 |  | nanorods | superparamagnetic | 52.29
641 | 10.1016, j.jmmm.2023.170917 | 4.43 | 40.8 |  | NiFe2O4 |  |  | TMAH | 216.08 | 170 |  | spherical | ferrimagnetic | 4
642 | 10.1016, j.jmmm.2023.170917 | 40 |  |  | Fe3O4 |  |  |  | 214 | 200 |  |  |  | 850
643 | 10.1016, j.jmmm.2023.170917 | 15 |  |  | CoFe2O4 |  |  | poly vinyl alcohol | 213.7 | 120 | 15 |  | ferrimagnetic | 0
644 | 10.1016, j.jmmm.2023.170917 | 15 |  |  | Zn0.15Co0.85Fe2O4 | Zn |  | poly vinyl alcohol | 213.7 | 120 | 15 |  | ferrimagnetic | 8 |  |  |  | 0.15
645 | 10.1016, j.jmmm.2023.170917 | 15 |  |  | Zn0.3Co0.7Fe2O4 | Zn |  | poly vinyl alcohol | 213.7 | 120 | 15 |  | ferrimagnetic | 10 |  |  |  | 0.3
646 | 10.1016, j.jmmm.2023.170917 | 15 |  |  | Zn0.4Co0.6Fe2O4 | Zn |  | poly vinyl alcohol | 213.7 | 120 | 15 |  | ferrimagnetic | 12 |  |  |  | 0.4
647 | 10.1016, j.jmmm.2023.170917 | 15 |  |  | Zn0.5Co0.5Fe2O4 | Zn |  | poly vinyl alcohol | 213.7 | 120 | 15 |  | ferrimagnetic | 10 |  |  |  | 0.5
648 | 10.1016, j.jmmm.2023.170917 | 6.7 | 71 | 64.7335 | Fe3O4 |  |  | oleic acid | 213.7 | 183 |  | spherical | superparamagnetic | 29.3
649 | 10.1016, j.jmmm.2023.170917 | 5.8 | 73 | 64.7335 | Fe3O4 |  |  | lauric acid | 213.7 | 183 |  | spherical | superparamagnetic | 12.5
650 | 10.1016, j.jmmm.2023.170917 | 5.8 | 67 | 64.7335 | Fe3O4 |  |  | myristic acid | 213.7 | 183 |  | spherical | superparamagnetic | 23.8
651 | 10.1016, j.jmmm.2023.170917 | 13.3 | 70 | 5600 | CoFe2O4 |  |  | MnFe2O4 shell | 213.7 | 183 |  | spherical | ferrimagnetic | 43
652 | 10.1016, j.msec.2022.112655 | 11.7 | 77 | 6000 | CoFe2O4 |  |  | MnFe2O4 shell | 213.7 | 183 |  | spherical | ferrimagnetic | 46
653 | 10.1016, j.msec.2022.112655 | 83 | 76 |  | MnFe2O4 |  |  | PEG | 213.69 | 355 |  | aggregate |  | 1395
654 | 10.1016, j.msec.2022.112655 | 9.06 | 57.5 |  | Fe3O4 |  |  | URO | 213.69 | 386 |  | spherical | superparamagnetic | 13.4
655 | 10.1016, j.msec.2022.112655 | 10.51 | 60.1 |  | Fe3O4 |  |  | NH4HCO3 | 213.69 | 386 |  | spherical | superparamagnetic | 69
656 | 10.1016, j.msec.2022.112655 | 10.31 | 60.4 |  | Fe3O4 |  |  | PEG | 213.69 | 386 |  | spherical | superparamagnetic | 25
657 | 10.1016, j.msec.2022.112655 | 18.3 |  |  | Fe3O4 |  |  | PCBA | 213.6 | 167 | 10 |  | superparamagnetic | 66.5 | 2.1
658 | 10.1016, j.physb.2021.413510 | 7.82 | 54.26 | 0.36 | Fe3O4 |  |  | dextran | 213.6 | 347 | 0.25 | spherical | superparamagnetic | 39.38 | 0.77 |  | 0.03
659 | 10.1016, j.physb.2021.413510 | 7.82 | 54.26 | 0.36 | Fe3O4 |  |  | dextran | 213.6 | 347 | 2 | spherical | superparamagnetic | 7.64 | 0.77 |  | 0.03
660 | 10.1016, j.physb.2021.413510 | 7.82 | 54.26 | 0.36 | Fe3O4 |  |  | dextran | 213.6 | 347 | 10 | spherical | superparamagnetic | 4.13 | 0.77 |  | 0.03
661 | 10.1016, j.physb.2021.413510 | 7.82 | 54.26 | 0.36 | Fe3O4 |  |  | dextran | 213.6 | 347 | 25 | spherical | superparamagnetic | 1.92 | 0.77 |  | 0.03
662 | 10.1016, j.colsurfa.2025.137117 | 24.38 | 51.35 | 19.26 | Fe3O4 |  |  | hydrochar-like structure | 213.6 | 347 | 0.25 | nanoflower | ferrimagnetic | 254.74 | 0.81 |  | 2.9
663 | 10.1016, j.colsurfa.2025.137117 | 24.38 | 51.35 | 19.26 | Fe3O4 |  |  | hydrochar-like structure | 213.6 | 347 | 2 | nanoflower | ferrimagnetic | 92.4 | 0.81 |  | 2.9
664 | 10.1016, j.colsurfa.2025.137117 | 24.38 | 51.35 | 19.26 | Fe3O4 |  |  | hydrochar-like structure | 213.6 | 347 | 10 | nanoflower | ferrimagnetic | 103.9 | 0.81 |  | 2.9
665 | 10.1016, j.colsurfa.2025.137117 | 24.38 | 51.35 | 19.26 | Fe3O4 |  |  | hydrochar-like structure | 213.6 | 347 | 25 | nanoflower | ferrimagnetic | 143.18 | 0.81 |  | 2.9
666 | 10.1016, j.colsurfa.2025.137117 | 45.97 | 24.22 | 2.29 | Fe3O4 |  |  | dextran | 213.6 | 347 | 0.25 | cuboidal and octahedral |  | 39.85 | 0.76 |  | 0.36
667 | 10.1016, j.bioadv.2022.213021 | 45.97 | 24.22 | 2.29 | Fe3O4 |  |  | dextran | 213.6 | 347 | 2 | cuboidal and octahedral |  | 13.5 | 0.76 |  | 0.36
668 | 10.1016, j.bioadv.2022.213021 | 45.97 | 24.22 | 2.29 | Fe3O4 |  |  | dextran | 213.6 | 347 | 10 | cuboidal and octahedral |  | 8.85 | 0.76 |  | 0.36
669 | 10.1016, j.bioadv.2022.213021 | 45.97 | 24.22 | 2.29 | Fe3O4 |  |  | dextran | 213.6 | 347 | 25 | cuboidal and octahedral |  | 8.74 | 0.76 |  | 0.36
670 | 10.1016, j.bioadv.2022.213021 | 15 |  |  | Fe3O4 |  |  |  | 210 | 280 |  |  |  | 2.36
671 | 10.1016, j.bioadv.2022.213021 | 24 |  |  | Fe3O4 |  |  | gamma-Al2O3 | 210 | 123 |  |  |  | 12.25
672 | 10.1016, j.bioadv.2022.213021 | 14 |  |  | Fe3O4 |  |  |  | 210 | 320 |  | spherical | superparamagnetic | 39
673 | 10.1016, j.bioadv.2022.213021 | 36 |  |  | Fe3O4 |  |  |  | 210 | 320 |  | spherical | superparamagnetic | 49
674 | 10.1016, j.bioadv.2022.213021 | 26 |  |  | Fe3O4 |  |  | Au | 210 | 320 |  | spherical | superparamagnetic | 79
675 | 10.1016, j.physb.2025.416960 | 28 |  |  | Fe3O4 |  |  | Gd doped shell | 210 | 320 |  | spherical | superparamagnetic | 132
676 | 10.1016, j.physb.2025.416960 | 30 |  |  | Fe3O4 |  |  | Nd doped shell | 210 | 320 |  | spherical | superparamagnetic | 99
677 | 10.1016, j.physb.2025.416960 | 25 | 33.83 | 53 | MgFe2O4 |  |  |  | 209.5 | 265 | 2 | spherical | ferrimagnetic | 65 | 2
678 | 10.1016, j.physb.2025.416960 | 25 | 33.83 | 53 | MgFe2O4 |  |  |  | 209.5 | 265 | 5 | spherical | ferrimagnetic | 90 | 2
679 | 10.3762, bjnano.16.157 | 37 | 45 | 0 | β-NaFeO2 |  |  |  | 209.5 | 267 | 2 | spherical | superparamagnetic | 82.8 |  |  | 0
680 | 10.3762, bjnano.16.157 | 10.8 | 51.1 | 434.78 | Fe3O4 |  |  | DMSA | 203.63 | 109.8 | 10 | polyhedron | superparamagnetic | 6.7 | 0.8
681 | 10.1016, j.mtla.2021.101152 | 14.2 | 74.1 | 349.32 | Fe3O4 |  |  | DMSA | 203.63 | 109.8 | 10 | spherical | superparamagnetic | 45 | 0.5
682 | 10.1016, j.mtla.2021.101152 | 17.9 | 88.3 | 371.94 | Fe3O4 |  |  | DMSA | 203.63 | 109.8 | 3 | polyhedron | superparamagnetic | 67 | 1.5
683 | 10.1016, j.mtla.2021.101152 | 168 | 46.68 |  | Fe3O4 | Y |  |  | 201.12 | 413 | 3 | spherical | superparamagnetic | 76 | 45 |  |  | 0.01
684 | 10.1016, j.mtla.2021.101152 | 13 | 16 | 40 | Zn0.5Ca0.5Fe2O4 | Zn | Ca |  | 201.1 | 337 | 1 | irregular | superparamagnetic | 179.4 |  |  |  | 0.5 | 0.5
685 | 10.1016, j.mtla.2021.101152 | 14 | 22 | 130 | Mg0.5Ca0.5Fe2O4 | Mg | Ca |  | 201.1 | 337 | 1 | irregular | soft ferrimagnetic | 338 |  |  | 0.18 | 0.5 | 0.5
686 | 10.1016, j.mtla.2021.101152 | 12.57 | 84.5 |  | Fe3O4 |  |  | citrate | 201 | 120 | 5 |  |  | 239 | 3.86
687 | 10.1016, j.matchemphys.2024.129050 | 12.57 | 85.2 |  | Fe3O4 |  |  | chitosan shell | 201 | 120 | 5 |  |  | 393 | 3.86
688 | 10.1016, j.matchemphys.2024.129050 | 12 | 64 |  | Fe3O4 |  |  |  | 200.1 | 62 |  |  | Superparamagentic | 14
689 | 10.1016, j.matchemphys.2024.129050 | 28.3 | 26.83 | 147.2 | La0.76Sr0.24MnO3 |  |  | PEG | 200.1 | 98 | 15 | spherical | superparamagnetic | 22.41 |  |  | 0.1889
690 | 10.1016, j.matchemphys.2024.129050 | 28.3 | 26.83 | 147.2 | La0.76Sr0.24MnO3 |  |  | PEG | 200.1 | 256 | 15 | spherical | superparamagnetic | 27.28 |  |  | 0.1889
691 | 10.1016, j.matchemphys.2024.129050 | 26.1 | 21.54 | 90.34 | La0.71Pr0.05Sr0.24MnO3 | Pr |  | PEG | 200.1 | 98 | 15 | spheroid | superparamagnetic | 22.9 |  |  | 0.0733 | 0.05
692 | 10.1016, j.matchemphys.2024.129050 | 26.1 | 21.54 | 90.34 | La0.71Pr0.05Sr0.24MnO3 | Pr |  | PEG | 200.1 | 256 | 15 | spheroid | superparamagnetic | 47.71 |  |  | 0.0733 | 0.05
693 | 10.1016, j.colsurfa.2024.133982 | 28.3 | 26.83 | 147 | La0.76Sr0.24MnO3 |  |  | PEG | 200.1 | 98 | 15 | spherical | superparamagnetic | 22.41 |  |  | 0.1889
694 | 10.1016, j.colsurfa.2024.133982 | 28.3 | 26.83 | 147 | La0.76Sr0.24MnO3 |  |  | PEG | 200.1 | 256 | 15 | spherical | superparamagnetic | 27.28 |  |  | 0.1889
695 | 10.1016, j.jallcom.2021.158952 | 27 | 16.34 | 30 | La0.75Zr0.01Sr0.24MnO3 | Zr |  | PEG | 200.1 | 98 | 15 | irregular spherical | superparamagnetic | 32.28 |  |  | 0.0483 | 0.01
696 | 10.1016, j.jallcom.2021.158952 | 27 | 16.34 | 30 | La0.75Zr0.01Sr0.24MnO3 | Zr |  | PEG | 200.1 | 256 | 15 | irregular spherical | superparamagnetic | 52.64 |  |  | 0.0483 | 0.01
697 | 10.1016, j.jallcom.2021.158952 | 50 | 76 | 155 | Fe3O4 |  |  |  | 200 | 55 |  | polyhedron | ferrimagnetic | 4.5 |  |  | 0.5
698 | 10.1016, j.jallcom.2021.158952 | 19 | 51 | 0 | Fe3O4 |  |  | dextran | 200 | 55 | 13.4 | spherical | superparamagnetic | 57 | 0.47
699 | 10.1016, j.jallcom.2021.158952(25) | 19 | 51 | 0 | Fe3O4 |  |  | dextran | 200 | 55 | 13.4 | spherical | superparamagnetic | 75 | 0.47
700 | 10.1016, j.jallcom.2021.158952(26) | 19 | 51 | 0 | Fe3O4 |  |  | dextran | 200 | 55 | 13.4 | spherical | superparamagnetic | 76 | 0.47
701 | 10.1016, j.jallcom.2021.158952(27) | 19 | 51 | 0 | Fe3O4 |  |  | dextran | 200 | 55 | 13.4 | spherical | superparamagnetic | 35 | 0.47
702 | 10.1016, j.jallcom.2021.158952(28) | 30 |  |  | La0.75Sr0.25MnO3 | Sr |  |  | 200 | 100 |  | cylindrical | ferromagnetic | 69 |  |  |  | 0.25
703 | 10.1016, j.jallcom.2021.158952(29) | 49 |  |  | La0.75Sr0.25MnO3 | Sr |  |  | 200 | 100 |  | cylindrical | ferromagnetic | 152 |  |  |  | 0.25
704 | 10.1016, j.jallcom.2021.158952(30) | 22.5 |  |  | γ-Fe2O3 |  |  |  | 200 | 530 | 2.94 | nanoflower | superparamagnetic | 300 | 2.3
705 | 10.1016, j.matchemphys.2026.132046 | 21.4 |  |  | γ-Fe2O3 |  |  | PEG 8 kDa | 200 | 530 | 1.68 | nanoflower | superparamagnetic | 291 | 1.8
706 | 10.1016, j.matchemphys.2026.132046 | 21.4 |  |  | γ-Fe2O3 |  |  | PEG 2 kDa | 200 | 530 | 1.68 | nanoflower | superparamagnetic | 294 | 1.8
707 | 10.1016, j.matchemphys.2026.132046 | 21.4 |  |  | γ-Fe2O3 |  |  | PEG 4 kDa | 200 | 530 | 1.68 | nanoflower | superparamagnetic | 294 | 1.8
708 | 10.1016, j.matchemphys.2026.132046 | 21.4 |  |  | γ-Fe2O3 |  |  | PEG 6 kDa | 200 | 530 | 1.68 | nanoflower | superparamagnetic | 294 | 1.8
709 | 10.1016, j.inoche.2025.114902 | 21.4 |  |  | γ-Fe2O3 |  |  | PEG 20 kDa | 200 | 530 | 1.68 | nanoflower | superparamagnetic | 294 | 1.8
710 | 10.1016, j.inoche.2025.114902 | 6.6 |  |  | CoCuFe2O4 |  |  |  | 200 | 746 |  |  |  | 83.3
711 | 10.1016, j.inoche.2025.114902 | 2.5 | 4.8 | 250 | Fe3O4 | Fe |  |  | 200 | 268 | 333.33 | spherical | ferromagnetic | 115 |  |  |  | 0.1082
712 | 10.1016, j.inoche.2025.114902 | 12.5 | 73.5 | 16 | Gd0.18Fe2.82O4 | Gd |  | SiO2 | 200 | 450 | 1 | spherical | superparamagnetic | 153 |  | high | 0.018 | 0.18
713 | 10.1016, j.jallcom.2023.172205 | 12.5 | 73.5 | 16 | Gd0.18Fe2.82O4 | Gd |  | SiO2 | 200 | 450 | 5 | spherical | superparamagnetic | 92 |  | high | 0.018 | 0.18
714 | 10.1016, j.jallcom.2023.172205 | 12.5 | 73.5 | 16 | Gd0.18Fe2.82O4 | Gd |  | SiO2 | 200 | 450 | 10 | spherical | superparamagnetic | 79 |  | high | 0.018 | 0.18
715 | 10.1016, j.jallcom.2023.172205 | 10 | 47 | 0 | Fe3O4 |  |  |  | 200 | 577 | 8.8 | spherical | superparamagnetic | 83.1 | 2
716 | 10.1016, j.jallcom.2023.172205 | 9 | 65 | 0 | Mg0.1Fe2.9O4 | Mg |  |  | 200 | 577 | 3.1 | spherical | superparamagnetic | 45 | 4 |  |  | 0.1
717 | 10.1016, j.jallcom.2023.172205 | 7 | 48 | 0 | Mg0.2Fe2.8O4 | Mg |  |  | 200 | 577 | 3.13 | spherical | superparamagnetic | 25 | 3 |  |  | 0.2
718 | 10.1016, j.jallcom.2023.172205 | 6 | 31 | 0 | Mg0.2Fe2.8O4 | Mg |  |  | 200 | 577 | 9.2 | spherical | superparamagnetic | 10 | 3 |  |  | 0.4
719 | 10.1016, j.jallcom.2023.172205 | 19.8 | 77.29 | 0 | Fe3O4 |  |  | citric acid | 200 | 252 | 3 | pseudo-spherical | superparamagnetic | 52 |  |  | 0 | 0
720 | 10.1016, j.jallcom.2023.172205 | 17.8 | 91.38 | 0 | Zn0.10Fe2.90O4 | Zn |  | citric acid | 200 | 252 | 3 | pseudo-spherical | superparamagnetic | 74 |  |  | 0 | 0.1
721 | 10.1016, j.jallcom.2023.172205 | 15.2 |  | 0 | Zn0.20Fe2.80O4 | Zn |  | citric acid | 200 | 252 | 3 | pseudo-spherical | superparamagnetic | 91 |  |  | 0 | 0.2
722 | 10.1016, j.jallcom.2023.172205 | 12.8 |  | 0 | Zn0.37Fe2.63O4 | Zn |  | citric acid | 200 | 252 | 3 | pseudo-spherical | superparamagnetic | 106 |  |  | 0 | 0.37
723 | 10.1016, j.jallcom.2023.172205 | 8.3 |  | 0 | Zn0.56Fe2.44O4 | Zn |  | citric acid | 200 | 252 | 3 | pseudo-spherical | superparamagnetic | 18 |  |  | 0 | 0.56
724 | 10.1016, j.jallcom.2023.172205 | 8 |  | 0 | Zn0.66Fe2.34O4 | Zn |  | citric acid | 200 | 252 | 3 | rounded nanocube | superparamagnetic | 5 |  |  | 0 | 0.66
725 | 10.1016, j.jallcom.2023.172205 | 4.1 |  | 0 | Zn0.85Fe2.15O4 | Zn |  | citric acid | 200 | 252 | 3 | rounded nanocube | superparamagnetic | 2 |  |  | 0 | 0.85
726 | 10.1016, j.ceramint.2023.08.088 | 11.1 | 36.3 | 6 | Co0.2Zn0.8Fe2O4 | Zn | Co |  | 200 | 340 | 1 | spherical | superparamagnetic | 120.9 | 1.7 |  |  | 0.2 | 0.8
727 | 10.1016, j.ceramint.2023.08.088 | 11.1 | 33.4 | 17 | Co0.2Zn0.8Fe2O4 | Zn | Co | chitosan | 200 | 340 | 1 | spherical | superparamagnetic | 211.2 | 1.7 |  |  | 0.2 | 0.8
728 | 10.1016, j.ceramint.2023.08.088 | 8.45 | 77.9 | 0 | Fe3O4 |  |  |  | 200 | 847 | 5 |  | superparamagnetic | 252.2
729 | 10.1016, j.ceramint.2023.08.088 | 8.45 | 77.9 | 0 | Fe3O4 |  |  |  | 200 | 847 | 10 |  | superparamagnetic | 284.8
730 | 10.1016, j.ceramint.2023.08.088 | 8.45 | 77.9 | 0 | Fe3O4 |  |  |  | 200 | 847 | 15 |  | superparamagnetic | 285
731 | 10.1016, j.ceramint.2023.08.088 | 10.09 | 50.4 | 0 | Fe3O4 |  |  | 58S bioactive glass | 200 | 847 | 50 |  | superparamagnetic | 8.3
732 | 10.1016, j.ceramint.2023.08.088 | 9.39 | 34.11 | 0 | Fe3O4 |  |  | 58S bioactive glass | 200 | 847 | 50 |  | superparamagnetic | 33.8
733 | 10.1016, j.ceramint.2023.08.088 | 9.68 | 33.6 | 0 | Fe3O4 |  |  | 58S bioactive glass | 200 | 847 | 50 |  | superparamagnetic | 71.7
734 | 10.1016, j.ceramint.2023.08.088 | 12.12 | 65.6 | 1.26 | Fe3O4 |  |  |  | 200 | 340 | 1 | spherical | superparamagnetic | 64.78 | 5 |  | 0.1091
735 | 10.1016, j.ceramint.2023.08.088 | 12.12 | 65.6 | 1.26 | Fe3O4 |  |  |  | 200 | 340 | 5 | spherical | superparamagnetic | 22.04 | 5 |  | 0.1091
736 | 10.1016, j.ceramint.2023.08.088 | 12.12 | 65.6 | 1.26 | Fe3O4 |  |  |  | 200 | 340 | 10 | spherical | superparamagnetic | 17.14 | 5 |  | 0.1091
737 | 10.1016, j.ceramint.2023.08.088 | 12.12 | 65.6 | 1.26 | Fe3O4 |  |  |  | 200 | 340 | 15 | spherical | superparamagnetic | 14.21 | 5 |  | 0.1091
738 | 10.1016, j.ceramint.2023.08.088 | 50.7 | 28.12 |  | Zn0.4Fe2.6O4 | Zn |  | MnFe2O4 | 200 | 796 | 5 | polyhedron | superparamagnetic | 110.38 | 2.2 |  |  | 0.4
739 | 10.1016, j.ceramint.2023.08.088 | 28.3 | 26.83 | 126.4 | La0.76Sr0.24MnO3 |  |  | PEG | 200 | 98 | 15 | spherical | superparamagnetic | 22.41 |  |  | 0.189
740 | 10.1016, j.ceramint.2023.08.088 | 28.3 | 26.83 | 126.4 | La0.76Sr0.24MnO3 |  |  | PEG | 200 | 256 | 15 | spherical | superparamagnetic | 27.28 |  |  | 0.189
741 | 10.1016, j.ceramint.2023.08.088 | 27 | 21.01 | 51.09 | La0.75Mg0.01Sr0.24MnO3 | Mg |  | PEG | 200 | 98 | 15 | spherical | superparamagnetic | 32.28 |  |  | 0.087 | 0.01
742 | 10.1016, j.jmmm.2023.171279 | 27 | 21.01 | 51.09 | La0.75Mg0.01Sr0.24MnO3 | Mg |  | PEG | 200 | 256 | 15 | spherical | superparamagnetic | 52.64 |  |  | 0.087 | 0.01
743 | 10.1016, j.jmmm.2023.171279 | 9 | 66.7 | 0 | Fe3O4 |  |  |  | 200 | 450 | 5 |  | superparamagnetic | 23.4 | 1
744 | 10.1016, j.jmmm.2025.172999 | 9.5 |  | 0 | Fe2.95Gd0.05O4 | Gd |  |  | 200 | 450 | 5 |  | superparamagnetic | 44.3 | 0.5 |  |  | 0.05
745 | 10.1016, j.jmmm.2025.172999 | 9.5 |  | 0 | Fe2.9Gd0.1O4 | Gd |  |  | 200 | 450 | 5 |  | superparamagnetic | 62.7 | 0.5 |  |  | 0.1
746 | 10.1016, j.jmmm.2025.172999 | 10 |  | 0 | Fe2.85Gd0.15O4 | Gd |  |  | 200 | 450 | 5 |  | superparamagnetic | 147.1 | 1 |  |  | 0.15
747 | 10.1016, j.jmmm.2025.172999 | 11 |  | 0 | Fe2.8Gd0.2O4 | Gd |  |  | 200 | 450 | 5 |  | superparamagnetic | 168 | 1 |  |  | 0.2
748 | 10.1016, j.jmmm.2025.172999 | 12.5 |  | 0 | Fe2.75Gd0.25O4 | Gd |  |  | 200 | 450 | 5 |  | superparamagnetic | 237.4 | 0.5 |  |  | 0.25
749 | 10.1016, j.jmmm.2025.172999 | 12.5 | 46.1 | 0 | Fe2.7Gd0.3O4 | Gd |  |  | 200 | 450 | 5 |  | superparamagnetic | 114.5 | 0.5 |  |  | 0.3
750 | 10.1016, j.jmmm.2025.172999 | 12.5 |  |  | Fe2.75Gd0.25O4 | Gd |  |  | 200 | 450 | 1 |  |  | 204.8 | 0.5 |  |  | 0.25
751 | 10.1016, j.jmmm.2025.172999 | 12.5 |  |  | Fe2.75Gd0.25O4 | Gd |  |  | 200 | 450 | 2 |  |  | 150.5 | 0.5 |  |  | 0.25
752 | 10.1016, j.jmmm.2025.172999 | 12.5 |  |  | Fe2.75Gd0.25O4 | Gd |  |  | 200 | 450 | 3 |  |  | 115.6 | 0.5 |  |  | 0.25
753 | 10.1016, j.jmmm.2025.172999 | 12.5 |  |  | Fe2.75Gd0.25O4 | Gd |  |  | 200 | 450 | 4 |  |  | 128.4 | 0.5 |  |  | 0.25
754 | 10.1016, j.jmmm.2025.172999 | 24.3 | 60.6 | 96 | MnTb0.03Fe1.97O4 | Tb |  |  | 200 | 450 | 1 | spherical |  | 376.1 | 2.4 |  |  | 0.03
755 | 10.1016, j.jmmm.2025.172999 | 16.3 | 41.7 | 844 | CoFe2O4 |  |  |  | 200 | 450 | 2 | spherical | ferromagnetic | 55.3 | 0.1 |  | 0.309
756 | 10.1016, j.ceramint.2025.11.293 | 38.7 | 73.6 | 1110 | CoFe2O4 |  |  |  | 200 | 450 | 2 | spherical | ferromagnetic | 23.5 | 0.1 |  | 0.428
757 | 10.1016, j.ceramint.2025.11.293 | 12.4 | 42.6 | 595 | CoFe2O4 |  |  | citric acid | 200 | 450 | 2 | spherical | ferromagnetic | 135.2 | 0.1 |  | 0.272
758 | 10.1016, j.inoche.2025.115880 | 28.2 | 55.6 | 660 | CoFe2O4 |  |  |  | 200 | 450 | 2 | spherical | ferromagnetic | 83.3 | 0.1 |  | 0.3597
759 | 10.1016, j.inoche.2025.115880 | 12.97 | 67.9 | 0 | Fe3O4 |  |  |  | 200 | 252 | 5 | spherical | superparamagnetic | 63.4 | 1.84
760 | 10.1016, j.inoche.2025.115880 | 12.97 | 67.9 | 0 | Fe3O4 |  |  | citric acid | 200 | 252 | 5 | spherical | superparamagnetic | 65.8 | 1.84
761 | 10.1016, j.inoche.2025.115880 | 12.97 | 67.9 | 0 | Fe3O4 |  |  | amisilane (APTES) | 200 | 252 | 5 | spherical | superparamagnetic | 67.2 | 1.84
762 | 10.1016, j.ceramint.2025.10.167 | 12.97 | 67.9 | 0 | Fe3O4 |  |  | dextran | 200 | 252 | 5 | spherical | superparamagnetic | 55.6 | 1.84
763 | 10.1016, j.ceramint.2025.10.167 | 11.5 | 76 | 135 | Fe3O4 |  |  |  | 200 | 450 | 5 | spherical | superparamagnetic | 288
764 | 10.1016, j.ceramint.2025.10.167 | 11 | 83 | 112 | Zn0.05Fe2.95O4 | Zn |  |  | 200 | 450 | 5 | spherical | superparamagnetic | 364 |  |  |  | 0.05
765 | 10.1016, j.ceramint.2025.12.178 | 11 | 86 | 102 | Zn0.10Fe2.90O4 | Zn |  |  | 200 | 450 | 5 | spherical | superparamagnetic | 385 |  |  |  | 0.1
766 | 10.1016, j.ceramint.2025.12.178 | 11 | 91 | 89 | Zn0.15Fe2.85O4 | Zn |  |  | 200 | 450 | 5 | spherical | superparamagnetic | 410 |  |  |  | 0.15
767 | 10.1016, j.ceramint.2025.12.178 | 11.5 | 93.5 | 77 | Zn0.20Fe2.80O4 | Zn |  |  | 200 | 450 | 5 | spherical | superparamagnetic | 472 |  |  |  | 0.2
768 | 10.1016, j.ceramint.2025.12.178 | 12.5 | 84.15 |  | Zn0.20Fe2.80O4 | Zn |  | PVP | 200 | 450 | 5 | spherical | superparamagnetic | 460 |  |  |  | 0.2
769 | 10.1016, j.ceramint.2025.12.178 | 8.5 | 65.5 | 994 | CoFe2O4 |  |  |  | 200 | 450 | 4 |  |  | 32.4 | 0.2 |  | 0.35
770 | 10.1016, j.ceramint.2025.12.178 | 9.1 | 44 | 1828 | CoGd0.05Fe1.95O4 | Gd |  |  | 200 | 450 | 4 |  |  | 28.2 | 0.2 |  | 0.42 | 0.05
771 | 10.1016, j.ceramint.2025.12.178 | 8.8 | 54.4 | 1470 | CoGd0.15Fe1.85O4 | Gd |  |  | 200 | 450 | 4 |  |  | 49.1 | 0.1 |  | 0.32 | 0.15
772 | 10.1016, j.ceramint.2025.12.178 | 10.9 | 31.9 | 688 | CoGd0.25Fe1.75O4 | Gd |  |  | 200 | 450 | 4 |  |  | 27.2 | 0.1 |  | 0.35 | 0.25
773 | 10.1016, j.ceramint.2025.12.178 | 3.6 | 30.8 | 7 | Ni0.60Zn0.35Fe2.05O4 | Zn |  |  | 200 | 519 | 12 | spherical | superparamagnetic | 32.8 | 0.3 |  | 0.005 | 0.35
774 | 10.1016, j.ceramint.2025.12.178 | 3.6 | 30.8 | 7 | Ni0.60Zn0.35Fe2.05O4 | Zn |  |  | 200 | 746 | 12 | spherical | superparamagnetic | 34.8 | 0.3 |  | 0.005 | 0.35
775 | 10.1016, j.matchemphys.2025.131235 | 3.6 | 30.8 | 7 | Ni0.60Zn0.35Fe2.05O4 | Zn |  | citric acid | 200 | 519 | 12 | spherical | superparamagnetic | 41.7 | 0.3 |  | 0.005 | 0.35
776 | 10.1016, j.matchemphys.2025.131235 | 3.6 | 30.8 | 7 | Ni0.60Zn0.35Fe2.05O4 | Zn |  | citric acid | 200 | 746 | 12 | spherical | superparamagnetic | 42.6 | 0.3 |  | 0.005 | 0.35
777 | 10.1016, j.matchemphys.2025.131235 | 4.4 | 36.3 | 27 | Ni0.60Zn0.35Fe2.05O4 | Zn |  |  | 200 | 519 | 12 | spherical | superparamagnetic | 43.6 | 0.3 |  | 0.021 | 0.35
778 | 10.1016, j.matpr.2022.03.417 | 4.4 | 36.3 | 27 | Ni0.60Zn0.35Fe2.05O4 | Zn |  |  | 200 | 746 | 12 | spherical | superparamagnetic | 123.8 | 0.3 |  | 0.021 | 0.35
779 | 10.1016, j.matpr.2022.03.417 | 4.4 | 36.3 | 27 | Ni0.60Zn0.35Fe2.05O4 | Zn |  | citric acid | 200 | 519 | 12 | spherical | superparamagnetic | 64 | 0.3 |  | 0.021 | 0.35
780 | 10.1016, j.matpr.2022.03.417 | 4.4 | 36.3 | 27 | Ni0.60Zn0.35Fe2.05O4 | Zn |  | citric acid | 200 | 746 | 12 | spherical | superparamagnetic | 131.5 | 0.3 |  | 0.021 | 0.35
781 | 10.1016, j.matpr.2022.03.417 | 14.6 | 21 | 160 | Mg0.3Cu0.7Fe2O4 |  |  |  | 200 | 10 |  | spherical | ferrimagnetic | 1000
782 | 10.1016, j.materresbull.2022.112035 | 34 | 45 | 168 | Mg0.3Tm0.09Cu0.91Fe2O4 | Tm |  |  | 200 | 10 |  | spherical | ferrimagnetic | 100 |  |  |  | 0.09
783 | 10.1016, j.materresbull.2022.112035 | 33 | 82 | 138 | Fe3O4 |  |  | PVP | 200 | 316 | 1 | octahedron | superparamagnetic | 69
784 | 10.1016, j.materresbull.2022.112035 | 33 | 82 | 138 | Fe3O4 |  |  | PVP | 200 | 316 | 2 | octahedron | superparamagnetic | 94
785 | 10.1016, j.materresbull.2022.112035 | 33 | 82 | 138 | Fe3O4 |  |  | PVP | 200 | 316 | 5 | octahedron | superparamagnetic | 163
786 | 10.1016, j.materresbull.2022.112035 | 8.5 | 65 |  | Fe3O4 |  |  |  | 200 | 450 | 0.05 | spherical | superparamagnetic | 23.4
787 | 10.1016, j.materresbull.2022.112035 | 8.3 | 55 |  | Fe2.85Gd0.15O4 | Gd |  |  | 200 | 450 | 0.05 | spherical | superparamagnetic | 147.1 |  |  |  | 0.15
788 | 10.1016, j.materresbull.2022.112035 | 8.7 | 45 |  | Fe2.75Gd0.25O4 | Gd |  |  | 200 | 450 | 0.05 | spherical | superparamagnetic | 237.4 |  |  |  | 0.25
789 | 10.1016, j.materresbull.2022.112035 | 15.4 | 36 | 0 | CoFe2O4 |  |  | oleic acid capped | 199.74 | 252 | 6 | nanocube | superparamagnetic | 85.14 | 2.9
790 | 10.1016, j.materresbull.2022.112035 | 15.4 | 36 | 0 | CoFe2O4 |  |  | oleic acid capped | 199.74 | 323 | 6 | nanocube | superparamagnetic | 104.18 | 2.9
791 | 10.1016, j.materresbull.2022.112035 | 15.4 | 36 | 0 | CoFe2O4 |  |  | oleic acid capped | 199.74 | 397 | 6 | nanocube | superparamagnetic | 111.04 | 2.9
792 | 10.1016, j.materresbull.2022.112035 | 6.9 | 68.2 | 15.7 | Fe3O4 |  |  | oleic acid | 194.84 | 126 | 32.4 | spherical | superparamagnetic | 61.71 | 0.7
793 | 10.1016, j.materresbull.2022.112035 | 9.6 | 69.9 | 15.7 | Fe3O4 |  |  | oleic acid | 194.84 | 126 | 32.4 | spherical | superparamagnetic | 130.02 | 0.6
794 | 10.1016, j.materresbull.2022.112035 | 10.5 | 69.4 | 17 | Fe3O4 |  |  | oleic acid | 194.84 | 126 | 32.4 | spherical | superparamagnetic | 185.2 | 0.6
795 | 10.1016, j.physe.2022.115560 | 13 | 71 |  | Fe3O4 |  |  |  | 193.6 | 522 |  |  | Superparamagentic | 46.1
796 | 10.1016, j.physe.2022.115560 | 29.4 | 77.8 | 0 | Fe3O4 |  |  | TEA-TTEG | 192.32 | 522.2 | 0.5 | nanoflower | superparamagnetic | 550.2
797 | 10.1016, j.physe.2022.115560 | 23 | 53 | 16 | Ni0.75Zn0.25Fe2O4 | Ni |  | CTAB | 190 | 337 | 2 | spherical | superparamagnetic | 347 |  |  |  | 0.75
798 | 10.1016, j.physe.2022.115560 | 11 | 38 | 43 | Ni0.5Zn0.5Fe2O4 | Ni |  | CTAB | 189 | 337 | 2 | spherical | superparamagnetic | 75 |  |  |  | 0.5
799 | 10.1016, j.physe.2022.115560 | 11 | 58.18 | 0 | MnFe2O4 |  |  |  | 188.6 | 300 |  | spherical |  | 97
800 | 10.1016, j.physe.2022.115560 | 10 | 53.1 |  | MnFe2O4 | Mn |  | lauric acid | 188.5 | 300 |  | spherical |  | 136 | 1.4
801 | 10.1016, j.physe.2022.115560 | 10 | 50.3 |  | Fe3O4 |  |  | lauric acid | 188.5 | 300 |  | spherical |  | 168 | 0.7
802 | 10.1016, j.physe.2022.115560 | 14 | 59 | 0 | Fe3O4 |  |  |  | 188.5 | 320 | 4 | spherical | superparamagnetic | 34.88 |  |  | 0
803 | 10.1016, j.physe.2022.115560 | 14 | 59 | 0 | Fe3O4 |  |  |  | 188.5 | 320 | 4 | spherical | superparamagnetic | 39.66 |  |  | 0
804 | 10.1016, j.physe.2022.115560 | 14 | 59 | 0 | Fe3O4 |  |  |  | 188.5 | 320 | 5 | spherical | superparamagnetic | 46.13 |  |  | 0
805 | 10.1016, j.physe.2022.115560 | 11.2 | 18.2 | 17.59 | Fe3O4 |  |  | ceria | 188.46 | 112 |  | spherical | ferrimagnetic | 5 | 4.1 |  | 0.027
806 | 10.1016, j.physe.2022.115560 | 18.4 | 19.9 | 76.64 | Fe3O4 |  |  | ceria | 188.46 | 112 |  | spherical | ferrimagnetic | 5 | 4.2 |  | 0.121
807 | 10.1016, j.physe.2022.115560 | 14.704 | 61.39 | 180.5 | Fe3O4 |  |  |  | 188.24 | 337 | 1 | spherical | ferrimagnetic | 168 | 0.008 |  | 0.00195
808 | 10.1016, j.physe.2022.115560 | 13 | 16 | 40 | Zn0.5Ca0.5Fe2O4 | Zn | Ca |  | 188.06 | 337 | 1 | irregular | superparamagnetic | 163.7 |  |  |  | 0.5 | 0.5
809 | 10.1016, j.physe.2022.115560 | 14 | 22 | 130 | Mg0.5Ca0.5Fe2O4 | Mg | Ca |  | 188.06 | 337 | 1 | irregular | soft ferrimagnetic | 219.2 |  |  | 0.18 | 0.5 | 0.5
810 | 10.1016, j.physe.2022.115560 | 15 | 37 | 41 | Ni0.25Zn0.75Fe2O4 | Ni |  | CTAB | 188 | 337 | 7 | spherical | superparamagnetic | 19 |  |  |  | 0.25
811 | 10.1016, j.physe.2022.115560 | 16.4 | 50.1 | 37.05 | Fe3O4 |  |  |  | 188 | 336 | 2 | spherical | ferrimagnetic | 52.84 |  |  | 0.01775
812 | 10.1016, j.physe.2022.115560 | 16.4 | 50.1 | 37.05 | Fe3O4 |  |  |  | 188 | 336 | 4 | spherical | ferrimagnetic | 34.98 |  |  | 0.01775
813 | 10.1016, j.ceramint.2023.01.101 | 16.4 | 50.1 | 37.05 | Fe3O4 |  |  |  | 188 | 336 | 6 | spherical | ferrimagnetic | 24.21 |  |  | 0.01775
814 | 10.1016, j.ceramint.2023.01.101 | 16.9 | 14.01 | 44.38 | Fe3O4 |  |  | ZnS | 188 | 336 | 2 | spherical | ferrimagnetic | 79.69 |  |  | 0.01428
815 | 10.1016, j.ceramint.2023.01.101 | 16.9 | 14.01 | 44.38 | Fe3O4 |  |  | ZnS | 188 | 336 | 4 | spherical | ferrimagnetic | 46.12 |  |  | 0.01428
816 | 10.1016, j.ceramint.2023.01.101 | 16.9 | 14.01 | 44.38 | Fe3O4 |  |  | ZnS | 188 | 336 | 6 | spherical | ferrimagnetic | 31.72 |  |  | 0.01428
817 | 10.1016, j.ceramint.2023.01.101 | 42.5 | 28.92 | 727.02 | Sr2Co2Fe12O22 |  |  |  | 187.6 | 337 | 1 | irregular | soft ferromagnetic | 292.14 |  |  | 0.25
818 | 10.1016, j.ceramint.2023.01.101 | 33.12 | 19.05 | 331.31 | Sr2Co2Fe11.97Cu0.03O22 | Cu |  |  | 187.6 | 337 | 1 | irregular | soft ferromagnetic | 213 |  |  | 0.2 | 0.03
819 | 10.1016, j.ceramint.2023.01.101 | 41.31 | 20.31 | 261.07 | Sr2Co2Fe11.95Cu0.05O22 | Cu |  |  | 187.6 | 337 | 1 | irregular | soft ferromagnetic | 190.98 |  |  | 0.21 | 0.05
820 | 10.1016, j.ceramint.2023.01.101 | 39.8 | 17.97 | 549.87 | Sr2Co2Fe11.93Cu0.07O22 | Cu |  |  | 187.6 | 337 | 1 | irregular | soft ferromagnetic | 233 |  |  | 0.22 | 0.07
821 | 10.1016, j.ceramint.2023.01.101 | 80.82 | 21.46 | 416.4 | Co0.8Zn0.2Fe2O4 | Mn |  |  | 187.54 | 337 | 1 | irregular |  | 334.95 |  |  | 0.41 | 0
822 | 10.1016, j.ceramint.2023.01.101 | 69.12 | 55.56 | 417.9 | Co0.8Zn0.2Fe1.95Mn0.05O4 | Mn |  |  | 187.54 | 337 | 1 | irregular |  | 320.97 |  |  | 0.42 | 0.05
823 | 10.1016, j.ceramint.2023.01.101 | 68.14 | 30.51 | 389.4 | Co0.8Zn0.2Fe1.9Mn0.1O4 | Mn |  |  | 187.54 | 337 | 1 | irregular |  | 325.65 |  |  | 0.42 | 0.1
824 | 10.1016, j.ceramint.2023.01.101 | 87.82 | 20.64 | 275.7 | Co0.8Zn0.2Fe1.85Mn0.15O4 | Mn |  |  | 187.54 | 337 | 1 | irregular |  | 719.52 |  |  | 0.37 | 0.15
825 | 10.1016, j.ceramint.2023.01.101 | 121.82 | 65.72 | 272.7 | Co0.8Zn0.2Fe1.8Mn0.2O4 | Mn |  |  | 187.54 | 337 | 1 | irregular |  | 467.47 |  |  | 0.33 | 0.2
826 | 10.1016, j.ceramint.2023.01.101 | 43.4 | 28.92 | 727.02 | Sr2Co2Fe12O22 |  |  |  | 187.5 | 337 | 1 | irregular platelets and rod-like | soft ferrimagnetic | 292.14 | 1.38 |  | 0.25
827 | 10.1016, j.ceramint.2023.01.101 | 42.92 | 23.47 | 826.13 | Sr2Co2Fe11.64Cr0.36O22 | Cr |  |  | 187.5 | 337 | 1 | irregular platelets and rod-like | soft ferrimagnetic | 283.84 | 1.68 |  | 0.26 | 0.03
828 | 10.1016, j.ceramint.2023.01.101 | 42.41 | 18.46 | 486.09 | Sr2Co2Fe11.4Cr0.6O22 | Cr |  |  | 187.5 | 337 | 1 | irregular platelets and rod-like | soft ferrimagnetic | 296.49 | 1.31 |  | 0.18 | 0.05
829 | 10.1016, j.ceramint.2023.01.101 | 33.54 | 22.46 | 884.91 | Sr2Co2Fe11.16Cr0.84O22 | Cr |  |  | 187.5 | 337 | 1 | irregular platelets and rod-like | soft ferrimagnetic | 253.28 | 1.39 |  | 0.29 | 0.07
830 | 10.1016, j.ceramint.2023.01.101 | 18.2 | 22.03 | 2154.5 | CoCr2O4 | Gd |  |  | 187.49 | 337 | 1 | spherical | ferrimagnetic | 35.31 |  |  |  | 0
831 | 10.1016, j.ceramint.2023.01.101 | 9.3 | 26.68 | 1481.3 | CoGd0.04Cr1.96O4 | Gd |  |  | 187.49 | 337 | 1 | spherical | ferrimagnetic | 33.53 |  |  |  | 0.04
832 | 10.1016, j.ceramint.2023.01.101 | 8.2 | 29.85 | 1147.2 | CoGd0.08Cr1.92O4 | Gd |  |  | 187.49 | 337 | 1 | spherical | ferrimagnetic | 32.61 |  |  |  | 0.08
833 | 10.1016, j.ceramint.2023.01.101 | 6.8 | 33.02 | 1060.4 | CoGd0.12Cr1.88O4 | Gd |  |  | 187.49 | 337 | 1 | spherical | ferrimagnetic | 32.22 |  |  |  | 0.12
834 | 10.1016, j.ceramint.2023.01.101 | 10.5 | 47.33 | 835.9 | Cu0.15Co0.85Fe2O4 | Cu |  |  | 187.49 | 337 | 1 | spherical | ferromagnetic | 336.5 | 0.98 |  | 0.268 | 0.15
835 | 10.1016, j.ceramint.2023.01.101 | 10.5 | 47.33 | 835.9 | Cu0.15Co0.85Fe2O4 | Cu |  |  | 187.49 | 337 | 2 | spherical | ferromagnetic | 210.53 | 0.98 |  | 0.268 | 0.15
836 | 10.1016, j.ceramint.2023.01.101 | 10.5 | 47.33 | 835.9 | Cu0.15Co0.85Fe2O4 | Cu |  |  | 187.49 | 337 | 3 | spherical | ferromagnetic | 171.63 | 0.98 |  | 0.268 | 0.15
837 | 10.1016, j.ceramint.2023.01.101 | 10.7 | 64.41 | 450 | Cu0.31Co0.69Fe2O4 | Cu |  |  | 187.49 | 337 | 1 | spherical | ferromagnetic | 446 | 0.91 |  | 0.153 | 0.31
838 | 10.1016, j.ceramint.2023.01.101 | 10.7 | 64.41 | 450 | Cu0.31Co0.69Fe2O4 | Cu |  |  | 187.49 | 337 | 2 | spherical | ferromagnetic | 257.44 | 0.91 |  | 0.153 | 0.31
839 | 10.1016, j.ceramint.2023.01.101 | 10.7 | 64.41 | 450 | Cu0.31Co0.69Fe2O4 | Cu |  |  | 187.49 | 337 | 3 | spherical | ferromagnetic | 185.35 | 0.91 |  | 0.153 | 0.31
840 | 10.1016, j.ceramint.2023.01.101 | 10.9 | 49.72 | 168.44 | Cu0.47Co0.53Fe2O4 | Cu |  |  | 187.49 | 337 | 1 | spherical | ferromagnetic | 374.25 | 0.86 |  | 0.087 | 0.47
841 | 10.1016, j.ceramint.2023.01.101 | 10.9 | 49.72 | 168.44 | Cu0.47Co0.53Fe2O4 | Cu |  |  | 187.49 | 337 | 2 | spherical | ferromagnetic | 197.94 | 0.86 |  | 0.087 | 0.47
842 | 10.1016, j.ceramint.2023.01.101 | 10.9 | 49.72 | 168.44 | Cu0.47Co0.53Fe2O4 | Cu |  |  | 187.49 | 337 | 3 | spherical | ferromagnetic | 97.25 | 0.86 |  | 0.087 | 0.47
843 | 10.1039, d4ra01600a | 10.2 | 36.74 | 338.14 | Cu0.15Co0.85Fe2O4 | Cu |  | chitosan | 187.49 | 337 | 1 | spherical | ferromagnetic | 352 | 0.8 |  | 0.142 | 0.15
844 | 10.1039, d4ra01600a | 10.2 | 36.74 | 338.14 | Cu0.15Co0.85Fe2O4 | Cu |  | chitosan | 187.49 | 337 | 2 | spherical | ferromagnetic | 235.7 | 0.8 |  | 0.142 | 0.15
845 | 10.1039, d4ra01600a | 10.2 | 36.74 | 338.14 | Cu0.15Co0.85Fe2O4 | Cu |  | chitosan | 187.49 | 337 | 3 | spherical | ferromagnetic | 208.24 | 0.8 |  | 0.142 | 0.15
846 | 10.1039, d4ra01600a | 10.5 | 49.3 | 340.65 | Cu0.31Co0.69Fe2O4 | Cu |  | chitosan | 187.49 | 337 | 1 | spherical | ferromagnetic | 447.85 | 0.76 |  | 0.137 | 0.31
847 | 10.1039, d4ra01600a | 10.5 | 49.3 | 340.65 | Cu0.31Co0.69Fe2O4 | Cu |  | chitosan | 187.49 | 337 | 2 | spherical | ferromagnetic | 284.9 | 0.76 |  | 0.137 | 0.31
848 | 10.1039, d4ra01600a | 10.5 | 49.3 | 340.65 | Cu0.31Co0.69Fe2O4 | Cu |  | chitosan | 187.49 | 337 | 3 | spherical | ferromagnetic | 251.72 | 0.76 |  | 0.137 | 0.31
849 | 10.1039, d4ra01600a | 10.4 | 46.4 | 266 | Cu0.47Co0.53Fe2O4 | Cu |  | chitosan | 187.49 | 337 | 1 | spherical | ferromagnetic | 385.5 | 0.81 |  | 0.12 | 0.47
850 | 10.1039, d4ra01600a | 10.4 | 46.4 | 267 | Cu0.47Co0.53Fe2O4 | Cu |  | chitosan | 187.49 | 337 | 2 | spherical | ferromagnetic | 213.96 | 0.81 |  | 0.12 | 0.47
851 | 10.1039, d4ra01600a | 10.4 | 46.4 | 268 | Cu0.47Co0.53Fe2O4 | Cu |  | chitosan | 187.49 | 337 | 3 | spherical | ferromagnetic | 156.75 | 0.81 |  | 0.12 | 0.47
852 | 10.1039, d4ra01600a | 9.6 | 47 | 66 | Cu0.15Co0.85Fe2O4 | Cu |  |  | 187.43 | 337 | 0.01 | spherical | ferrimagnetic | 330 |  |  |  | 0.15 | 0.85
853 | 10.1039, d4ra01600a | 9.6 | 47 | 66 | Cu0.15Co0.85Fe2O4 | Cu |  |  | 187.43 | 337 | 0.02 | spherical | ferrimagnetic | 210 |  |  |  | 0.15 | 0.85
854 | 10.1039, d4ra01600a | 9.6 | 47 | 66 | Cu0.15Co0.85Fe2O4 | Cu |  |  | 187.43 | 337 | 0.03 | spherical | ferrimagnetic | 180 |  |  |  | 0.15 | 0.85
855 | 10.1039, d4ra01600a | 9.9 | 64 | 35 | Cu0.31Co0.69Fe2O4 | Cu |  |  | 187.43 | 337 | 0.01 | spherical | ferrimagnetic | 436 |  |  |  | 0.31 | 0.69
856 | 10.1039, d4ra01600a | 9.9 | 64 | 35 | Cu0.31Co0.69Fe2O4 | Cu |  |  | 187.43 | 337 | 0.02 | spherical | ferrimagnetic | 255 |  |  |  | 0.31 | 0.69
857 | 10.1039, d4ra01600a | 9.9 | 64 | 35 | Cu0.31Co0.69Fe2O4 | Cu |  |  | 187.43 | 337 | 0.03 | spherical | ferrimagnetic | 180 |  |  |  | 0.31 | 0.69
858 | 10.1039, d4ra01600a | 10 | 49 | 13 | Cu0.47Co0.53Fe2O4 | Cu |  |  | 187.43 | 337 | 0.01 | spherical | ferrimagnetic | 360 |  |  |  | 0.47 | 0.53
859 | 10.1039, d4ra01600a | 10 | 49 | 13 | Cu0.47Co0.53Fe2O4 | Cu |  |  | 187.43 | 337 | 0.02 | spherical | ferrimagnetic | 200 |  |  |  | 0.47 | 0.53
860 | 10.1039, d4ra01600a | 10 | 49 | 13 | Cu0.47Co0.53Fe2O4 | Cu |  |  | 187.43 | 337 | 0.03 | spherical | ferrimagnetic | 160 |  |  |  | 0.47 | 0.53
861 | 10.1039, d4ra01600a | 9.5 | 36 | 26 | Cu0.15Co0.85Fe2O4 | Cu |  | chitosan | 187.43 | 337 | 0.01 | spherical | ferrimagnetic | 330 |  |  |  | 0.15 | 0.85
862 | 10.1039, d4ra01600a | 9.5 | 36 | 26 | Cu0.15Co0.85Fe2O4 | Cu |  | chitosan | 187.43 | 337 | 0.02 | spherical | ferrimagnetic | 220 |  |  |  | 0.15 | 0.85
863 | 10.1039, d4ra01600a | 9.5 | 36 | 26 | Cu0.15Co0.85Fe2O4 | Cu |  | chitosan | 187.43 | 337 | 0.03 | spherical | ferrimagnetic | 180 |  |  |  | 0.15 | 0.85
864 | 10.1039, d4ra01600a | 9.7 | 49 | 27 | Cu0.31Co0.69Fe2O4 | Cu |  | chitosan | 187.43 | 337 | 0.01 | spherical | ferrimagnetic | 347 |  |  |  | 0.31 | 0.69
865 | 10.1039, d4ra01600a | 9.7 | 49 | 27 | Cu0.31Co0.69Fe2O4 | Cu |  | chitosan | 187.43 | 337 | 0.02 | spherical | ferrimagnetic | 280 |  |  |  | 0.31 | 0.69
866 | 10.1039, d4ra01600a | 9.7 | 49 | 27 | Cu0.31Co0.69Fe2O4 | Cu |  | chitosan | 187.43 | 337 | 0.03 | spherical | ferrimagnetic | 260 |  |  |  | 0.31 | 0.69
867 | 10.1016, j.ces.2025.122731 | 10 | 46 | 21 | Cu0.47Co0.53Fe2O4 | Cu |  | chitosan | 187.43 | 337 | 0.01 | spherical | ferrimagnetic | 350 |  |  |  | 0.47 | 0.53
868 | 10.1016, j.ces.2025.122731 | 10 | 46 | 21 | Cu0.47Co0.53Fe2O4 | Cu |  | chitosan | 187.43 | 337 | 0.02 | spherical | ferrimagnetic | 220 |  |  |  | 0.47 | 0.53
869 | 10.1016, j.ces.2025.122731 | 10 | 46 | 21 | Cu0.47Co0.53Fe2O4 | Cu |  | chitosan | 187.43 | 337 | 0.03 | spherical | ferrimagnetic | 150 |  |  |  | 0.47 | 0.53
870 | 10.1016, j.ces.2025.122731 | 19.3 | 89.4 | 49 | Cu0.15Fe2.85O4 | Cu |  |  | 187.4 | 337 | 1 |  | superparamagnetic | 787 | 1 |  |  | 0.15
871 | 10.1016, j.mtcomm.2023.107982 | 19.3 | 89.4 | 49 | Cu0.15Fe2.85O4 | Cu |  |  | 187.4 | 337 | 2 |  | superparamagnetic | 766 | 1 |  |  | 0.15
872 | 10.1016, j.mtcomm.2023.107982 | 19.3 | 89.4 | 49 | Cu0.15Fe2.85O4 | Cu |  |  | 187.4 | 337 | 3 |  | superparamagnetic | 517 | 1 |  |  | 0.15
873 | 10.1016, j.mtcomm.2023.107982 | 16 | 87.4 | 46 | Cu0.31Fe2.69O4 | Cu |  |  | 187.4 | 337 | 1 |  | superparamagnetic | 762 | 0.6 |  |  | 0.31
874 | 10.1016, j.mtcomm.2023.107982 | 16 | 87.4 | 46 | Cu0.31Fe2.69O4 | Cu |  |  | 187.4 | 337 | 2 |  | superparamagnetic | 743 | 0.6 |  |  | 0.31
875 | 10.1016, j.jallcom.2021.161075 | 16 | 87.4 | 46 | Cu0.31Fe2.69O4 | Cu |  |  | 187.4 | 337 | 3 |  | superparamagnetic | 680 | 0.6 |  |  | 0.31
876 | 10.1016, j.jallcom.2021.161075 | 15.8 | 69.6 | 21 | Cu0.47Fe2.53O4 | Cu |  |  | 187.4 | 337 | 1 |  | superparamagnetic | 723 | 0.7 |  |  | 0.47
877 | 10.1016, j.jallcom.2021.161075 | 15.8 | 69.6 | 21 | Cu0.47Fe2.53O4 | Cu |  |  | 187.4 | 337 | 2 |  | superparamagnetic | 589 | 0.7 |  |  | 0.47
878 | 10.1016, j.jallcom.2021.161075 | 15.8 | 69.6 | 21 | Cu0.47Fe2.53O4 | Cu |  |  | 187.4 | 337 | 3 |  | superparamagnetic | 538 | 0.7 |  |  | 0.47
879 | 10.1016, j.inoche.2025.115569 | 18.4 | 83.1 | 49 | Cu0.15Fe2.85O4 | Cu |  | dextran | 187.4 | 337 | 1 | Chain-like | superparamagnetic | 591 | 1.4 |  |  | 0.15
880 | 10.1016, j.inoche.2025.115569 | 18.4 | 83.1 | 49 | Cu0.15Fe2.85O4 | Cu |  | dextran | 187.4 | 337 | 2 | Chain-like | superparamagnetic | 413 | 1.4 |  |  | 0.15
881 | 10.1016, j.inoche.2025.115569 | 18.4 | 83.1 | 49 | Cu0.15Fe2.85O4 | Cu |  | dextran | 187.4 | 337 | 3 | Chain-like | superparamagnetic | 290 | 1.4 |  |  | 0.15
882 | 10.1016, j.inoche.2025.115569 | 15.2 | 46.6 | 45 | Cu0.31Fe2.69O4 | Cu |  | dextran | 187.4 | 337 | 1 | Chain-like | superparamagnetic | 462 | 0.5 |  |  | 0.31
883 | 10.1016, j.inoche.2025.115569 | 15.2 | 46.6 | 45 | Cu0.31Fe2.69O4 | Cu |  | dextran | 187.4 | 337 | 2 | Chain-like | superparamagnetic | 307 | 0.5 |  |  | 0.31
884 | 10.1016, j.jallcom.2025.185885 | 15.2 | 46.6 | 45 | Cu0.31Fe2.69O4 | Cu |  | dextran | 187.4 | 337 | 3 |  | superparamagnetic | 305 | 0.5 |  |  | 0.31
885 | 10.1016, j.jallcom.2025.185885 | 12.7 | 42.8 | 20 | Cu0.47Fe2.53O4 | Cu |  | dextran | 187.4 | 337 | 1 | Chain-like | superparamagnetic | 313 | 1.7 |  |  | 0.47
886 | 10.1016, j.jallcom.2025.185885 | 12.7 | 42.8 | 20 | Cu0.47Fe2.53O4 | Cu |  | dextran | 187.4 | 337 | 2 | Chain-like | superparamagnetic | 278 | 1.7 |  |  | 0.47
887 | 10.1016, j.physb.2025.417079 | 12.7 | 42.8 | 20 | Cu0.47Fe2.53O4 | Cu |  | dextran | 187.4 | 337 | 3 | Chain-like | superparamagnetic | 232 | 1.7 |  |  | 0.47
888 | 10.1016, j.physb.2025.417079 | 35 | 39 | 106 | NiFe1.97La0.03O4 | La |  |  | 187.39 | 337 | 1 | spherical | ferrimagnetic | 331.38 |  |  |  | 0.03
889 | 10.1016, j.physb.2025.417079 | 32 | 39 | 44 | NiFe1.97Sm0.03O4 | Sm |  |  | 187.39 | 337 | 1 | spherical | ferrimagnetic | 241.17 |  |  |  | 0.03
890 | 10.1016, j.physb.2025.417079 | 37 | 39 |  | NiFe1.97La0.03O4 | La |  |  | 187.39 | 337 |  | spherical | ferrimagnetic | 702 |  |  |  | 0.03
891 | 10.1016, j.physb.2025.417079 | 32 | 39 |  | NiFe1.97Sm0.03O4 | Sm |  |  | 187.39 | 337 |  | spherical | ferrimagnetic | 616 |  |  |  | 0.03
892 | 10.1016, j.physb.2025.417079 | 13 | 71 | 80.3223 | Fe3O4 |  |  |  | 187.39 | 336 | 1 | spherical | superparamagnetic | 144
893 | 10.1016, j.physb.2025.417079 | 13 | 71 | 80.3223 | Fe3O4 |  |  |  | 187.39 | 336 | 2 | spherical | superparamagnetic | 122
894 | 10.1016, j.physb.2025.417079 | 13 | 71 | 80.3223 | Fe3O4 |  |  |  | 187.39 | 336 | 3 | spherical | superparamagnetic | 94
895 | 10.1016, j.physb.2025.417079 | 12.2 | 69.8 | 72.1518 | Fe3O4 |  |  | chitosan | 187.39 | 336 | 1 | spherical | superparamagnetic | 161
896 | 10.1016, j.jmmm.2022.169379 | 12.2 | 69.8 | 72.1518 | Fe3O4 |  |  | chitosan | 187.39 | 336 | 2 | spherical | superparamagnetic | 128
897 | 10.1016, j.jmmm.2022.169379 | 12.2 | 69.8 | 72.1518 | Fe3O4 |  |  | chitosan | 187.39 | 336 | 3 | spherical | superparamagnetic | 114
898 | 10.1016, j.jmmm.2022.169379 | 11.7 | 68.2 | 64.7335 | Fe3O4 |  |  | dextran | 187.39 | 336 | 1 | spherical | superparamagnetic | 233
899 | 10.1016, j.jmmm.2022.169379 | 11.7 | 68.2 | 64.7335 | Fe3O4 |  |  | dextran | 187.39 | 336 | 2 | spherical | superparamagnetic | 148
900 | 10.1016, j.jmmm.2022.169379 | 11.7 | 68.2 | 64.7335 | Fe3O4 |  |  | dextran | 187.39 | 336 | 3 | spherical | superparamagnetic | 119
901 | 10.1016, j.jmmm.2022.169379 | 9.2 | 13.6 | 12.1 | ZnFe2O4 |  |  |  | 187.37 | 337 | 1 | spherical | superparamagnetic | 55.14 | 0.1 |  |  | 0
902 | 10.1016, j.jmmm.2022.169379 | 11.1 | 18.9 | 20.4 | Co0.10Zn0.90Fe2O4 | Co |  |  | 187.37 | 337 | 1 | spherical | superparamagnetic | 63.71 | 0.1 |  |  | 0.1
903 | 10.1016, j.jmmm.2022.169379 | 20.8 | 32.1 | 29.2 | Co0.30Zn0.70Fe2O4 | Co |  |  | 187.37 | 337 | 1 | spherical | superparamagnetic | 68.73 | 0.1 |  |  | 0.3
904 | 10.1016, j.jmmm.2022.169379 | 12 | 38.7 | 36.6 | Co0.50Zn0.50Fe2O4 | Cobalt |  |  | 187.37 | 337 | 1 | spherical | superparamagnetic | 70.92 | 0.1 |  |  | 0.5
905 | 10.1016, j.ceramint.2025.10.081 | 42.2 | 26.8 | 68 | Fe3O4 |  |  | PEI | 175 | 335 | 1 | spherical | superparamagnetic | 138.8 | 24.4 |  | 6.7
906 | 10.1016, j.ceramint.2025.10.081 | 38.9 | 49.8 | 57.3 | Fe3O4 |  |  | PEI | 175 | 335 | 1 | nanoflowers | superparamagnetic | 211.5 | 6.1 |  | 7
907 | 10.1016, j.ceramint.2025.10.081 | 20 | 73.9 | 130 | Fe3O4 |  |  | PEI | 175 | 335 | 1 | nanorods | superparamagnetic | 245.3 | 4.85 |  | 20.2
908 | 10.1016, j.ceramint.2025.10.081 | 46.2 | 84 | 7.2 | Fe3O4 |  |  | PEI | 175 | 335 | 1 | nanocube | superparamagnetic | 248.7 | 6.4 |  | 1.9
909 | 10.1016, j.ceramint.2025.10.081 | 29.4 | 77.8 | 0 | Fe3O4 |  |  | TEA-TTEG | 174.7 | 175.2 | 0.5 | nanoflower | superparamagnetic | 142.4
910 | 10.1016, j.colsurfa.2025.136300 | 29.4 | 77.8 | 0 | Fe3O4 |  |  | TEA-TTEG | 173.5 | 262.2 | 0.5 | nanoflower | superparamagnetic | 273
911 | 10.1016, j.colsurfa.2025.136300 | 20 | 56 | 0 | Fe3O4 |  |  |  | 170.8 | 332 | 5 | spherical | superparamagnetic | 22.29 |  | 54.23 m², g
912 | 10.1016, j.colsurfa.2025.136300 | 20 | 56 | 0 | Fe3O4 |  |  |  | 170.8 | 332 | 10 | spherical | superparamagnetic | 8.36 |  | 54.23 m², g
913 | 10.1016, j.colsurfa.2025.136300 | 20 | 56 | 0 | Fe3O4 |  |  |  | 170.8 | 332 | 15 | spherical | superparamagnetic | 8.36 |  | 54.23 m², g
914 | 10.1016, j.colsurfa.2025.136300 | 20 | 56 | 0 | Fe3O4 |  |  |  | 170.8 | 332 | 20 | spherical | superparamagnetic | 4.8 |  | 54.23 m², g
915 | 10.1016, j.jmmm.2022.169597 | 12.76 | 47 | 0 | Fe3O4 |  |  | SiO2 | 170.8 | 332 | 5 | spherical | superparamagnetic | 32.04 |  | 70.48 m², g
916 | 10.1016, j.ceramint.2023.03.102 | 12.76 | 47 | 0 | Fe3O4 |  |  | SiO2 | 170.8 | 332 | 10 | spherical | superparamagnetic | 18.36 |  | 70.48 m², g
917 | 10.1016, j.ceramint.2023.03.102 | 12.76 | 47 | 0 | Fe3O4 |  |  | SiO2 | 170.8 | 332 | 15 | spherical | superparamagnetic | 16.72 |  | 70.48 m², g
918 | 10.1016, j.jallcom.2023.169327 | 12.76 | 47 | 0 | Fe3O4 |  |  | SiO2 | 170.8 | 332 | 20 | spherical | superparamagnetic | 10.79 |  | 70.48 m², g
919 | 10.1016, j.jallcom.2023.169327 | 31 | 39 | 108 | Co0.5Mn0.25Mg0.25Fe2O4 |  |  |  | 170 | 332 | 5 | spherical or nanocube | ferrimagnetic | 33 |  |  | 0.18667
920 | 10.1016, j.jallcom.2023.169327 | 28 | 45.7 | 427 | Co0.5Mn0.25Mg0.25Fe1.96Gd0.04O4 | Gd |  |  | 170 | 332 | 5 | spherical or nanocube | ferrimagnetic | 34.12 |  |  | 0.41234 | 0.04
921 | 10.1016, j.jallcom.2023.169327 | 18 | 42.37 | 96 | Co0.5Mn0.25Mg0.25Fe1.94Gd0.06O4 | Gd |  |  | 170 | 332 | 5 | spherical or nanocube | ferrimagnetic | 22.53 |  |  | 0.16167 | 0.06
922 | 10.1016, j.jallcom.2023.169327 | 9.38 | 52.13 | 0 | Fe2O3 |  |  |  | 170 | 332.8 | 10 | spherical | superparamagnetic | 73.7 |  |  | 0.02
923 | 10.1016, j.jallcom.2023.169327 | 10.22 | 50.64 | 0 | Gd0.01Fe1.99O3 | Gd |  |  | 170 | 332.8 |  | spherical | superparamagnetic | 65 |  |  | 0.007 | 0.01
924 | 10.1016, j.jallcom.2023.169327 | 8.73 | 48.64 | 0 | Gd0.03Fe1.97O3 | Gd |  |  | 170 | 332.8 |  | spherical | superparamagnetic | 67.6 |  |  | 0.008 | 0.03
925 | 10.1016, j.jallcom.2023.169327 | 11.06 | 39.35 | 0 | Gd0.05Fe1.95O3 | Gd |  |  | 170 | 332.8 |  | spherical | superparamagnetic | 54 |  |  | 0.006 | 0.05
926 | 10.1016, j.jallcom.2023.169327 | 10.13 | 39.7 | 26 | Fe3O4 |  |  | PVP | 170 | 332.8 | 10 | spherical | superparamagnetic | 30.253 |  |  | 0.01
927 | 10.1016, j.jallcom.2023.169327 | 10.13 | 39.7 | 26 | Fe3O4 |  |  | PVP | 170 | 332.8 | 7.5 | spherical | superparamagnetic | 21.456 |  |  | 0.01
928 | 10.1016, j.jallcom.2023.169327 | 10.13 | 39.7 | 26 | Fe3O4 |  |  | PVP | 170 | 332.8 | 5 | spherical | superparamagnetic | 27.679 |  |  | 0.01
929 | 10.1016, j.jallcom.2023.169327 | 10.13 | 39.7 | 26 | Fe3O4 |  |  | PVP | 170 | 332.8 | 2.5 | spherical | superparamagnetic | 29.61 |  |  | 0.01
930 | 10.1016, j.jallcom.2023.169327 | 17.26 | 80.74 | 13 | NiFe2O4 |  |  | PVP | 170 | 332.8 | 10 | spherical | superparamagnetic | 54.714 |  |  | 0.011
931 | 10.1016, j.jallcom.2023.169327 | 17.26 | 80.74 | 13 | NiFe2O4 |  |  | PVP | 170 | 332.8 | 7.5 | spherical | superparamagnetic | 51.066 |  |  | 0.011
932 | 10.1016, j.colsurfa.2024.136027 | 17.26 | 80.74 | 13 | NiFe2O4 |  |  | PVP | 170 | 332.8 | 5 | spherical | superparamagnetic | 38.622 |  |  | 0.011
933 | 10.1016, j.colsurfa.2024.136027 | 17.26 | 80.74 | 13 | NiFe2O4 |  |  | PVP | 170 | 332.8 | 2.5 | spherical | superparamagnetic | 36.047 |  |  | 0.011
934 | 10.1016, j.colsurfa.2024.136027 | 10.88 | 66.17 | 218 | CoFe2O4 |  |  | PVP | 170 | 332.8 | 10 | spherical | superparamagnetic | 30.575 |  |  | 0.14
935 | 10.1016, j.colsurfa.2024.136027 | 10.88 | 66.17 | 218 | CoFe2O4 |  |  | PVP | 170 | 332.8 | 7.5 | spherical | superparamagnetic | 24.031 |  |  | 0.14
936 | 10.1016, j.ceramint.2025.02.245 | 10.88 | 66.17 | 218 | CoFe2O4 |  |  | PVP | 170 | 332.8 | 5 | spherical | superparamagnetic | 22.759 |  |  | 0.14
937 | 10.1016, j.ceramint.2025.02.245 | 10.88 | 66.17 | 218 | CoFe2O4 |  |  | PVP | 170 | 332.8 | 2.5 | spherical | superparamagnetic | 20.897 |  |  | 0.14
938 | 10.1016, j.ceramint.2025.02.245 | 9.95 | 38.78 | 18 | ZnFe2O4 |  |  | PVP | 170 | 332.8 | 10 | spherical | superparamagnetic | 23.495 |  |  | 0.014
939 | 10.1016, j.ceramint.2025.02.245 | 9.95 | 38.78 | 18 | ZnFe2O4 |  |  | PVP | 170 | 332.8 | 7.5 | spherical | superparamagnetic | 17.165 |  |  | 0.014
940 | 10.1016, j.jpcs.2025.112992 | 9.95 | 38.78 | 18 | ZnFe2O4 |  |  | PVP | 170 | 332.8 | 5 | spherical | superparamagnetic | 25.104 |  |  | 0.014
941 | 10.1016, j.jpcs.2025.112992 | 9.95 | 38.78 | 18 | ZnFe2O4 |  |  | PVP | 170 | 332.8 | 2.5 | spherical | superparamagnetic | 19.909 |  |  | 0.014
942 | 10.1016, j.jpcs.2025.112992 | 10.004 | 26.26 | 16.64 | MgFe2O4 |  |  | PVP | 170 | 332.8 | 10 | spherical | superparamagnetic | 20.598 |  |  | 0.019
943 | 10.1016, j.jpcs.2025.112992 | 10.004 | 26.26 | 16.64 | MgFe2O4 |  |  | PVP | 170 | 332.8 | 7.5 | spherical | superparamagnetic | 19.161 |  |  | 0.019
944 | 10.1016, j.jallcom.2026.186576 | 10.004 | 26.26 | 16.64 | MgFe2O4 |  |  | PVP | 170 | 332.8 | 5 | spherical | superparamagnetic | 14.311 |  |  | 0.019
945 | 10.1016, j.jallcom.2026.186576 | 10.004 | 26.26 | 16.64 | MgFe2O4 |  |  | PVP | 170 | 332.8 | 2.5 | spherical | superparamagnetic | 12.185 |  |  | 0.019
946 | 10.1016, j.jallcom.2026.186576 | 10 | 4.26 | 54.62 | SnFe2O4 |  |  | PVP | 170 | 332.8 | 10 | spherical | superparamagnetic | 18.345 |  |  | 0.08
947 | 10.1016, j.jallcom.2026.186576 | 10 | 4.26 | 54.62 | SnFe2O4 |  |  | PVP | 170 | 332.8 | 7.5 | spherical | superparamagnetic | 12.874 |  |  | 0.08
948 | 10.1016, j.powtec.2023.118720 | 10 | 4.26 | 54.62 | SnFe2O4 |  |  | PVP | 170 | 332.8 | 5 | spherical | superparamagnetic | 7.081 |  |  | 0.08
949 | 10.1016, j.powtec.2023.118720 | 10 | 4.26 | 54.62 | SnFe2O4 |  |  | PVP | 170 | 332.8 | 2.5 | spherical | superparamagnetic | 9.61 |  |  | 0.08
950 | 10.1016, j.powtec.2023.118720 | 11 | 52.38 | 4 | γ-Fe2O3 |  |  |  | 170 | 332.8 | 10 | nanocubes | superparamagnetic | 122.06 | 1 |  | 0.007
951 | 10.1016, j.inoche.2025.115268 | 12 | 54.32 | 4 | γ-Fe2O3 | Co |  |  | 170 | 332.8 | 10 | nanocubes | superparamagnetic | 68.1 | 1 |  | 0.006 | 0.01
952 | 10.1016, j.inoche.2025.115268 | 12 | 59.78 | 15.94 | γ-Fe2O3 | Co |  |  | 170 | 332.8 | 10 | nanocubes | superparamagnetic | 38.1 | 1 |  | 0.026 | 0.03
953 | 10.1016, j.inoche.2025.115268 | 12 | 64.73 | 11.25 | γ-Fe2O3 | Co |  |  | 170 | 332.8 | 10 | nanocubes | superparamagnetic | 57.89 | 1 |  | 0.018 | 0.05
954 | 10.1016, j.inoche.2025.115268 | 11.1 | 58.8 |  | Fe3O4 |  |  |  | 170 | 169 | 10 | irregular | ferrimagnetic | 12.34
955 | 10.1016, j.inoche.2025.115268 | 11.1 | 58.8 |  | Fe3O4 |  |  |  | 170 | 332 | 10 | irregular | ferrimagnetic | 16.11
956 | 10.1016, j.inoche.2025.115268 | 13.5 | 20.8 | 0 | Fe3O4 |  |  | pyrrole | 170 | 169 | 10 | spherical | superparamagnetic | 24.27
957 | 10.1016, j.ceramint.2024.11.118 | 13.5 | 20.8 | 0 | Fe3O4 |  |  | pyrrole | 170 | 332 | 10 | spherical | superparamagnetic | 28.24
958 | 10.1016, j.ceramint.2024.11.118 | 25 | 33.83 | 53 | MgFe2O4 |  |  |  | 167.6 | 265 | 2 | spherical | ferrimagnetic | 38 | 2
959 | 10.1016, j.ceramint.2024.11.118 | 25 | 33.83 | 53 | MgFe2O4 |  |  |  | 167.6 | 265 | 5 | spherical | ferrimagnetic | 50 | 2
960 | 10.1016, j.ceramint.2024.11.118 | 37 | 45 | 0 | β-NaFeO2 |  |  |  | 167.6 | 267 | 2 | spherical | superparamagnetic | 48.15 |  |  | 0
961 | 10.1016, j.ceramint.2024.11.118 | 13 | 64 | 0 | MnFe2O4 |  |  | PVP | 167.6 | 265 | 5 | spherical | superparamagnetic | 346.73 |  |  | 0
962 | 10.1016, j.ceramint.2024.11.118 | 13 | 64 | 0 | MnFe2O4 |  |  | PVP | 167.6 | 265 | 10 | spherical | superparamagnetic | 225.07 |  |  | 0
963 | 10.1016, j.inoche.2024.112796 | 5.6 | 39 | 0 | CoFe2O4 |  |  |  | 167.55 | 276 | 5 | spherical | ferrimagnetic | 65
964 | 10.1016, j.inoche.2024.112796 | 5.6 | 39 | 0 | CoFe2O4 |  |  |  | 167.55 | 276 | 10 | spherical | ferrimagnetic | 55
965 | 10.1016, j.inoche.2024.112796 | 6.8 | 58.28 | 2.58 | MnFe2O4 |  |  |  | 167.55 | 276 | 5 | spherical | ferrimagnetic | 55
966 | 10.1016, j.inoche.2024.112796 | 6.8 | 58.28 | 2.58 | MnFe2O4 |  |  |  | 167.55 | 276 | 10 | spherical | ferrimagnetic | 25
967 | 10.1016, j.inoche.2024.112796 | 5.1 | 33.02 | 0 | CoFe2O4 |  |  | Au | 167.38 | 276 | 5 | spherical | superparamagnetic | 33.38 | 0.5
968 | 10.1016, j.inoche.2024.112796 | 5.1 | 33.02 | 0 | CoFe2O4 |  |  | Au | 167.38 | 276 | 10 | spherical | superparamagnetic | 16.91 | 0.5
969 | 10.1016, j.inoche.2025.115815 | 6 | 58.28 | 0 | MnFe2O4 |  |  |  | 167.18 | 276 |  | spherical |  | 16
970 | 10.1016, j.inoche.2025.115815 | 4.5 | 42.59 | 7.65 | CoFe2O4 |  |  |  | 167.18 | 276 | 5 | spherical | superparamagnetic | 32.81 | 0.5
971 | 10.1016, j.inoche.2025.115815 | 4.5 | 42.59 | 7.65 | CoFe2O4 |  |  |  | 167.18 | 276 | 10 | spherical | superparamagnetic | 17.89 | 0.5
972 | 10.1016, j.inoche.2025.115815 | 3.3 |  |  | Fe3O4 |  |  | dextran | 165.92 | 520 |  |  |  | 120
973 | 10.1016, j.inoche.2025.115815 | 13.1 |  |  | Fe3O4 |  |  | amisilane (APTES) | 165.92 | 520 |  |  |  | 146
974 | 10.1016, j.inoche.2025.115815 | 3.3 |  |  | Fe3O4 |  |  | dextran | 165.92 | 520 |  | spherical | superparamagnetic | 120
975 | 10.1016, j.physb.2022.413993 | 13.1 |  |  | Fe3O4 |  |  | Amisilan | 165.92 | 520 |  | spherical | superparamagnetic | 146
976 | 10.1016, j.physb.2022.413993 | 150.9 | 74.3 |  | Fe3O4 |  |  |  | 165.9 | 166.4 |  |  | Superparamagentic | 23.5
977 | 10.1016, j.physb.2022.413993 | 100 | 61.945 |  | Fe3O4 |  |  | PF127, CA | 165 | 330 | 10 | spherical | superparamagnetic | 10.79
978 | 10.1016, j.physb.2022.413993 | 7.4 | 50 |  | Fe3O4 |  |  | poly(dimethylsiloxane-co-amipropylmethylsiloxane) | 164 | 460 | 1.25 | spherical | superparamagnetic | 6.5 | 1.7
979 | 10.1016, j.matchemphys.2025.131274 | 7.4 | 50 |  | Fe3O4 |  |  | poly(dimethylsiloxane-co-amipropylmethylsiloxane) | 164 | 460 | 2.5 | spherical | superparamagnetic | 10 | 1.7
980 | 10.1016, j.matchemphys.2025.131274 | 7.4 | 50 |  | Fe3O4 |  |  | poly(dimethylsiloxane-co-amipropylmethylsiloxane) | 164 | 460 | 5 | spherical | superparamagnetic | 13 | 1.7
981 | 10.1016, j.matchemphys.2025.131274 | 7.4 | 50 |  | Fe3O4 |  |  | poly(dimethylsiloxane-co-amipropylmethylsiloxane) | 164 | 460 | 10 | spherical | superparamagnetic | 15 | 1.7
982 | 10.1016, j.matchemphys.2025.131274 | 7.4 | 50 |  | Fe3O4 |  |  | poly(dimethylsiloxane-co-amipropylmethylsiloxane) | 164 | 460 | 20 | spherical | superparamagnetic | 15.5 | 1.7
983 | 10.1016, j.matchemphys.2025.131274 | 7.4 | 50 |  | Fe3O4 |  |  | poly(dimethylsiloxane-co-amipropylmethylsiloxane) | 164 | 460 | 40 | spherical | superparamagnetic | 15 | 1.7
984 | 10.1016, j.matchemphys.2025.131274 | 7.4 | 50 |  | Fe3O4 |  |  | poly(dimethylsiloxane-co-amipropylmethylsiloxane) | 164 | 460 | 80 | spherical | superparamagnetic | 13 | 1.7
985 | 10.1016, j.matchemphys.2025.131274 | 7.4 | 50 |  | Fe3O4 |  |  | poly(dimethylsiloxane-co-amipropylmethylsiloxane) | 164 | 460 | 160 | spherical | superparamagnetic | 10 | 1.7
986 | 10.1016, j.matchemphys.2025.131274 | 7.4 | 50 |  | Fe3O4 |  |  | poly(dimethylsiloxane-co-amipropylmethylsiloxane) | 164 | 460 | 320 | spherical | superparamagnetic | 7 | 1.7
987 | 10.1016, j.matchemphys.2025.131274 | 70 | 81.3 | 185.92 | Fe3O4 |  |  | PEI | 163.41 | 110 | 10 | spherical | ferrimagnetic | 80 | 12 |  | 0.36
988 | 10.1016, j.matchemphys.2025.131274 | 4.46 | 44.7 |  | Fe3O4 |  |  | oleic acid , Hexadecylamine | 163.41 | 114 |  | nanorods | superparamagnetic | 16.39
989 | 10.1016, j.matchemphys.2025.131274 | 26.79 | 29 | 1.39 | La0.7Sr0.3MnO3 | Sr |  | silica | 163 | 300 | 1 | spherical |  | 158.4 |  |  |  | 0.3
990 | 10.1016, j.matchemphys.2025.131274 | 18 | 96.1 | 10.12 | Tb0.7Fe2.3O4 | Tb |  |  | 162.7 | 336 | 1 | spherical | superparamagnetic | 649 | 3 |  | 1.61 | 0.7
991 | 10.1016, j.matchemphys.2025.131274 | 13.13 | 70.6 | 1.79 | Fe3O4 |  |  |  | 162.4 | 336 | 1 | spherical | superparamagnetic | 169.94
992 | 10.1016, j.matchemphys.2025.131274 | 13.2 | 49.02 | 0.82 | Fe3O4 | Gd |  |  | 162.4 | 336 | 1 | spherical | superparamagnetic | 171.2 |  |  |  | 0.2
993 | 10.1016, j.matchemphys.2025.131274 | 13.67 | 56.68 | 1.01 | Fe3O4 | Gd |  |  | 162.4 | 336 | 1 | spherical | superparamagnetic | 237.59 |  |  |  | 0.5
994 | 10.1016, j.matchemphys.2025.131274 | 14.06 | 60.68 | 1.1 | Fe3O4 | Gd |  |  | 162.4 | 336 | 1 | spherical | superparamagnetic | 257.68 |  |  |  | 0.7
995 | 10.1016, j.matchemphys.2025.131274 | 13 | 16 | 40 | Zn0.5Ca0.5Fe2O4 | Zn | Ca |  | 162.15 | 337 | 1 | irregular | superparamagnetic | 139.3 |  |  |  | 0.5 | 0.5
996 | 10.1016, j.matchemphys.2025.131274 | 14 | 22 | 130 | Mg0.5Ca0.5Fe2O4 | Mg | Ca |  | 162.15 | 337 | 1 | irregular | soft ferrimagnetic | 189.4 |  |  | 0.18 | 0.5 | 0.5
997 | 10.1016, j.matchemphys.2025.131274 | 55 | 42.59 | 140 | NiFe2O4 |  |  |  | 162.03 | 337 |  | spherical | ferrimagnetic | 461
998 | 10.1016, j.matchemphys.2025.131274 | 13.6 | 8.67 | 121.37 | ZnFe2O4 | Zn |  |  | 161.98 | 336 | 1 | spherical | superparamagnetic | 82.81 | 2 |  | 0.15 | 1
999 | 10.1016, j.molliq.2024.126314 | 13.6 | 8.67 | 121.37 | ZnFe2O4 | Zn |  |  | 161.98 | 336 | 3 | spherical | superparamagnetic | 41.45 | 2 |  | 0.15 | 1
1000 | 10.1016, j.molliq.2024.126314 | 13.6 | 8.67 | 121.37 | ZnFe2O4 | Zn |  |  | 161.98 | 336 | 5 | spherical | superparamagnetic | 7.56 | 2 |  | 0.15 | 1
1001 | 10.1016, j.molliq.2024.126314 | 13.9 | 18.32 | 86.735 | Mn0.25Zn0.75Fe2O4 | Mn | Zn |  | 161.98 | 336 | 1 | spherical | superparamagnetic | 141.65 | 2 |  | 0.25 | 0.25 | 0.75
1002 | 10.1016, j.molliq.2024.126314 | 13.9 | 18.32 | 86.735 | Mn0.25Zn0.75Fe2O4 | Mn | Zn |  | 161.98 | 336 | 3 | spherical | superparamagnetic | 62.23 | 2 |  | 0.25 | 0.25 | 0.75
1003 | 10.1016, j.molliq.2024.126314 | 13.9 | 18.32 | 86.735 | Mn0.25Zn0.75Fe2O4 | Mn | Zn |  | 161.98 | 336 | 5 | spherical | superparamagnetic | 44.55 | 2 |  | 0.25 | 0.25 | 0.75
1004 | 10.1016, j.molliq.2024.126314 | 14.1 | 30.8 | 59.74 | Mn0.5Zn0.5Fe2O4 | Mn | Zn |  | 161.98 | 336 | 1 | spherical | superparamagnetic | 151.99 | 2 |  | 0.15 | 0.5 | 0.5
1005 | 10.1016, j.molliq.2024.126314 | 14.1 | 30.8 | 59.74 | Mn0.5Zn0.5Fe2O4 | Mn | Zn |  | 161.98 | 336 | 3 | spherical | superparamagnetic | 64.92 | 2 |  | 0.15 | 0.5 | 0.5
1006 | 10.1016, j.molliq.2024.126314 | 14.1 | 30.8 | 59.74 | Mn0.5Zn0.5Fe2O4 | Mn | Zn |  | 161.98 | 336 | 5 | spherical | superparamagnetic | 49.71 | 2 |  | 0.15 | 0.5 | 0.5
1007 | 10.1016, j.molliq.2024.126314 | 14.8 | 38.9 | 37.22 | Mn0.75Zn0.25Fe2O4 | Mn | Zn |  | 161.98 | 336 | 1 | spherical | superparamagnetic | 173.24 | 3 |  | 0.06 | 0.75 | 0.25
1008 | 10.1016, j.jmmm.2025.173216 | 14.8 | 38.9 | 37.22 | Mn0.75Zn0.25Fe2O4 | Mn | Zn |  | 161.98 | 336 | 3 | spherical | superparamagnetic | 107.12 | 3 |  | 0.06 | 0.75 | 0.25
1009 | 10.1016, j.jmmm.2025.173216 | 14.8 | 38.9 | 37.22 | Mn0.75Zn0.25Fe2O4 | Mn | Zn |  | 161.98 | 336 | 5 | spherical | superparamagnetic | 105.42 | 3 |  | 0.06 | 0.75 | 0.25
1010 | 10.1016, j.jmmm.2025.173216 | 15.7 | 14.72 | 69.35 | MnFe2O4 | Mn |  |  | 161.98 | 336 | 1 | spherical | superparamagnetic | 96.96 | 3 |  | 0.13 | 1 | 0
1011 | 10.1016, j.jmmm.2025.173216 | 15.7 | 14.72 | 69.35 | MnFe2O4 | Mn |  |  | 161.98 | 336 | 3 | spherical | superparamagnetic | 42.94 | 3 |  | 0.13 | 1 | 0
1012 | 10.1016, j.jmmm.2025.173216 | 15.7 | 14.72 | 69.35 | MnFe2O4 | Mn |  |  | 161.98 | 336 | 5 | spherical | superparamagnetic | 35.7 | 3 |  | 0.13 | 1 | 0
1013 | 10.1016, j.mtcomm.2025.112975 | 11 | 65.75 | 90 | Fe3O4 |  |  | TREG | 160 | 166.12 | 33.33 | spherical | superparamagnetic | 8.9
1014 | 10.1016, j.mtcomm.2025.112975 | 11 | 65.75 | 90 | Fe3O4 |  |  | TREG | 160 | 166.12 | 16.66 | spherical | superparamagnetic | 13
1015 | 10.1016, j.mtcomm.2025.112975 | 11 | 65.75 | 90 | Fe3O4 |  |  | TREG | 160 | 166.12 | 8.32 | spherical | superparamagnetic | 19.53
1016 | 10.1016, j.mtcomm.2025.112975 | 11 | 65.75 | 90 | Fe3O4 |  |  | TREG | 160 | 166.12 | 4.16 | spherical | superparamagnetic | 27.09
1017 | 10.1016, j.matchemphys.2021.124546 | 11 | 65.75 | 90 | Fe3O4 |  |  | TREG | 160 | 166.12 | 0.83 | spherical | superparamagnetic | 131.86
1018 | 10.1016, j.matchemphys.2021.124546 | 11.1 | 58.8 |  | Fe3O4 |  |  |  | 160 | 469 | 10 | irregular | ferrimagnetic | 31.8
1019 | 10.1016, j.matchemphys.2021.124546 | 13.5 | 20.8 | 0 | Fe3O4 |  |  | pyrrole | 160 | 469 | 10 | spherical | superparamagnetic | 53.77
1020 | 10.1016, j.matchemphys.2021.124546 | 15 |  |  | Fe3O4 |  |  | dextran | 159.64 | 250 |  |  |  | 46
1021 | 10.1016, j.matchemphys.2021.124546 | 15 |  |  | Fe3O4 |  |  | dextran | 159.64 | 250 |  | spherical | superparamagnetic | 46
1022 | 10.1016, j.matchemphys.2021.124546 | 11.3 | 70 | 14 | Fe3O4 |  |  | amisilane (APTES) | 157.13 | 100 | 100 | spherical | superparamagnetic | 140 |  | High | 0.02
1023 | 10.1016, j.matchemphys.2021.124546 | 7.5 | 25.85 |  | Mn0.5Zn0.5Fe2O5 | Zn | Mn | lauric acid | 157.1 | 330 | 0.35 | nanocube | superparamagnetic | 4.8 | 1.4 |  |  | 0.5 | 0.5
1024 | 10.1016, j.matchemphys.2021.124546 | 9.6 | 31.92 |  | Mn0.6Zn0.4Fe2O5 | Zn | Mn | lauric acid | 157.1 | 330 | 0.35 | nanocube | superparamagnetic | 17.5 | 0.1 |  |  | 0.4 | 0.6
1025 | 10.1016, j.matchemphys.2024.129477 | 11.6 | 39.81 |  | Mn0.7Zn0.3Fe2O5 | Zn | Mn | lauric acid | 157.1 | 330 | 0.35 | nanocube | superparamagnetic | 43.1 | 0.5 |  |  | 0.3 | 0.7
1026 | 10.1016, j.matchemphys.2024.129477 | 11.7 | 41.5 |  | Mn0.8Zn0.2Fe2O5 | Zn | Mn | lauric acid | 157.1 | 330 | 0.35 | nanocube | superparamagnetic | 56.4 | 0.5 |  |  | 0.2 | 0.8
1027 | 10.1016, j.matchemphys.2024.129477 | 12.3 | 31.54 |  | Mn0.9Zn0.1Fe2O5 | Zn | Mn | lauric acid | 157.1 | 330 | 0.35 | nanocube | superparamagnetic | 195.4 | 0.5 |  |  | 0.1 | 0.9
1028 | 10.1016, j.matchemphys.2024.129477 | 33.3 | 76 | 62.85 | MnFe2O4 |  |  |  | 153.8 | 355 |  | spherical | superparamagnetic | 965
1029 | 10.1016, j.matchemphys.2024.129477 | 30.7 | 39.2 | 153 | Fe3O4 |  |  | APTMS and Ag | 150 | 15 |  | Round | soft ferromagnetic | 2.12 |  | High
1030 | 10.1016, j.matchemphys.2024.129477 | 12 | 37.6 | 300 | CoFe2O4 |  |  |  | 150 | 20 | 333.33 | spherical | ferromagnetic | 0.0857 |  | High
1031 | 10.1016, j.matchemphys.2024.129477 | 17 | 34.7 | 300 | CoFe2O4 |  |  | ZnS | 150 | 20 | 333.33 | spherical | soft ferromagnetic | 0.0878 |  | High
1032 | 10.1016, j.matchemphys.2024.129477 | 17 | 32.5 | 100 | CoFe2O4 |  |  | ZnS | 150 | 20 | 333.33 | spherical | soft ferromagnetic | 0.0879 |  | High
1033 | 10.1016, j.matchemphys.2024.129477 | 17 | 30.6 | 100 | CoFe2O4 |  |  | ZnS | 150 | 20 | 333.33 | spherical | soft ferromagnetic | 0.1254 |  | High
1034 | 10.1016, j.matchemphys.2024.129477 | 17 | 29.8 | 100 | CoFe2O4 |  |  | ZnS | 150 | 20 | 333.33 | spherical | soft ferromagnetic | 0.1329 |  | High
1035 | 10.1016, j.matchemphys.2024.129477 | 17 | 29.4 | 90 | CoFe2O4 |  |  | ZnS | 150 | 20 | 333.33 | spherical | soft ferromagnetic | 0.1265 |  | High
1036 | 10.1016, j.matchemphys.2024.129477 | 9.7 | 54.1 | 57 | Fe3O4 |  |  |  | 150 | 10 | 333.33 | semi-spherical | soft ferromagnetic | 1.6 | 1.7 |  |  |  | 0.22
1037 | 10.1016, j.matchemphys.2024.129477 | 9.7 | 54.1 | 57 | Fe3O4 |  |  |  | 150 | 15 | 333.33 | semi-spherical | soft ferromagnetic | 2.1 | 1.7 |  |  |  | 0.22
1038 | 10.1016, j.matchemphys.2024.129477 | 9.7 | 54.1 | 57 | Fe3O4 |  |  |  | 150 | 20 | 333.33 | semi-spherical | soft ferromagnetic | 2.9 | 1.7 |  |  |  | 0.22
1039 | 10.1016, j.jallcom.2023.172999 | 7.5 | 38.1 | 59 | Fe3O4 |  |  | CDs | 150 | 20 | 333.33 | semi-spherical | soft ferromagnetic | 2.5 | 1.9 |  |  |  | 0.12
1040 | 10.1016, j.jallcom.2023.172999 | 7.4 | 33.5 | 61 | Fe3O4 |  |  | CDs | 150 | 20 | 333.33 | semi-spherical | soft ferromagnetic | 2.3 | 1.6 |  |  |  | 0.11
1041 | 10.1016, j.jallcom.2023.172999 | 7.2 | 28.9 | 65 | Fe3O4 |  |  | CDs | 150 | 20 | 333.33 | semi-spherical | soft ferromagnetic | 1.7 | 1.6 |  |  |  | 0.12
1042 | 10.1016, j.matchemphys.2024.130045 | 18 | 60 |  | Fe3O4 |  |  | oleic acid | 150 | 86 | 50 | spherical |  | 13.5 | 2.5
1043 | 10.1016, j.matchemphys.2024.130045 | 18 | 60 |  | Fe3O4 |  |  | oleic acid | 150 | 86 | 100 | spherical |  | 13.2 | 2.5
1044 | 10.1016, j.matchemphys.2024.130045 | 18 | 60 |  | Fe3O4 |  |  | oleic acid | 150 | 235 | 50 | spherical |  | 94.4 | 2.5
1045 | 10.1016, j.matchemphys.2024.130045 | 18 | 60 |  | Fe3O4 |  |  | oleic acid | 150 | 235 | 100 | spherical |  | 92.5 | 2.5
1046 | 10.1016, j.matchemphys.2024.130045 | 18 | 60 |  | Fe3O4 |  |  | oleic acid | 150 | 460 | 50 | spherical |  | 316.3 | 2.5
1047 | 10.1016, j.matchemphys.2024.130045 | 18 | 60 |  | Fe3O4 |  |  | oleic acid | 150 | 460 | 100 | spherical |  | 309.8 | 2.5
1048 | 10.1016, j.matchemphys.2024.130045 | 11.1 | 36.3 | 6 | Co0.2Zn0.8Fe2O4 | Zn | Co |  | 150 | 340 | 1 | spherical | superparamagnetic | 75.8 | 1.7 |  |  | 0.2 | 0.8
1049 | 10.1016, j.inoche.2022.110000 | 11.1 | 33.4 | 17 | Co0.2Zn0.8Fe2O4 | Zn | Co | chitosan | 150 | 340 | 1 | spherical | superparamagnetic | 126.1 | 1.7 |  |  | 0.2 | 0.8
1050 | 10.1016, j.inoche.2022.110000 | 42.2 | 26.8 | 68 | Fe3O4 |  |  | PEI | 150 | 335 | 1 | spherical | superparamagnetic | 120.2 | 24.4 |  | 6.7
1051 | 10.1016, j.inoche.2022.110000 | 38.9 | 49.8 | 57.3 | Fe3O4 |  |  | PEI | 150 | 335 | 1 | nanoflowers | superparamagnetic | 132.3 | 6.1 |  | 7
1052 | 10.1016, j.inoche.2022.110000 | 20 | 73.9 | 130 | Fe3O4 |  |  | PEI | 150 | 335 | 1 | nanorods | superparamagnetic | 142.7 | 4.85 |  | 20.2
1053 | 10.1016, j.inoche.2022.110000 | 46.2 | 84 | 7.2 | Fe3O4 |  |  | PEI | 150 | 335 | 1 | nanocube | superparamagnetic | 170 | 6.4 |  | 1.9
1054 | 10.1016, j.inoche.2022.110000 | 6.5 | 90.2 | 152.12 | Fe3O4 |  |  |  | 150 | 245.6 |  | spherical | Superparamagentic | 43.5 | 2 | high | 22.4
1055 | 10.1039, d4ra07910h | 14.8 | 49.9 | 600 | CoFe2O4 |  |  |  | 150 | 20 | 333.3 | spherical | ferromagnetic | 0.178 | 2.5
1056 | 10.1016, j.powtec.2026.122122 | 13.3 | 45.7 | 400 | CoFe2O4, rGO |  |  | Reduced graphene oxide | 150 | 20 | 333.3 | spherical | ferromagnetic | 0.272 | 2.9
1057 | 10.1016, j.powtec.2026.122122 | 13.3 | 33.2 | 400 | CoFe2O4, rGO |  |  | Reduced graphene oxide | 150 | 20 | 333.3 | spherical | ferromagnetic | 0.586 | 2.9
1058 | 10.1016, j.powtec.2026.122122 | 13.3 | 27 | 400 | CoFe2O4, rGO |  |  | Reduced graphene oxide | 150 | 20 | 333.3 | spherical | ferromagnetic | 0.736 | 2.9
1059 | 10.1016, j.powtec.2026.122122 | 14.15 | 67.4 | 44 | Fe3O4 |  |  |  | 150 | 340 | 1.5 | spherical | superparamagnetic | 125.8 | 0.19 |  | 0.05
1060 | 10.1016, j.powtec.2026.122122 | 15.08 | 57 | 36.9 | Fe3O4 |  |  | TA-Fe3+ | 150 | 340 | 1.5 | spherical | superparamagnetic | 154.2 | 0.38
1061 | 10.1016, j.ceramint.2022.04.088 | 24.3 | 60.6 | 96 | MnTb0.03Fe1.97O4 | Tb |  |  | 150 | 450 | 1 | spherical |  | 292.3 | 2.4 |  |  | 0.03
1062 | 10.1016, j.ceramint.2022.04.088 | 8.5 | 65.5 | 994 | CoFe2O4 |  |  |  | 150 | 450 | 4 |  |  | 23 | 0.2 |  | 0.35
1063 | 10.1016, j.ceramint.2022.04.088 | 9.1 | 44 | 1828 | CoGd0.05Fe1.95O4 | Gd |  |  | 150 | 450 | 4 |  |  | 19.9 | 0.2 |  | 0.42 | 0.05
1064 | 10.1016, j.ceramint.2022.04.088 | 8.8 | 54.4 | 1470 | CoGd0.15Fe1.85O4 | Gd |  |  | 150 | 450 | 4 |  |  | 25.1 | 0.1 |  | 0.32 | 0.15
1065 | 10.1016, j.ceramint.2022.04.088 | 10.9 | 31.9 | 688 | CoGd0.25Fe1.75O4 | Gd |  |  | 150 | 450 | 4 |  |  | 18.8 | 0.1 |  | 0.35 | 0.25
1066 | 10.1016, j.ceramint.2022.04.088 | 20.7 | 53.1 | 54 | Fe3O4 |  |  |  | 150 | 15 |  | spherical | Cubic | 2.9
1067 | 10.1016, j.ceramint.2022.04.088 | 30.1 | 80 | 0.06 | Mn0.75Zn0.25Fe2O4 | Mn | Zn |  | 150 | 200 |  | spherical | ferrimagnetic | 31.42 |  |  |  | 0.75 | 0.25
1068 | 10.1016, j.ceramint.2022.04.088 | 29.6 | 60 | 0.07 | Mn0.75Zn0.25Fe2O4 | Mn | Zn |  | 150 | 200 |  | spherical | ferrimagnetic | 20.13 |  |  |  | 0.5 | 0.5
1069 | 10.1016, j.ceramint.2022.04.088 | 20.3 | 40 | 0.08 | Mn0.75Zn0.25Fe2O4 | Mn | Zn |  | 150 | 200 |  | spherical | ferrimagnetic | 20.13 |  |  |  | 0.25 | 0.75
1070 | 10.1016, j.ceramint.2022.04.088 | 23 |  |  | Fe2O3 |  |  | Carboxydextran | 138.27 | 410 |  |  |  | 400
1071 | 10.1016, j.jcis.2024.05.046 | 23 |  |  | Fe2O3 |  |  | Carboxydextran | 138.27 | 410 |  | spherical | ferrimagnetic | 400
1072 | 10.1016, j.jcis.2024.05.046 | 14 | 59 | 0 | Fe3O4 |  |  |  | 138.2 | 322 | 1 | spherical | superparamagnetic | 50.56 |  |  | 0
1073 | 10.1016, j.jallcom.2021.161276 | 14 | 59 | 0 | Fe3O4 |  |  |  | 138.2 | 322 | 5 | spherical | superparamagnetic | 30.04 |  |  | 0
1074 | 10.1016, j.jallcom.2021.161276 | 14 | 59 | 0 | Fe3O4 |  |  |  | 138.2 | 322 | 4 | spherical | superparamagnetic | 30.04 |  |  | 0
1075 | 10.1016, j.jallcom.2021.161276 | 14 | 59 | 0 | Fe3O4 |  |  |  | 138.2 | 322 | 5 | spherical | superparamagnetic | 34.88 |  |  | 0
1076 | 10.1016, j.jallcom.2021.161276 | 9 | 66.3 | 0 | Fe3O4 |  |  | TA-ATA | 137 | 751.5 | 0.5 | spherical | superparamagnetic | 191.7 | 3
1077 | 10.1016, j.jallcom.2021.161276 | 9 | 66.3 | 0 | Fe3O4 |  |  | TA-ATA | 137 | 751.5 | 2 | spherical | superparamagnetic | 272.3 | 3
1078 | 10.1016, j.jallcom.2021.161276 | 29.4 | 77.8 | 0 | Fe3O4 |  |  | TEA-TTEG | 137 | 751.5 | 0.5 | nanoflower | superparamagnetic | 847.4
1079 | 10.1016, j.mtcomm.2025.111966 | 9 | 60 | 0 | Fe3O4 |  |  | Oleylamine | 136.9 | 751.5 | 0.5 | spherical | superparamagnetic | 36 |  |  | 0
1080 | 10.1016, j.mtcomm.2025.111966 | 9 | 60 | 0 | Fe3O4 |  |  | Oleylamine | 136.9 | 751.5 | 1 | spherical | superparamagnetic | 31.8 |  |  | 0
1081 | 10.1016, j.inoche.2024.112921 | 9 | 60 | 0 | Fe3O4 |  |  | Oleylamine | 136.9 | 751.5 | 2 | spherical | superparamagnetic | 17.2 |  |  | 0
1082 | 10.1016, j.inoche.2024.112921 | 9 | 60 | 0 | Fe3O4 |  |  | Oleylamine | 136.9 | 751.5 | 4 | spherical | superparamagnetic | 7.1 |  |  | 0
1083 | 10.1016, j.inoche.2024.112921 | 9 | 60 | 0 | Fe3O4 |  |  | Oleylamine | 136.9 | 751.5 | 6 | spherical | superparamagnetic | 8.5 |  |  | 0
1084 | 10.1016, j.inoche.2024.112921 | 11 | 65.75 | 90 | Fe3O4 |  |  | TREG | 130 | 329.2 | 33.33 | spherical | superparamagnetic | 13.45
1085 | 10.1016, j.inoche.2024.112921 | 11 | 65.75 | 90 | Fe3O4 |  |  | TREG | 130 | 329.2 | 16.66 | spherical | superparamagnetic | 19.23
1086 | 10.1016, j.inoche.2024.112921 | 11 | 65.75 | 90 | Fe3O4 |  |  | TREG | 130 | 329.2 | 8.32 | spherical | superparamagnetic | 26.89
1087 | 10.1016, j.inoche.2024.112921 | 11 | 65.75 | 90 | Fe3O4 |  |  | TREG | 130 | 329.2 | 4.16 | spherical | superparamagnetic | 38.22
1088 | 10.1016, j.inoche.2024.112921 | 11 | 65.75 | 90 | Fe3O4 |  |  | TREG | 130 | 329.2 | 0.83 | spherical | superparamagnetic | 103.67
1089 | 10.1016, j.inoche.2024.112921 | 9 | 66.3 | 0 | Fe3O4 |  |  | TA-ATA | 129.5 | 330.3 | 0.5 | spherical | superparamagnetic | 140.8 | 3
1090 | 10.1016, j.inoche.2024.112921 | 29.4 | 77.8 | 0 | Fe3O4 |  |  | TEA-TTEG | 129.5 | 330.3 | 0.5 | nanoflower | superparamagnetic | 324.1
1091 | 10.1016, j.inoche.2024.112921 | 34 | 30.2 | 3.06 | Mn0.6Ga0.4Fe2O4 | Mn | Ga | pluronic F127, oleic acid | 128.21 | 354 | 3 | spherical | superparamagnetic | 15.2 | 7.5 |  | 0.02 | 0.6 | 0.4
1092 | 10.1016, j.inoche.2024.112921 | 34 | 30.2 | 3.06 | Mn0.6Ga0.4Fe2O4 | Mn | Ga | pluronic F127, oleic acid | 128.21 | 354 | 4.5 | spherical | superparamagnetic | 19 | 7.5 |  | 0.02 | 0.6 | 0.4
1093 | 10.1039, d5ra04120a | 34 | 30.2 | 3.06 | Mn0.6Ga0.4Fe2O4 | Mn | Ga | pluronic F127, oleic acid | 128.21 | 354 | 6 | spherical | superparamagnetic | 20.7 | 7.5 |  | 0.02 | 0.6 | 0.4
1094 | 10.1039, d5ra04120a | 34 | 30.2 | 3.06 | Mn0.6Ga0.4Fe2O4 | Mn | Ga | pluronic F127, oleic acid | 128.21 | 354 | 10 | spherical | superparamagnetic | 19.5 | 7.5 |  | 0.02 | 0.6 | 0.4
1095 | 10.1039, d5ra04120a | 15 | 33.5 | 3.41 | Mn0.6Ga0.4Fe2O4 | Mn | Ga |  | 128.21 | 354 | 3 | spherical | ferrimagnetic | 10.6 | 2 |  | 0.017 | 0.6 | 0.4
1096 | 10.1039, d5ra04120a | 15 | 33.5 | 3.41 | Mn0.6Ga0.4Fe2O4 | Mn | Ga |  | 128.21 | 354 | 4.5 | spherical | ferrimagnetic | 13.9 | 2 |  | 0.017 | 0.6 | 0.4
1097 | 10.1039, d5ra04120a | 15 | 33.5 | 3.41 | Mn0.6Ga0.4Fe2O4 | Mn | Ga |  | 128.21 | 354 | 6 | spherical | ferrimagnetic | 15.8 | 2 |  | 0.017 | 0.6 | 0.4
1098 | 10.1039, d5ra04120a | 15 | 33.5 | 3.41 | Mn0.6Ga0.4Fe2O4 | Mn | Ga |  | 128.21 | 354 | 10 | spherical | ferrimagnetic | 15.6 | 2 |  | 0.017 | 0.6 | 0.4
1099 | 10.1016, j.jallcom.2023.172588 | 20 |  |  | Fe3O4 |  |  | BSA | 125.7 | 512 |  | sphericals |  | 109.8
1100 | 10.1016, j.jallcom.2023.172588 | 13.8 | 45.42 | 0 | Mn0.5Zn0.5Fe2O4 | Mn | Zn | TMAOH | 125.7 | 333 | 1.7 | Nanoflower | superparamagnetic | 47.3 | 0.3 |  |  | 0.5 | 0.5
1101 | 10.1016, j.jallcom.2023.172588 | 18.1 | 63.65 | 0 | Mn0.5Zn0.5Fe2O4 | Mn | Zn | TMAOH | 125.7 | 333 | 1.7 | Nanoflower | superparamagnetic | 22.9 | 0.4 |  |  | 0.5 | 0.5
1102 | 10.1016, j.jallcom.2023.172588 | 18.5 | 73.15 | 0 | Mn0.5Zn0.5Fe2O4 | Mn | Zn | TMAOH | 125.7 | 333 | 1.7 | Nanoflower | superparamagnetic | 36.6 | 0.3 |  |  | 0.5 | 0.5
1103 | 10.1016, j.jallcom.2023.172588 | 19.2 | 79.08 | 0 | Mn0.5Zn0.5Fe2O4 | Mn | Zn | TMAOH | 125.7 | 333 | 1.7 | Nanoflower | superparamagnetic | 360.9 | 0.3 |  |  | 0.5 | 0.5
1104 | 10.1016, j.jallcom.2023.172588 | 19.3 | 67.3 | 0 | Mn0.5Zn0.5Fe2O4 | Mn | Zn | TMAOH | 125.7 | 333 | 1.7 | Nanoflower | superparamagnetic | 167.1 | 0.3 |  |  | 0.5 | 0.5
1105 | 10.1016, j.cap.2024.10.010 | 22 | 22.216 | 200.63 | MgFe1.9Nd0.1O4 | Nd |  |  | 125.66 | 333 | 10 | spherical | ferrimagnetic | 21.52 |  |  |  | 0.1
1106 | 10.1016, j.cap.2024.10.010 | 9.5 | 35.86 | 3.57 | MgFe1.9Nd0.1O4 | Nd |  |  | 125.66 | 333 | 10 | spherical | ferrimagnetic | 4.93 |  |  |  | 0.1
1107 | 10.1016, j.jmmm.2025.172808 | 10.8 | 44.88 | 4.31 | MgFe1.9Nd0.1O4 | Nd |  |  | 125.66 | 333 | 10 | spherical | ferrimagnetic | 5.41 |  |  |  | 0.1
1108 | 10.1016, j.jmmm.2025.172808 | 13 | 50.72 | 4.15 | MgFe1.9Nd0.1O4 | Nd |  |  | 125.66 | 333 | 10 | spherical | ferrimagnetic | 42.22 |  |  |  | 0.1
1109 | 10.1016, j.jmmm.2025.172808 | 8 | 24.02 |  | Mn0.5Zn0.5Fe2O4 | Mn | Zn | PEG | 125.6 | 333 | 10 | spherical | superparamagnetic | 4.08 | 0.2 |  |  | 0.6 | 0.57
1110 | 10.1016, j.jmmm.2025.172808 | 9.5 | 36.67 |  | Mn0.5Zn0.5Fe2O4 | Mn | Zn | PEG | 125.6 | 333 | 10 | spherical | superparamagnetic | 4.93 | 0.17 |  |  | 0.5 | 0.46
1111 | 10.1016, j.jmmm.2025.172808 | 10.8 | 45.62 |  | Mn0.5Zn0.5Fe2O4 | Mn | Zn | PEG | 125.6 | 333 | 10 | spherical | superparamagnetic | 5.41 | 0.09 |  |  | 0.46 | 0.4
1112 | 10.1016, j.jmmm.2025.172808 | 13.8 | 54.36 |  | Mn0.5Zn0.5Fe2O4 | Mn | Zn | PEG | 125.6 | 333 | 10 | spherical | superparamagnetic | 42.22 | 0.13 |  |  | 0.12 | 0.24
1113 | 10.1016, j.jallcom.2023.173407 | 7.5 | 25.85 |  | Mn0.5Zn0.5Fe2O4 | Zn | Mn | lauric acid | 125.6 | 330 | 50 | nanocube | superparamagnetic | 2.8 | 1.4 |  |  | 0.5 | 0.5
1114 | 10.1016, j.jallcom.2023.173407 | 9.6 | 31.92 |  | Mn0.6Zn0.4Fe2O4 | Zn | Mn | lauric acid | 125.6 | 330 | 50 | nanocube | superparamagnetic | 11.4 | 0.1 |  |  | 0.4 | 0.6
1115 | 10.1016, j.jallcom.2023.173407 | 11.6 | 39.81 |  | Mn0.7Zn0.3Fe2O4 | Zn | Mn | lauric acid | 125.6 | 330 | 50 | nanocube | superparamagnetic | 29.7 | 0.5 |  |  | 0.3 | 0.7
1116 | 10.1016, j.jallcom.2023.173407 | 11.7 | 41.5 |  | Mn0.8Zn0.2Fe2O4 | Zn | Mn | lauric acid | 125.6 | 330 | 50 | nanocube | superparamagnetic | 41.5 | 0.5 |  |  | 0.2 | 0.8
1117 | 10.1016, j.jallcom.2023.173407 | 12.3 | 31.54 |  | Mn0.9Zn0.1Fe2O4 | Zn | Mn | lauric acid | 125.6 | 330 | 50 | nanocube | superparamagnetic | 94.7 | 0.5 |  |  | 0.1 | 0.9
1120 | 10.1016, j.jallcom.2023.173407 | 29.4 | 77.8 | 0 | Fe3O4 |  |  | TEA-TTEG | 124.45 | 1001.1 | 0.5 | nanoflower | superparamagnetic | 909.4
1121 | 10.1016, j.jallcom.2023.173407 | 7 | 58.2 | 0 | Fe3O4 |  |  | TMA | 124.44 | 1001.1 | 0.5 | spherical | superparamagnetic | 80.3 | 3
1122 | 10.1016, j.jallcom.2023.173407 | 9 | 61.8 | 0 | Fe3O4 |  |  | TMA-ATA | 124.44 | 1001.1 | 0.5 | spherical | superparamagnetic | 96.3 | 2
1123 | 10.1016, j.matchemphys.2026.132326 | 8 | 62.2 | 0 | Fe3O4 |  |  | PMA | 124.44 | 1001.1 | 0.5 | spherical | superparamagnetic | 80.3 | 3
1124 | 10.1016, j.matchemphys.2026.132326 | 8 | 63.2 | 0 | Fe3O4 |  |  | PMA-ATA | 124.44 | 1001.1 | 0.5 | spherical | superparamagnetic | 96.3 | 2
1125 | 10.1016, j.matchemphys.2026.132326 | 10 | 73.6 | 0 | Fe3O4 |  |  | ATA | 124.44 | 1001.1 | 0.5 | spherical | superparamagnetic | 183.3 | 3
1126 | 10.1016, j.matchemphys.2026.132326 | 9 | 66.3 | 0 | Fe3O4 |  |  | TA-ATA | 124.44 | 1001.1 | 0.5 | spherical | superparamagnetic | 200.1 | 3
1127 | 10.1016, j.tiv.2023.105760 | 9 | 66.3 | 0 | Fe3O4 |  |  | TA-ATA | 124.44 | 1001.1 | 1 | spherical | superparamagnetic | 158.2 | 3
1128 | 10.1016, j.tiv.2023.105760 | 9 | 66.3 | 0 | Fe3O4 |  |  | TA-ATA | 124.44 | 1001.1 | 2 | spherical | superparamagnetic | 212.9 | 3
1129 | 10.1016, j.tiv.2023.105760 | 9 | 66.3 | 0 | Fe3O4 |  |  | TA-ATA | 124.44 | 1001.1 | 4 | spherical | superparamagnetic | 188.7 | 3
1130 | 10.1016, j.tiv.2023.105760 | 9 | 66.3 | 0 | Fe3O4 |  |  | TA-ATA | 124.44 | 1001.1 | 8 | spherical | superparamagnetic | 147.8 | 3
1131 | 10.1016, j.tiv.2023.105760 | 16 | 61 | 0 | MnFe2O4 |  |  |  | 123.18 | 276 |  | spherical |  | 92
1132 | 10.1016, j.tiv.2023.105760 | 11.2 |  |  | Fe3O4 |  |  |  | 120 | 331 |  |  |  | 32
1133 | 10.1016, j.inoche.2024.112466 | 32 | 41.2 | 55.9 | MnFe2O4 | Ni |  | PEG-400 | 119.3 | 586.4 | 1 | nanocube | soft ferrimagnetic | 129 |  |  | 0.153 | 0
1134 | 10.1016, j.inoche.2024.112466 | 25 | 39.19 | 0 | Fe3O4 |  |  |  | 116.52 | 198 | 1 | polygonal | superparamagnetic | 110.62 |  |  | 0
1135 | 10.1016, j.inoche.2024.112466 | 17.5 | 22.87 |  | Fe3O4 |  |  | chitosan | 116.52 | 198 | 1 | polygonal | superparamagnetic | 80.87
1136 | 10.1016, j.inoche.2024.112466 | 17.5 | 18.33 |  | Fe3O4 |  |  | chitosan | 116.52 | 198 | 1 | polygonal | superparamagnetic | 64.6
1137 | 10.1016, j.inoche.2024.112466 | 25 | 28 | 0 | Fe3O4 |  |  | chitosan | 116.52 | 198 | 1 | polygonal | superparamagnetic | 88.27 |  |  | 0
1138 | 10.1016, j.inoche.2024.112466 | 25 | 24 | 0 | Fe3O4 |  |  | chitosan | 116.52 | 198 | 1 | polygonal | superparamagnetic | 79.89 |  |  | 0
1139 | 10.1016, j.inoche.2024.112466 | 36.2 | 22.706 | 95.022 | MgFe1.9Yb0.1O4 | Yb |  |  | 116.42 | 198 |  | spherical | ferrimagnetic | 87.26 |  |  |  | 0.1
1140 | 10.1016, j.inoche.2024.112466 | 11.9 | 15.779 | 34.92 | MgFe1.9Pr0.1O4 | Pr |  |  | 116.42 | 198 |  | spherical | ferrimagnetic | 11.79 |  |  |  | 0.1
1141 | 10.1016, j.inoche.2024.112466 | 9.5 | 15.659 | 32.074 | MgFe1.9Gd0.1O4 | Gd |  |  | 116.42 | 198 |  | spherical | ferrimagnetic | 25.35 |  |  |  | 0.1
1142 | 10.1016, j.inoche.2024.112466 | 22 | 22.216 | 200.63 | MgFe1.9Nd0.1O4 | Nd |  |  | 116.42 | 198 |  | spherical | ferrimagnetic | 21.52 |  |  |  | 0.1
1143 | 10.1016, j.inoche.2024.112466 | 107 | 58.8 | 15.4 | Fe3O4 |  |  | iodixal | 115.6 | 400 | 20 | spherical | ferrimagnetic | 45.6 |  |  | 0.0185
1144 | 10.1016, j.inoche.2024.112466 | 67 | 55.4 | 5.13 | Fe3O4 |  |  | iodixal | 115.6 | 400 | 20 | spherical | ferrimagnetic | 22.24 | 6.08 |  | 0.0158
1145 | 10.1016, j.molliq.2025.127512 | 53 | 46 | 3.32 | Fe3O4 |  |  | iodixal | 115.6 | 400 | 20 | spherical | ferrimagnetic | 15.46 | 4.41 |  | 0.0113
1146 | 10.1016, j.molliq.2025.127512 | 125 |  |  | γ-Fe2O3 |  |  |  | 113.1 | 880 |  | spherical | ferrimagnetic | 42
1147 | 10.1016, j.molliq.2025.127512 | 125 |  |  | Fe3O4 |  |  |  | 113.1 | 880 |  | spherical | ferrimagnetic | 45
1148 | 10.1016, j.molliq.2025.127512 | 175 |  |  | La0.75Sr0.25MnO3 | Sr |  |  | 113.1 | 800 |  | spherical | ferromagnetic | 6 |  |  |  | 0.25
1149 | 10.1016, j.molliq.2025.127512 | 175 |  |  | La0.75Sr0.25MnO3 | Sr |  |  | 113.1 | 800 |  | spherical | ferromagnetic | 4 |  |  |  | 0.25
1150 | 10.1016, j.molliq.2025.127512 | 24 |  |  | CoFe2O4 |  |  | Fe3O4 | 113 | 337 |  |  |  | 92.27
1151 | 10.1016, j.molliq.2025.127512 | 7 | 49 | 0 | CoFe2O4 |  |  | citric acid | 111.9 | 220 | 5 | spherical | superparamagnetic | 152.7 |  |  | 0
1152 | 10.1016, j.molliq.2025.127512 | 19 | 50.7 | 0 | Fe3O4 |  |  | dextran | 109.36 | 108 | 2 | spherical | superparamagnetic | 107.391 |  |  | 0
1153 | 10.1016, j.molliq.2025.127512 | 9.5 | 49.06 | 0 | Zn0.3Fe2.7O4 | Zn | Ni | oleic acid and sodium oleate | 109.36 | 465 | 1 | spherical | superparamagnetic | 579 | 1.6 |  |  | 0.3
1154 | 10.1016, j.molliq.2025.127512 | 11.7 | 33.15 | 0 | Fe3O4 |  |  | oleic acid and sodium oleate | 109.36 | 465 | 1 | spherical | superparamagnetic | 181 | 2.6
1155 | 10.1016, j.molliq.2025.127512 | 9.5 | 49.06 | 0 | Zn0.3Fe2.7O4 | Zn |  | oleic acid and sodium oleate | 109.36 | 465 | 1 |  | superparamagnetic | 325 | 1.6 |  |  | 0.3
1156 | 10.1016, j.molliq.2025.127512 | 11.7 | 33.15 | 0 | Fe3O4 |  |  | oleic acid and sodium oleate | 109.36 | 465 | 1 | spherical | superparamagnetic | 118 | 2.6
1157 | 10.1016, j.ceramint.2022.07.291 | 11.2 | 33.15 |  | Fe3O4 |  |  |  | 109.34 | 465 |  | spherical | superparamagnetic | 118
1158 | 10.1016, j.ceramint.2022.07.291 | 9.4 | 49.06 |  | Zn0.3Fe2.7O4 | Zn |  |  | 109.34 | 465 |  | spherical | superparamagnetic | 579 |  |  |  | 0.3
1159 | 10.1016, j.ceramint.2022.07.291 | 11.9 | 172 |  | Fe3O4 |  |  | oleic acid + sodium oleate | 109.34 | 465 | 1 | spherical | superparamagnetic | 181
1160 | 10.1016, j.ceramint.2022.07.291 | 9.6 | 198 |  | Mn0.2Fe2.8O4 | Mn |  | oleic acid + sodium oleate | 109.34 | 465 | 1 | spherical | superparamagnetic | 339 |  |  |  | 0.2
1161 | 10.1016, j.jmmm.2023.171656 | 9.1 | 201 |  | Mn0.4Fe2.6O4 | Mn |  | oleic acid + sodium oleate | 109.34 | 465 | 1 | spherical | superparamagnetic | 5510 |  |  |  | 0.4
1162 | 10.1016, j.jmmm.2023.171656 | 12.1 |  | 0 | Fe3O4 |  |  | Double surfactant (oleic acid and Sodium Oleate) | 109.3 | 465 | 1 | spherical | superparamagnetic | 118 | 0.2
1163 | 10.1016, j.jmmm.2023.171656 | 9.6 |  | 0 | Mn0.4Fe2.6O4 | Mn |  | Double surfactant (oleic acid and Sodium Oleate) | 109.3 | 465 | 1 | spherical | superparamagnetic | 342 | 0.3 |  |  | 0.4
1164 | 10.1016, j.jmmm.2023.171656 | 6.3 |  | 0 | Mn0.8Fe2.2O4 | Mn |  | Double surfactant (oleic acid and Sodium Oleate) | 109.3 | 465 | 1 | spherical | superparamagnetic | 161 | 0.1 |  |  | 0.8
1165 | 10.1016, j.jmmm.2023.171656 | 29.4 | 77.8 | 0 | Fe3O4 |  |  | TEA-TTEG | 108.1 | 474.7 | 0.5 | nanoflower | superparamagnetic | 330.8
1166 | 10.1016, j.colsurfa.2025.136747 | 7 | 63 | 0 | Fe3O4 |  |  |  | 105 | 198 | 2 | spherical | superparamagnetic | 353 | 0.3 | Large | 0
1167 | 10.1016, j.bbagen.2023.130543 | 6.1 |  | 0 | Fe3O4 |  |  | TMAOH | 105 | 198 | 2 | spherical | superparamagnetic | 393 | 0.1 |  | 0
1168 | 10.1016, j.bbagen.2023.130543 | 7 | 63 | 0 | Fe3O4 |  |  |  | 105 | 198 | 2 | spherical | superparamagnetic | 353 | 0.3 |  | 0
1169 | 10.1016, j.bbagen.2023.130543 | 6.1 |  | 0 | Fe3O4 |  |  | TMAOH | 105 | 198 | 2 | spherical | superparamagnetic | 393 | 0.1 |  | 0
1170 | 10.1016, j.bbagen.2023.130543 | 10 | 20.7 | 0 | γ-Fe2O3 |  |  | bioactive glass | 105 | 198 | 2 | spherical | superparamagnetic | 343 |  |  | 0
1171 | 10.1016, j.bbagen.2023.130543 | 7 | 49 | 0 | CoFe2O4 |  |  | citric acid | 101.8 | 220 | 5 | spherical | superparamagnetic | 115 |  |  | 0
1172 | 10.1016, j.bbagen.2023.130543 | 9.3 |  |  | Fe3O4 |  |  | folic acid - PEG | 100.6 | 230 |  | spherical | superparamagnetic | 248
1173 | 10.1016, j.jmmm.2021.168233 | 8 |  |  | Fe3O4 |  |  | cystene | 100.6 | 230 |  | spherical | superparamagnetic | 156
1174 | 10.1016, j.jmmm.2021.168233 | 10.2 | 61.4 | 8.3 | Fe3O4 |  |  |  | 100.6 | 500 | 40 | spherical | superparamagnetic | 3.49 | 0.19 |  | 0.05
1175 | 10.1016, j.jmmm.2021.168233 | 10.84 | 60.13 | 21.98 | Fe3O4 | Co |  |  | 100.6 | 500 | 40 | irregular | superparamagnetic | 25.87 | 0.19 |  | 0.04 | 0.02
1176 | 10.1016, j.jmmm.2021.168233 | 10.2 | 56.63 | 22.34 | Fe3O4 | Co |  |  | 100.6 | 500 | 40 | irregular | superparamagnetic | 17.87 | 0.56 |  | 0.03 | 0.05
1177 | 10.1016, j.jmmm.2021.168233 | 11.62 | 56.27 | 57.54 | Fe3O4 | Co |  |  | 100.6 | 500 | 40 | irregular | superparamagnetic | 10.92 | 0.24 |  | 0.02 | 0.1
1178 | 10.1016, j.jmmm.2021.168233 | 9.3 |  |  | Fe3O4 |  |  | folic acid - PEG | 100.56 | 230 |  |  |  | 248
1179 | 10.1016, j.jmmm.2021.168233 | 8 |  |  | Fe3O4 |  |  | cystene | 100.56 | 230 |  |  |  | 156
1180 | 10.1016, j.jmmm.2021.168233 | 10 |  |  | Fe3O4 |  |  | PPy-PEG-FA | 100.56 | 230 |  | sphericals |  | 487
1181 | 10.1016, j.jmmm.2021.168233 | 8 |  |  | Fe3O4 |  |  | thiolated-PEG | 100.56 | 230 |  | sphericals |  | 248
1182 | 10.1016, j.jmmm.2021.168233 | 10 | 56.64 | 9.95 | Fe3O4 |  |  |  | 100.53 | 500 | 40 | irregular | superparamagnetic | 6.47 |  |  | 0.009
1183 | 10.1016, j.biomaterials.2025.123277 | 10 | 56.64 | 9.95 | Fe3O4 |  |  |  | 100.53 | 500 | 40 | irregular | superparamagnetic | 6.47 | 9.51 |  | 0.52
1184 | 10.1016, j.biomaterials.2025.123277 | 10 | 53.11 | 9.7 | Fe3O4 |  |  | PEG-6000 | 100.53 | 500 | 40 | nanocubeal | superparamagnetic | 8.64 | 9.85 |  | 0.45
1185 | 10.1016, j.biomaterials.2025.123277 | 11 | 53.06 | 23.06 | Fe3O4 |  |  | PEG-6000 | 100.53 | 500 | 40 | Rectangular | superparamagnetic | 14.22 | 10.05 |  | 1.11
1186 | 10.1016, j.jallcom.2023.172830 | 12 | 48.13 | 35.34 | Fe3O4 |  |  | PEG-6000 | 100.53 | 500 | 40 | irregular | superparamagnetic | 15.42 | 11.27 |  | 1.52
1187 | 10.1016, j.jallcom.2023.172830 | 12 | 49.1 | 13.66 | Fe3O4 |  |  | PEG-6000 | 100.53 | 500 | 40 | Pseudo-hexagonal | superparamagnetic | 21.59 | 10.64 |  | 1.06
1188 | 10.1016, j.jddst.2025.106953 | 70 | 81.3 | 185.92 | Fe3O4 |  |  | PEI | 100.52 | 110 | 10 | spherical | ferrimagnetic | 20 | 12 |  | 0.36
1189 | 10.1016, j.jddst.2025.106953 | 9.51 | 56.61 | 9.95 | Fe3O4 |  |  |  | 100.5 | 500 | 40 |  | superparamagnetic | 6.47 |  |  | 0.00918
1190 | 10.1016, j.jddst.2025.106953 | 8.88 | 50.3 | 5.66 | Fe3O4 |  |  | chitosan (0.5 wt%) | 100.5 | 500 | 40 |  | superparamagnetic | 31.6 |  |  | 0.00497
1191 | 10.1016, j.jddst.2025.106953 | 8.99 | 51.61 | 6.49 | Fe3O4 |  |  | chitosan (1 wt%) | 100.5 | 500 | 40 |  | superparamagnetic | 20.01 |  |  | 0.00581
1192 | 10.1016, j.jddst.2025.106953 | 8.59 | 49.43 | 8.01 | Fe3O4 |  |  | chitosan (1.5 wt%) | 100.5 | 500 | 40 |  | superparamagnetic | 32.65 |  |  | 0.00728
1193 | 10.1016, j.jddst.2025.106953 | 11.13 | 47.75 | 6.83 | Fe3O4 |  |  | chitosan (2 wt%) | 100.5 | 500 | 40 |  | superparamagnetic | 27.38 |  |  | 0
1194 | 10.1016, j.jddst.2025.106953 | 30 | 4 |  | γ-Fe2O3 |  |  | carboxymethyl-dextran | 100 | 160 |  | aggregate | superparamagnetic | 22
1195 | 10.1016, j.jddst.2025.106953 | 8.7 | 59.9 | 25.5 | CoFe2O4 |  |  | PMA-co-PHEMA | 100 | 230 | 10 | spherical | ferrimagnetic | 4.8
1196 | 10.1016, j.jddst.2025.106953 | 8.7 | 59.9 | 25.5 | CoFe2O4 |  |  | PMA-co-PHEMA | 100 | 230 | 20 | spherical | ferrimagnetic | 6
1197 | 10.1016, j.jddst.2025.106953 | 8.7 | 59.9 | 25.5 | CoFe2O4 |  |  | PMA-co-PHEMA | 100 | 230 | 20 | spherical | ferrimagnetic | 26.1
1198 | 10.1016, j.jddst.2025.106953 | 20.8 | 54.2 | 54 | Fe3O4 |  |  | APTMS and Ag | 100 | 10 |  | Round | soft ferromagnetic | 0.81 |  | High
1199 | 10.1016, j.jddst.2025.106953 | 9.7 | 54.1 | 57 | Fe3O4 |  |  |  | 100 | 10 | 333.33 | semi-spherical | soft ferromagnetic | 0.8 | 1.7 |  |  |  | 0.22
1200 | 10.1016, j.jddst.2025.106953 | 9.7 | 54.1 | 57 | Fe3O4 |  |  |  | 100 | 15 | 333.33 | semi-spherical | soft ferromagnetic | 1.7 | 1.7 |  |  |  | 0.22
1201 | 10.1016, j.jddst.2025.106953 | 9.7 | 54.1 | 57 | Fe3O4 |  |  |  | 100 | 20 | 333.33 | semi-spherical | soft ferromagnetic | 2.3 | 1.7 |  |  |  | 0.22
1202 | 10.1016, j.jddst.2025.106953 | 13 |  |  | CoZn ferrite |  |  |  | 100 | 100 |  |  |  | 2.56
1203 | 10.1007, s43994-025-00262-1 | 6.5 | 90.2 | 152.12 | Fe3O4 |  |  |  | 100 | 165.3 |  | spherical | Superparamagentic | 16.8 | 2 | high | 22.4
1204 | 10.1007, s43994-025-00262-1 | 6.5 | 90.2 | 152.12 | Fe3O4 |  |  |  | 100 | 245.6 |  | spherical | Superparamagentic | 37.7 | 2 | high | 22.4
1205 | 10.1007, s43994-025-00262-1 | 12.5 |  |  | Fe2.75Gd0.25O4 | Gd |  |  | 100 | 450 | 1 |  |  | 87.8 | 0.5 |  |  | 0.25
1206 | 10.1007, s43994-025-00262-1 | 20.6 | 53 | 117 | MnFe2O4 |  |  |  | 100 | 450 | 5 | spherical | superparamagnetic | 159.2 | 2.1
1207 | 10.1007, s43994-025-00262-1 | 24.3 | 60.6 | 96 | MnTb0.03Fe1.97O4 | Tb |  |  | 100 | 450 | 5 | spherical |  | 273.2 | 2.4 |  |  | 0.03
1208 | 10.1007, s43994-025-00262-1 | 24.5 | 51.4 | 119 | MnTb0.06Fe1.94O4 | Tb |  |  | 100 | 450 | 5 | spherical |  | 132.1 | 2.5 |  |  | 0.06
1209 | 10.1007, s43994-025-00262-1 | 25.2 | 44 | 174 | MnTb0.09Fe1.91O4 | Tb |  |  | 100 | 450 | 5 | spherical |  | 108.7 | 2.5 |  |  | 0.09
1210 | 10.1007, s43994-025-00262-1 | 26 | 36.9 | 133 | MnTb0.12Fe1.88O4 | Tb |  |  | 100 | 450 | 5 | spherical |  | 83.6 | 2.6 |  |  | 0.12
1211 | 10.1007, s43994-025-00262-1 | 26.4 | 29.4 | 172 | MnTb0.15Fe1.85O4 | Tb |  |  | 100 | 450 | 5 | spherical |  | 75.4 | 2.6 |  |  | 0.15
1212 | 10.1007, s43994-025-00262-1 | 27 |  |  | Zn0.05Mn0.95Fe2O4 | Zn | Mn |  | 100 | 150 | 200 | spherical | superparamagnetic | 6.5 | 1.3 |  |  | 0.05 | 0.95
1213 | 10.1007, s43994-025-00262-1 | 21 |  |  | Zn0.1Mn0.9Fe2O4 | Zn | Mn |  | 100 | 150 | 200 | spherical | superparamagnetic | 8.2 | 1 |  |  | 0.1 | 0.9
1214 | 10.1007, s43994-025-00262-1 | 17 |  |  | Zn0.15Mn0.85Fe2O4 | Zn | Mn |  | 100 | 150 | 200 | spherical | superparamagnetic | 13.1 | 0.8 |  |  | 0.15 | 0.85
1215 | 10.1007, s43994-025-00262-1 | 13 |  |  | Zn0.2Mn0.8Fe2O4 | Zn | Mn |  | 100 | 150 | 200 | spherical | superparamagnetic | 12.5 | 0.6 |  |  | 0.2 | 0.8
1216 | 10.1007, s43994-025-00262-1 | 9 |  |  | Zn0.25Mn0.75Fe2O4 | Zn | Mn |  | 100 | 150 | 200 | spherical | superparamagnetic | 12.1 | 0.4 |  |  | 0.25 | 0.75
1217 | 10.1007, s43994-025-00262-1 | 7 |  |  | Zn0.3Mn0.7Fe2O4 | Zn | Mn |  | 100 | 150 | 200 | spherical | superparamagnetic | 10.4 | 0.36 |  |  | 0.3 | 0.7
1218 | 10.1007, s43994-025-00262-1 | 8.5 | 65.5 | 994 | CoFe2O4 |  |  |  | 100 | 450 | 4 |  |  | 10.5 | 0.2 |  | 0.35
1219 | 10.1007, s43994-025-00262-1 | 9.1 | 44 | 1828 | CoGd0.05Fe1.95O4 | Gd |  |  | 100 | 450 | 4 |  |  | 8.4 | 0.2 |  | 0.42 | 0.05
1220 | 10.1007, s43994-025-00262-1 | 8.8 | 54.4 | 1470 | CoGd0.15Fe1.85O4 | Gd |  |  | 100 | 450 | 4 |  |  | 13.6 | 0.1 |  | 0.32 | 0.15
1221 | 10.1007, s43994-025-00262-1 | 10.9 | 31.9 | 688 | CoGd0.25Fe1.75O4 | Gd |  |  | 100 | 450 | 4 |  |  | 7.3 | 0.1 |  | 0.35 | 0.25
1222 | 10.1007, s43994-025-00262-1 | 12.5 | 45.9 | 8.3 | Fe3O4 |  |  | algite | 100 | 450 | 2 |  | superparamagnetic | 146.3
1223 | 10.1007, s43994-025-00262-1 | 20.7 | 53.1 | 54 | Fe3O4 |  |  |  | 100 | 10 |  | spherical | Cubic | 1.03
1224 | 10.1007, s43994-025-00262-1 | 30.1 | 80 | 0.06 | Mn0.75Zn0.25Fe2O4 | Mn | Zn |  | 100 | 175 |  | spherical | ferrimagnetic | 10.89 |  |  |  | 0.75 | 0.25
1225 | 10.1007, s43994-025-00262-1 | 29.6 | 60 | 0.07 | Mn0.75Zn0.25Fe2O4 | Mn | Zn |  | 100 | 175 |  | spherical | ferrimagnetic | 11.1 |  |  |  | 0.5 | 0.5
1226 | 10.1007, s43994-025-00262-1 | 20.3 | 40 | 0.08 | Mn0.75Zn0.25Fe2O4 | Mn | Zn |  | 100 | 175 |  | spherical | ferrimagnetic | 11.1 |  |  |  | 0.25 | 0.75
1227 | 10.1007, s43994-025-00262-1 | 11 |  |  | Fe3O4 |  |  | poly-L-lysine | 98.68 | 190 | 1.2 | spherical | superparamagnetic | 14.5
1228 | 10.1007, s43994-025-00262-1 | 11 |  |  | Fe3O4 |  |  | poly-L-lysine | 98.68 | 190 | 2.5 | spherical | superparamagnetic | 14.5
1229 | 10.1007, s43994-025-00262-1 | 11 |  |  | Fe3O4 |  |  | poly-L-lysine | 98.68 | 190 | 5 | spherical | superparamagnetic | 14.5
1230 | 10.1007, s43994-025-00262-1 | 11 |  |  | Fe3O4 |  |  | poly-L-lysine | 98.68 | 190 | 7 | spherical | superparamagnetic | 14.5
1231 | 10.1007, s43994-025-00262-1 | 11 |  |  | Fe3O4 |  |  | poly-L-lysine | 98.68 | 190 | 11.3 | spherical | superparamagnetic | 14.5
1232 | 10.1007, s43994-025-00262-1 | 20 | 56 | 0 | Fe3O4 |  |  |  | 90.4 | 622 | 10 | spherical | superparamagnetic | 2.09 |  | 54.23 m², g
1233 | 10.1007, s43994-025-00262-1 | 20 | 56 | 0 | Fe3O4 |  |  |  | 90.4 | 622 | 15 | spherical | superparamagnetic | 1.3 |  | 54.23 m², g
1234 | 10.1007, s43994-025-00262-1 | 20 | 56 | 0 | Fe3O4 |  |  |  | 90.4 | 622 | 20 | spherical | superparamagnetic | 3.4 |  | 54.23 m², g
1235 | 10.1007, s43994-025-00262-1 | 12.76 | 47 | 0 | Fe3O4 |  |  | SiO2 | 90.4 | 622 | 5 | spherical | superparamagnetic | 59.91 |  | 70.48 m², g
1236 | 10.1007, s43994-025-00262-1 | 12.76 | 47 | 0 | Fe3O4 |  |  | SiO2 | 90.4 | 622 | 10 | spherical | superparamagnetic | 9.7 |  | 70.48 m², g
1237 | 10.1007, s43994-025-00262-1 | 12.76 | 47 | 0 | Fe3O4 |  |  | SiO2 | 90.4 | 622 | 15 | spherical | superparamagnetic | 36.69 |  | 70.48 m², g
1238 | 10.1007, s43994-025-00262-1 | 12.76 | 47 | 0 | Fe3O4 |  |  | SiO2 | 90.4 | 622 | 20 | spherical | superparamagnetic | 12.54 |  | 70.48 m², g
1239 | 10.1007, s43994-025-00262-1 | 200 | 81.6 | 52.03 | Fe3O4 |  |  | sodium citrate | 89.97 | 300 | 1 | nanoflower | ferrimagnetic | 116.2 |  |  | 0.079645
1240 | 10.1007, s43994-025-00262-1 | 29.4 | 77.8 | 0 | Fe3O4 |  |  | TEA-TTEG | 89.45 | 632.3 | 0.5 | nanoflower | superparamagnetic | 467.3
1241 | 10.1007, s43994-025-00262-1 | 6 |  |  | Fe3O4 |  |  | oleic acid | 88 | 63 | 20 | spherical | superparamagnetic | 50
1242 | 10.1007, s43994-025-00262-1 | 8 |  |  | Fe3O4 |  |  | oleic acid | 88 | 63 | 20 | spherical | superparamagnetic | 78
1243 | 10.1007, s43994-025-00262-1 | 10 |  |  | Fe3O4 |  |  | oleic acid | 88 | 63 | 20 | spherical | superparamagnetic | 123
1244 | 10.1007, s43994-025-00262-1 | 10 |  |  | Fe3O4 |  |  |  | 88 | 63 | 20 | spherical | superparamagnetic | 21
1245 | 10.1007, s43994-025-00262-1 | 10 |  |  | Fe3O4 |  |  | amisilane (APTES) | 88 | 63 | 20 | spherical | superparamagnetic | 77
1246 | 10.1007, s43994-025-00262-1 | 10 |  |  | Fe3O4 |  |  | oleic acid + SDBS | 88 | 63 | 20 | spherical | superparamagnetic | 120
1247 | 10.1007, s43994-025-00262-1 | 11 | 65.75 | 90 | Fe3O4 |  |  | TREG | 88 | 623.4 | 33.33 | spherical | superparamagnetic | 16.17
1248 | 10.1007, s43994-025-00262-1 | 11 | 65.75 | 90 | Fe3O4 |  |  | TREG | 88 | 623.4 | 16.66 | spherical | superparamagnetic | 28.36
1249 | 10.1007, s43994-025-00262-1 | 11 | 65.75 | 90 | Fe3O4 |  |  | TREG | 88 | 623.4 | 8.32 | spherical | superparamagnetic | 31.95
1250 | 10.1007, s43994-025-00262-1 | 11 | 65.75 | 90 | Fe3O4 |  |  | TREG | 88 | 623.4 | 4.16 | spherical | superparamagnetic | 46.99
1251 | 10.1007, s43994-025-00262-1 | 11 | 65.75 | 90 | Fe3O4 |  |  | TREG | 88 | 623.4 | 0.83 | spherical | superparamagnetic | 123.75
1252 | 10.1007, s43994-025-00262-1 | 19 | 50.7 | 0 | Fe3O4 |  |  | dextran | 87.99 | 108 | 2 | spherical | superparamagnetic | 72.012 |  |  | 0
1253 | 10.1007, s43994-025-00262-1 | 19 | 50.7 | 0 | Fe3O4 |  |  | dextran | 87.99 | 170 | 2 | spherical | superparamagnetic | 115.106 |  |  | 0
1254 | 10.1007, s43994-025-00262-1 | 200 | 81.6 | 52.03 | Fe3O4 |  |  | sodium citrate | 87.59 | 300 | 1 | nanoflower | ferrimagnetic | 99.4 |  |  | 0.079645
1255 | 10.1007, s43994-025-00262-1 | 200 | 81.6 | 52.03 | Fe3O4 |  |  | sodium citrate | 87.59 | 260 | 1 | nanoflower | ferrimagnetic | 89.6 |  |  | 0.079645
1256 | 10.1007, s43994-025-00262-1 | 200 | 81.6 | 52.03 | Fe3O4 |  |  | sodium citrate | 87.59 | 380 | 1 | nanoflower | ferrimagnetic | 132.3 |  |  | 0.079645
1257 | 10.1007, s43994-025-00262-1 | 7 | 49 | 0 | CoFe2O4 |  |  | citric acid | 84.2 | 220 | 5 | spherical | superparamagnetic | 80 |  |  | 0
1258 | 10.1007, s43994-025-00262-1 | 500 | 88.6 | 77.33 | Fe3O4 |  |  |  | 84.07 | 300 | 1 | hollow-spherical | ferrimagnetic | 47.6 |  |  | 0.104965
1259 | 10.1007, s43994-025-00262-1 | 200 | 77.5 | 36.47 | Fe3O4 |  |  |  | 84.07 | 300 | 1 | nanoflower | ferrimagnetic | 79.1 |  |  | 0.055477
1260 | 10.1007, s43994-025-00262-1 | 200 | 81.6 | 52.03 | Fe3O4 |  |  | sodium citrate | 84.07 | 300 | 1 | nanoflower | ferrimagnetic | 87.5 |  |  | 0.079645
1261 | 10.1007, s43994-025-00262-1 | 4 |  | 0 | Fe3O4 |  |  | dextran | 81.7 | 400 |  | spheroid | superparamagnetic | 0.1
1262 | 10.1007, s43994-025-00262-1 | 13.5 | 39 | 43 | CoFe2O4 |  |  |  | 80 | 178 | 5 | spherical | ferromagnetic | 142 | 2.2
1263 | 10.1007, s43994-025-00262-1 | 17.8 | 52 | 378 | CoFe2O4 |  |  |  | 80 | 178 | 5 | spherical | ferromagnetic | 45 | 2.5
1264 | 10.1007, s43994-025-00262-1 | 24.16 | 76 | 850 | CoFe2O4 |  |  |  | 80 | 178 | 5 | spherical | ferromagnetic | 7 | 4.07
1265 | 10.1007, s43994-025-00262-1 | 13 | 62.4 | 78 | MnFe2O4 | Zn |  |  | 80 | 178 | 5 | spherical | ferrimagnetic | 21.6 |  |  | 0.128 | 0
1266 | 10.1007, s43994-025-00262-1 | 14 | 69.2 | 62 | Mn0.8Zn0.2Fe2O4 | Zn |  |  | 80 | 178 | 5 | spherical | ferrimagnetic | 48.7 |  |  | 0.098 | 0.2
1267 | 10.1007, s43994-025-00262-1 | 16 | 75.3 | 45 | Mn0.6Zn0.4Fe2O4 | Zn |  |  | 80 | 178 | 5 | spherical | ferrimagnetic | 85.4 |  |  | 0.082 | 0.4
1268 | 10.1007, s43994-025-00262-1 | 16 | 64.1 | 28 | Mn0.4Zn0.6Fe2O4 | Zn |  |  | 80 | 178 | 5 | spherical | ferrimagnetic | 51.2 |  |  | 0.045 | 0.6
1269 | 10.1007, s43994-025-00262-1 | 17 | 48.2 | 12 | Mn0.2Zn0.8Fe2O4 | Zn |  |  | 80 | 178 | 5 | spherical | ferrimagnetic | 15.3 |  |  | 0.021 | 0.8
1270 | 10.1007, s43994-025-00262-1 | 11 | 55.13 | 1 | MnFe2O4 |  |  |  | 80 | 236 | 6 | spherical | superparamagnetic | 10.42
1271 | 10.1007, s43994-025-00262-1 | 18.3 | 56.12 | 1.6 | MnFe2O4 |  |  |  | 80 | 236 | 6 | spherical | superparamagnetic | 65.52
1272 | 10.1007, s43994-025-00262-1 | 46.6 | 56.8 | 4.7 | MnFe2O4 |  |  |  | 80 | 236 | 6 | spherical | superparamagnetic | 33.36
1273 | 10.1007, s43994-025-00262-1 | 70 | 64.26 | 8.2 | MnFe2O4 |  |  |  | 80 | 236 | 6 | spherical | superparamagnetic | 18.8
1274 | 10.1007, s43994-025-00262-1 | 12.1 |  |  | Fe3O4 |  |  | BSA | 79.2 | 400 |  |  |  | 36
1275 | 10.1007, s43994-025-00262-1 | 10.4 |  |  | Fe3O4 |  |  | citrate | 79.2 | 400 |  |  |  | 5.2
1276 | 10.1007, s43994-025-00262-1 | 12.1 |  |  | Fe3O4 |  |  | BSA | 79.2 | 400 |  | spherical | superparamagnetic | 36
1277 | 10.1007, s43994-025-00262-1 | 10.4 |  |  | Fe3O4 |  |  | citrate | 79.2 | 400 |  | spherical | superparamagnetic | 5.2
1278 | 10.1007, s43994-025-00262-1 | 23.7 | 20.8 | 59.457 | MgFe2O4 |  |  | liposomes | 79.2 | 300 | 5 | spherical | ferromagnetic | 137
1279 | 10.1007, s43994-025-00262-1 | 23.7 | 20.8 | 59.457 | MgFe2O4 |  |  | liposomes | 79.2 | 300 | 10 | spherical |  | 170 |  |  | 0.107
1280 | 10.1007, s43994-025-00262-1 | 35.5 |  |  | MgFe2O4 |  |  | liposomes | 79.2 | 300 | 15 | spherical |  | 205
1281 | 10.1007, s43994-025-00262-1 | 329.5 | 20.8 | 59.457 | MgFe2O4 |  |  | quercetin-loaded liposomes | 79.2 | 300 | 5 | spherical | ferromagnetic | 137 |  |  | 0.107
1282 | 10.1007, s43994-025-00262-1 | 329.5 | 20.8 | 59.457 | MgFe2O4 |  |  | quercetin-loaded liposomes | 79.2 | 300 | 10 | spherical | ferromagnetic | 181 |  |  | 0.107
1283 | 10.1007, s43994-025-00262-1 | 329.5 | 20.8 | 59.457 | MgFe2O4 |  |  | quercetin-loaded liposomes | 79.2 | 300 | 15 | spherical | ferromagnetic | 197 |  |  | 0.107
1284 | 10.1007, s43994-025-00262-1 | 10 | 40.53 |  | Mn0.9Zn0.1Fe2O4 | Mn | Zn |  | 75.78 | 130 | 1 | spherical | superparamagnetic | 18.29 |  |  |  | 0.9 | 0.1
1285 | 10.1007, s43994-025-00262-1 | 12 | 227.94 |  | FeCo |  |  | Au, PEG | 75.4 | 191 | 11 | spherical | superparamagnetic | 2.3
1286 | 10.1007, s43994-025-00262-1 | 12 | 227.94 |  | FeCo |  |  | Au, PEG | 75.4 | 312 | 11 | spherical | superparamagnetic | 3.1
1287 | 10.1007, s43994-025-00262-1 | 12 | 227.94 |  | FeCo |  |  | Au, PEG | 75.4 | 385 | 11 | spherical | superparamagnetic | 6.1
1288 | 10.1007, s43994-025-00262-1 | 8.7 | 59.9 | 25.5 | CoFe2O4 |  |  | PMA-co-PHEMA | 75 | 230 | 20 | spherical | ferrimagnetic | 15.2
1289 | 10.1007, s43994-025-00262-1 | 18.9 | 74.02 | 509.05 | Mn0.5Co0.5Fe2O4 | Mn |  |  | 69.4 | 300 | 10 | spherical | ferrimagnetic | 40.6 |  |  | 0.29 | 0.5 | 0.5
1290 | 10.1007, s43994-025-00262-1 | 15 | 45.74 | 0 | CoFe2O4 |  |  | SiO2 | 69.1 | 260 | 0.9 | spherical | superparamagnetic | 100.1 | 0.1
1291 | 10.1007, s43994-025-00262-1 | 15 | 45.74 | 0 | CoFe2O4 |  |  | SiO2 | 69.1 | 260 | 1.3 | spherical | superparamagnetic | 83.72 | 0.1
1292 | 10.1007, s43994-025-00262-1 | 15 | 45.74 | 0 | CoFe2O4 |  |  | SiO2 | 69.1 | 260 | 1.7 | spherical | superparamagnetic | 73.87 | 0.1
1293 | 10.1007, s43994-025-00262-1 | 15 | 45.74 | 0 | CoFe2O4 |  |  | SiO2 | 69.1 | 260 | 2.2 | spherical | superparamagnetic | 64.69 | 0.1
1294 | 10.1007, s43994-025-00262-1 | 15 | 45.74 | 0 | CoFe2O4 |  |  | SiO2 | 69.1 | 260 | 2.6 | spherical | superparamagnetic | 61.18 | 0.1
1295 | 10.1007, s43994-025-00262-1 | 15 | 45.74 | 0 | CoFe2O4 |  |  | SiO2 | 69.1 | 260 | 3.5 | spherical | superparamagnetic | 56.24 | 0.1
1296 | 10.1007, s43994-025-00262-1 | 7.3 | 45 | 0.005 | Co0.25Fe2.75O4 |  |  |  | 69.09 | 450 | 0.1 | spherical | ferrimagnetic | 264
1297 | 10.1007, s43994-025-00262-1 | 8.58 | 65 | 0.023 | CoFe2O4 |  |  |  | 69.09 | 450 |  | spherical | ferrimagnetic | 270
1298 | 10.1007, s43994-025-00262-1 | 109 | 29 | 0.012 | CoFe2O4 |  |  | chitosan-PVP | 69.09 | 450 | 0.1 | spherical | ferrimagnetic | 386
1299 | 10.1007, s43994-025-00262-1 | 19 | 50.7 | 0 | Fe3O4 |  |  | dextran | 67.88 | 170 | 2 | spherical | superparamagnetic | 60.344 |  |  | 0
1300 | 10.1007, s43994-025-00262-1 | 15 | 63.98 | 805.28 | CoFe2O4 |  |  |  | 66.6 | 300 | 10 | spherical | ferrimagnetic | 25.9 |  |  | 0.36
1301 | 10.1007, s43994-025-00262-1 | 18.9 | 74.02 | 509.05 | Mn0.5Co0.5Fe2O4 | Mn |  |  | 66.6 | 300 | 10 | spherical | ferrimagnetic | 31.5 |  |  | 0.29 | 0.5 | 0.5
1302 | 10.1007, s43994-025-00262-1 | 25.7 | 73.88 | 499.01 | Mn0.5Co0.5Fe2O4 |  |  | graphene oxide | 66.6 | 300 | 10 |  | ferrimagnetic | 49.7 |  |  | 0.31
1303 | 10.1007, s43994-025-00262-1 | 18.9 | 74.02 | 509.05 | Mn0.5Co0.5Fe2O4 | Mn |  |  | 63.8 | 300 | 10 | spherical | ferrimagnetic | 19.6 |  |  | 0.29 | 0.5 | 0.5
1304 | 10.1007, s43994-025-00262-1 | 18.9 | 74.02 | 509.05 | Mn0.5Co0.5Fe2O4 | Mn |  |  | 63.8 | 300 | 5 | spherical | ferrimagnetic | 16.8 |  |  | 0.29 | 0.5 | 0.5
1305 | 10.1007, s43994-025-00262-1 | 18.9 | 74.02 | 509.05 | Mn0.5Co0.5Fe2O4 | Mn |  |  | 63.8 | 300 | 15 | spherical | ferrimagnetic | 21.93 |  |  | 0.29 | 0.5 | 0.5
1306 | 10.1007, s43994-025-00262-1 | 18.9 | 74.02 | 509.05 | Mn0.5Co0.5Fe2O4 | Mn |  |  | 63.8 | 300 | 20 | spherical | ferrimagnetic | 25.2 |  |  | 0.29 | 0.5 | 0.5
1307 | 10.1007, s43994-025-00262-1 | 25.7 | 73.88 | 499.01 | Mn0.5Co0.5Fe2O4 |  |  | graphene oxide | 63.8 | 300 | 5 |  | ferromagnetic | 25.2 |  |  | 0.31
1308 | 10.1007, s43994-025-00262-1 | 28.3 | 69.43 | 508.11 | Mn0.5Co0.5Fe2O4 |  |  | graphene oxide | 63.8 | 300 | 5 |  | ferromagnetic | 22.4 |  |  | 0.32
1309 | 10.1007, s43994-025-00262-1 | 35.3 | 68.88 | 651.61 | Mn0.5Co0.5Fe2O4 |  |  | graphene oxide | 63.8 | 300 | 5 |  | ferromagnetic | 21 |  |  | 0.36
1310 | 10.1007, s43994-025-00262-1 | 29.5 | 64.49 | 738.91 | Mn0.5Co0.5Fe2O4 |  |  | graphene oxide | 63.8 | 300 | 5 |  | ferromagnetic | 19.6 |  |  | 0.39
1311 | 10.1007, s43994-025-00262-1 | 43.7 | 60.82 | 914.84 | Mn0.5Co0.5Fe2O4 |  |  | graphene oxide | 63.8 | 300 | 5 |  | ferromagnetic | 16.8 |  |  | 0.43
1312 | 10.1007, s43994-025-00262-1 | 15 | 65.3 |  | CoFe2O4 |  |  | lauric acid, dodecylamine, 1,2-hexadecandiol | 62.8 | 300 |  | spherical |  | 396 | 1
1313 | 10.1007, s43994-025-00262-1 | 13 |  |  | Zn0.2Mn0.8Fe2O4 | Zn | Mn |  | 60 | 300 | 200 | spherical | superparamagnetic | 14.5 | 0.6 |  |  | 0.2 | 0.8
1314 | 10.1007, s43994-025-00262-1 | 27 |  |  | Zn0.05Mn0.95Fe2O4 | Zn | Mn |  | 60 | 150 | 200 | spherical | superparamagnetic | 1.8 | 1.3 |  |  | 0.05 | 0.95
1315 | 10.1007, s43994-025-00262-1 | 27 |  |  | Zn0.05Mn0.95Fe2O4 | Zn | Mn |  | 60 | 300 | 200 | spherical | superparamagnetic | 4.2 | 1.3 |  |  | 0.05 | 0.95
1316 | 10.1007, s43994-025-00262-1 | 15 |  |  | Fe2O3 |  |  | amisilane | 59.08 | 100 | 112 | spherical | superparamagnetic | 170
1317 | 10.1007, s43994-025-00262-1 | 18.9 | 74.02 | 509.05 | Mn0.5Co0.5Fe2O4 | Mn |  |  | 58.2 | 300 | 10 | spherical | ferrimagnetic | 12.6 |  |  | 0.29 | 0.5 | 0.5
1318 | 10.1007, s43994-025-00262-1 | 15 |  |  | Fe2O3 |  |  | amisilane | 56.57 | 100 | 112 | spherical | superparamagnetic | 120
1319 | 10.1007, s43994-025-00262-1 | 15 |  |  | Fe2O3 |  |  | amisilane | 56.57 | 100 | 112 | spherical | superparamagnetic | 120
1320 | 10.1007, s43994-025-00262-1 | 15 |  |  | Fe2O3 |  |  | amisilane | 56.57 | 100 | 112 | spherical | superparamagnetic | 110
1321 | 10.1007, s43994-025-00262-1 | 15 |  |  | Fe2O3 |  |  | amisilane | 56.57 | 100 | 112 | spherical | superparamagnetic | 120
1322 | 10.1007, s43994-025-00262-1 | 15 |  |  | Fe2O3 |  |  | amisilane | 56.57 | 100 | 112 | spherical | superparamagnetic | 160
1323 | 10.1007, s43994-025-00262-1 | 15 |  |  | Fe2O3 |  |  | amisilane | 56.57 | 100 | 112 | spherical | superparamagnetic | 87
1324 | 10.1007, s43994-025-00262-1 | 15 |  |  | Fe2O3 |  |  | amisilane | 56.57 | 100 | 112 | spherical | superparamagnetic | 100
1325 | 10.1007, s43994-025-00262-1 | 15 |  |  | Fe2O3 |  |  | amisilane | 55.31 | 100 | 112 | spherical | superparamagnetic | 90
1326 | 10.1007, s43994-025-00262-1 | 15 |  |  | Fe2O3 |  |  | amisilane | 54.05 | 100 | 112 | spherical | superparamagnetic | 110
1327 | 10.1007, s43994-025-00262-1 | 8 | 54 | 42.97 | Fe3O4 |  |  |  | 50.27 | 500 | 2 | spherical | superparamagnetic | 243
1328 | 10.1007, s43994-025-00262-1 | 9 | 48 |  | MnFe2O4 | Mn |  |  | 50.27 | 500 | 2 |  | superparamagnetic | 352
1329 | 10.1007, s43994-025-00262-1 | 10 | 39 | 13.82 | Mn0.8Zn0.2Fe2O4 | Mn | Zn |  | 50.27 | 500 | 2 |  | superparamagnetic | 404 |  |  |  | 0.8 | 0.2
1330 | 10.1007, s43994-025-00262-1 | 8 | 31 | 12.69 | Mn0.6Zn0.4Fe2O4 | Mn | Zn |  | 50.27 | 500 | 2 |  | superparamagnetic | 460 |  |  |  | 0.6 | 0.4
1331 | 10.1007, s43994-025-00262-1 | 20 | 54.81 | 40.435 | MnFe2O4 |  |  |  | 50.27 | 280 | 400 | spherical | superparamagnetic | 217.62
1332 | 10.1007, s43994-025-00262-1 | 19.36 | 40 | 17 | MnFe2O4 |  |  |  | 50.27 | 500 | 40 | spherical | superparamagnetic | 301
1333 | 10.1007, s43994-025-00262-1 | 13.06 | 55 | 13 | MnFe2O4 |  |  | MO extract | 50.27 | 500 | 40 | spherical | superparamagnetic | 384
1334 | 10.1007, s43994-025-00262-1 | 15.81 | 48 | 14 | Mn0.07Zn0.03Fe2O4 | Zn |  | MO extract | 50.27 | 500 | 40 | spherical | superparamagnetic | 88 |  |  |  | 0.07 | 0.03
1335 | 10.1007, s43994-025-00262-1 | 23.07 | 29 | 70 | NiFe2O4 |  |  |  | 50.27 | 500 | 40 | spherical | ferrimagnetic | 286
1336 | 10.1007, s43994-025-00262-1 | 24.57 | 36 | 18 | NiFe2O4 |  |  | MO extract | 50.27 | 500 | 40 | spherical | ferrimagnetic | 310
1337 | 10.1007, s43994-025-00262-1 | 25.16 | 33 | 14 | Ni0.07Zn0.03Fe2O4 | Ni | Zn | MO extract | 50.27 | 500 | 40 | spherical | ferrimagnetic | 288 |  |  |  | 0.07 | 0.03
1338 | 10.1007, s43994-025-00262-1 | 9.5 | 81.912 | 1.688 | NiFe2O4 |  |  | oleic acid | 50.2 | 265 | 2 | spherical | superparamagnetic | 177 | 2 | 1.091 10^6 cm², g | 0.0139
1339 | 10.1007, s43994-025-00262-1 | 9.5 | 81.912 | 1.688 | NiFe2O4 |  |  | oleic acid | 50.2 | 265 | 4 | spherical | superparamagnetic | 150 | 2 | 1.091 10^6 cm², g | 0.0139
1340 | 10.1007, s43994-025-00262-1 | 9.5 | 81.912 | 1.688 | NiFe2O4 |  |  | oleic acid | 50.2 | 265 | 6 | spherical | superparamagnetic | 125 | 2 | 1.091 10^6 cm², g | 0.0139
1341 | 10.1007, s43994-025-00262-1 | 9.5 | 81.912 | 1.688 | NiFe2O4 |  |  | oleic acid | 50.2 | 265 | 8 | spherical | superparamagnetic | 100 | 2 | 1.091 10^6 cm², g | 0.0139
1342 | 10.1007, s43994-025-00262-1 | 9.5 | 81.912 | 1.688 | NiFe2O4 |  |  | oleic acid | 50.2 | 265 | 10 | spherical | superparamagnetic | 80 | 2 | 1.091 10^6 cm², g | 0.0139
1343 | 10.1007, s43994-025-00262-1 | 8.7 | 59.9 | 25.5 | CoFe2O4 |  |  | PMA-co-PHEMA | 50 | 230 | 20 | spherical | ferrimagnetic | 13.3
1344 | 10.1007, s43994-025-00262-1 | 6.5 | 90.2 | 152.12 | Fe3O4 |  |  |  | 50 | 165.3 |  | spherical | Superparamagentic | 10.3 | 2 | high | 22.4
1345 | 10.1007, s43994-025-00262-1 | 14 | 38 | 0.1 | MnFe2O4 |  |  | SiO2 | 48.99 | 260 | 3.5 | spherical | superparamagnetic | 47.84
1346 | 10.1007, s43994-025-00262-1 | 14 | 38 | 0.1 | MnFe2O4 |  |  | SiO2 | 48.99 | 260 | 2.6 | spherical | superparamagnetic | 53.45
1347 | 10.1007, s43994-025-00262-1 | 14 | 38 | 0.1 | MnFe2O4 |  |  | SiO2 | 48.99 | 260 | 1.3 | spherical | superparamagnetic | 67.62
1348 | 10.1007, s43994-025-00262-1 | 14 | 38 | 0.1 | MnFe2O4 |  |  | SiO2 | 48.99 | 260 | 0.9 | spherical | superparamagnetic | 84.65
1349 | 10.1007, s43994-025-00262-1 | 14 | 65.1 | 7.6 | Fe3O4 |  |  |  | 40.21 | 600 | 100 | spherical | superparamagnetic | 7.8
1350 | 10.1007, s43994-025-00262-1 | 13 | 63.7 | 6.4 | Fe3O4 |  |  |  | 40.21 | 600 | 100 | spherical | superparamagnetic | 15.7
1351 | 10.1007, s43994-025-00262-1 | 13 | 62.5 | 4.2 | Fe3O4 |  |  |  | 40.21 | 600 | 100 | spherical | superparamagnetic | 9.3
1352 | 10.1007, s43994-025-00262-1 | 12 | 55.5 | 3.3 | Fe3O4 |  |  |  | 40.21 | 600 | 100 | spherical | superparamagnetic | 7.1
1353 | 10.1007, s43994-025-00262-1 | 11.6 | 63 | 0 | γ-Fe2O3 |  |  | oleic acid | 37.7 | 109 | 8.14 | spherical | superparamagnetic | 0.38 | 1
1354 | 10.1007, s43994-025-00262-1 | 11.6 | 63 | 0 | γ-Fe2O3 |  |  | oleic acid | 37.7 | 109 | 4.65 | spherical | superparamagnetic | 0.47 | 1
1355 | 10.1007, s43994-025-00262-1 | 11.6 | 63 | 0 | γ-Fe2O3 |  |  | oleic acid | 37.7 | 109 | 1.89 | spherical | superparamagnetic | 0.89 | 1
1356 | 10.1007, s43994-025-00262-1 | 14 | 0.1662 | 180 | CoFe2O4 | Ni | Co | PVDF | 37.7 | 380 | 50 | spherical | superparamagnetic | 1.755 | 5 |  | 0.105 | 0 | 1
1357 | 10.1007, s43994-025-00262-1 | 14 | 0.3877 | 240 | Co0.9Ni0.1Fe2O4 | Ni | Co | PVDF | 37.7 | 380 | 50 | spherical | superparamagnetic | 3.26 | 5 |  | 0.234 | 0.1 | 0.9
1358 | 10.1007, s43994-025-00262-1 | 14 | 0.3407 | 500 | Co0.5Ni0.5Fe2O4 | Ni | Co | PVDF | 37.7 | 380 | 50 | spherical | superparamagnetic | 2.842 | 5 |  | 0.249 | 0.5 | 0.5
1359 | 10.1007, s43994-025-00262-1 | 14 | 0.1961 | 300 | Co0.1Ni0.9Fe2O4 | Ni | Co | PVDF | 37.7 | 380 | 50 | spherical | superparamagnetic | 2.675 | 5 |  | 0.211 | 0.9 | 0.1
1360 | 10.1007, s43994-025-00262-1 | 14 | 0.2153 | 100 | NiFe2O4 | Ni | Co | PVDF | 37.7 | 380 | 50 | spherical | superparamagnetic | 1.672 | 5 |  | 0.069 | 1 | 0
1361 | 10.1007, s43994-025-00262-1 | 12 | 69.8 | 12 | Fe2.975Sr0.025O4 | Sr |  | citric acid | 26 | 290 | 10 | spherical | superparamagnetic | 92 |  | 89 m², g |  | 0.025
1362 | 10.1007, s43994-025-00262-1 | 12 | 70.5 | 5 | Fe2.975Gd0.025O4 | Gd |  | citric acid | 26 | 290 | 10 | spherical | superparamagnetic | 112 |  | 97 m², g |  | 0.025
1363 | 10.1007, s43994-025-00262-1 | 15 |  |  | ZnFe2O4 | Mn | Zn | polymer | 22.63 | 410 |  | sphericals |  | 872 |  |  |  | 0 | 1
1364 | 10.1007, s43994-025-00262-1 | 8.5 | 5.6 | 0 | ZnFe2O4 |  |  | chitosan | 18.86 | 200 | 8 |  | superparamagnetic | 80.66 |  |  | 0
1365 | 10.1007, s43994-025-00262-1 | 107 | 18.669 | 35.167 | MgFe2O4 |  |  |  | 15.83 | 200 | 20 | spherical | ferrimagnetic | 13.96
1366 | 10.1007, s43994-025-00262-1 | 48 | 44.878 | 2799.1 | CuFe2O4 |  |  |  | 15.83 | 200 | 20 | spherical | ferrimagnetic | 24.41
1367 | 10.1007, s43994-025-00262-1 | 36 | 18.221 | 188.68 | CoFe2O4 |  |  |  | 15.83 | 200 | 20 | spherical | ferrimagnetic | 15.69
1368 | 10.1007, s43994-025-00262-1 | 30.2 | 67.6 | 0 | Mo0.2Fe2.8O4 | Mo |  | CeOx | 15.8 | 502 | 2 | spherical | superparamagnetic | 1836.8 | 1.2 |  |  | 0.2
1369 | 10.1007, s43994-025-00262-1 | 40 |  |  | NiFe2O4 |  |  | sulphated TiO2 | 15 | 300 |  |  |  | 4.7
1370 | 10.1007, s43994-025-00262-1 | 4 |  |  | Fe3O4 |  |  | oleic acid | 12.57 | 293 | 2 | spherical | superparamagnetic | 79.42
1371 | 10.1007, s43994-025-00262-1 | 14 | 52 |  | Fe3O4 |  |  | phosphate | 10.3 | 126 | 15 | spherical | superparamagnetic | 11.1
1372 | 10.1007, s43994-025-00262-1 | 14 | 46.5 | 64.8 | Fe3O4 |  |  |  | 9.5 | 290 | 5 | nanocube | ferrimagnetic | 133 |  | 3.83 x 10^12 cm^2, g (SSA) | 0.04
1373 | 10.1007, s43994-025-00262-1 | 14 | 46.5 | 64.8 | Fe3O4 |  |  |  | 9.5 | 290 | 10 | nanocube | ferrimagnetic | 146 |  | 3.83 x 10^12 cm^2, g (SSA) | 0.04
1374 | 10.1007, s43994-025-00262-1 | 14 | 46.5 | 64.8 | Fe3O4 |  |  |  | 9.5 | 290 | 20 | nanocube | ferrimagnetic | 167 |  | 3.83 x 10^12 cm^2, g (SSA) | 0.04
1375 | 10.1007, s43994-025-00262-1 | 8 | 47 | 12.9 | Fe3O4 |  |  | PEG | 9.5 | 290 | 10 | spherical | ferrimagnetic | 217 |  | 9.19 x 10^12 cm^2, g (SSA) | 0.14
1376 | 10.1007, s43994-025-00262-1 | 8 | 47 | 12.9 | Fe3O4 |  |  | PEG | 9.5 | 290 | 20 | spherical | ferrimagnetic | 234 |  | 9.19 x 10^12 cm^2, g (SSA) | 0.14
1377 | 10.1007, s43994-025-00262-1 | 5 | 49 | 5.4 | Fe3O4 |  |  | PEG | 9.5 | 290 | 10 | spherical | superparamagnetic | 221 |  | 12.07 x 10^12 cm^2, g (SSA) | 0.006
1378 | 10.1007, s43994-025-00262-1 | 5 | 49 | 5.4 | Fe3O4 |  |  | PEG | 9.5 | 290 | 20 | spherical | superparamagnetic | 238 |  | 12.07 x 10^12 cm^2, g (SSA) | 0.006
1379 | 10.1007, s43994-025-00262-1 | 14 | 52 |  | Fe3O4 |  |  | phosphate | 9.17 | 126 | 15 | spherical | superparamagnetic | 10.6
1380 | 10.1007, s43994-025-00262-1 | 14 | 52 |  | Fe3O4 |  |  | phosphate | 8.04 | 126 | 10 | spherical | superparamagnetic | 9.2
1381 | 10.1007, s43994-025-00262-1 | 14 | 52 |  | Fe3O4 |  |  | phosphate | 6.53 | 126 | 15 | spherical | superparamagnetic | 8.1
1382 | 10.1007, s43994-025-00262-1 | 14 | 52 |  | Fe3O4 |  |  | phosphate | 4.52 | 126 | 20 | spherical | superparamagnetic | 6.4

## Sheet2
- | DOI | f_avg_core_width_ | ​f_Ms_emu_g_MNP | ​f_Hc_ | c_core_composition | ​c_dopant_element | ​c_dopant_element | c_is_coated | ​f_H_ | ​f_FCY_ | f_conc_MNP_mg_mL | ​c_shape_type | ​c_magnetic_phase | ​Target Variable: target_SAR_W_g | ​f_avg_core_sd_ BOTH | ​f_area_volume_ratio | ​f_Mr_Ms_BOTH | f_dopant_ratio_1 | f_dopant_ratio_2
1 | 10.1021, jp4023025 | 13 | 55 | 270 | CoFe2O4 |  |  | citric acid | 640.83 | 32 |  |  | Ferromagnetic | 18 | NAN |  |  | NA | NA
2 | 10.1021, jp4023025 | 13 | 55 | 270 | CoFe2O4 |  |  | citric acid | 640.83 | 52 |  |  | Ferromagnetic | 30 | NAN |  |  | NA | NA
3 | 10.1021, jp4023025 | 13 | 55 | 270 | CoFe2O4 |  |  | citric acid | 640.83 | 72 |  |  | Ferromagnetic | 42 | NAN |  |  | NA | NA
4 | 10.1021, jp4023025 | 13 | 55 | 270 | CoFe2O4 |  |  | citric acid | 640.83 | 88 |  |  | Ferromagnetic | 55 | NAN |  |  | NA | NA
5 | 10.1021, jp4023025 | 13 | 55 | 270 | CoFe2O4 |  |  | citric acid | 640.83 | 101 |  |  | Ferromagnetic | 65 | NAN |  |  | NA | NA
6 | 10.1021, jp4023025 | 28 | 63 | 600 | CoFe2O4 |  |  | citric acid | 640.83 | 32 |  |  | Ferromagnetic | 40 | NAN |  |  | NA | NA
7 | 10.1021, jp4023025 | 28 | 63 | 600 | CoFe2O4 |  |  | citric acid | 640.83 | 52 |  |  | Ferromagnetic | 65 | NAN |  |  | NA | NA
8 | 10.1021, jp4023025 | 28 | 63 | 600 | CoFe2O4 |  |  | citric acid | 640.83 | 72 |  |  | Ferromagnetic | 95 | NAN |  |  | NA | NA
9 | 10.1021, jp4023025 | 28 | 63 | 600 | CoFe2O4 |  |  | citric acid | 640.83 | 88 |  |  | Ferromagnetic | 115 | NAN |  |  | NA | NA
10 | 10.1021, jp4023025 | 28 | 63 | 600 | CoFe2O4 |  |  | citric acid | 640.83 | 101 |  |  | Ferromagnetic | 133 | NAN |  |  | NA | NA
15 | 10.1016, j.bbagen.2016.12.006 | 37.2 | 48.35 | 145.4 | Ni0.8Zn0.2Fe2O4 | Zn |  | None | 300 | 100 | 25 |  | Ferrimagnetic | 28 | NAN |  |  | 0.2 | NA
16 | 10.1016, j.bbagen.2016.12.006 | 32.7 | 48 | 160 | Ni0.8Zn0.2Fe2O4 | Zn |  | None | 300 | 100 | 25 | aggregate | Ferromagnetic | 28 | NAN |  |  | 0.2 | NA
17 | 10.1016, j.bbagen.2016.12.006 | 33.6 | 25 | 186 | NiFe2O4 | Zn |  | None | 600 | 100 |  | aggregate | Spinel Ferrite | 10 | NAN |  |  | 0 | NA
18 | 10.1016, j.bbagen.2016.12.006 | 32.7 | 48 | 160 | Ni0.8Zn0.2Fe2O4 | Zn |  | None | 600 | 100 |  | aggregate | Spinel Ferrite | 25 | NAN |  |  | 0.2 | NA
27 | 10.3390, nano9081176 | 8 | 50.61 | 159.8 | CoFe2O4 |  |  | None | 628.32 | 97 | 8 |  | Ferromagnetic | 358.77 | 2 |  | 0.212 | NA | NA
28 | 10.3390, nano9081176 | 25 | 50.71 | 225 | ZnCoFe2O4 | Zn |  | None | 628.32 | 97 | 8 |  | Ferromagnetic | 552 | 5 |  | 0.211 | NA | NA
48 | 10.1016, j.msec.2012.09.003 | 10 | 53.1 |  | MnFe2O4 | Mn |  | lauric acid | 188.5 | 300 |  | Spherical |  | 136 | 1.4 |  |  | NA | NA
50 | 10.1016, j.msec.2012.09.003 | 15 | 65.3 |  | CoFe2O4 |  |  | lauric acid, dodecylamine, 1,2-hexadecandiol | 62.8 | 300 |  | Spherical |  | 396 | 1 |  |  | NA | NA
64 | 10.1016, j.jallcom.2018.02.174 | 13.5 | 36.7 | 0 | Mn0.2Zn0.8Fe2O4 | Mn, Zn |  | None | 335.2 | 265.5 | 5 | Spherical | Superparamagnetic | 85 | NAN |  |  | NA | NA
65 | 10.1016, j.jallcom.2018.02.174 | 13.5 | 56.2 | 0 | Mn0.5Zn0.5Fe2O4 | Mn, Zn |  | None | 335.2 | 265.5 | 5 | Spherical | Superparamagnetic | 130 | NAN |  |  | NA | NA
66 | 10.1016, j.jallcom.2018.02.174 | 13.5 | 66.9 | 0 | Mn0.8Zn0.2Fe2O4 | Mn, Zn |  | None | 335.2 | 265.5 | 5 | Spherical | Superparamagnetic | 110 | NAN |  |  | NA | NA
67 | 10.1016, j.jallcom.2018.02.174 | 13.5 | 31.5 | 0 | Mn0.2Zn0.8Fe2O4 | Mn, Zn |  | Starch | 335.2 | 265.5 | 5 | Spherical | Superparamagnetic | 99 | NAN |  |  | NA | NA
68 | 10.1016, j.jallcom.2018.02.174 | 13.5 | 49.2 | 0 | Mn0.5Zn0.5Fe2O4 | Mn, Zn |  | Starch | 335.2 | 265.5 | 5 | Spherical | Superparamagnetic | 150 | NAN |  |  | NA | NA
69 | 10.1016, j.jallcom.2018.02.174 | 13.5 | 62.8 | 0 | Mn0.8Zn0.2Fe2O4 | Mn, Zn |  | Starch | 335.2 | 265.5 | 5 | Spherical | Superparamagnetic | 132 | NAN |  |  | NA | NA
70 | 10.1016, j.jmmm.2012.12.010 | 25 | 33.83 | 53 | MgFe2O4 |  |  | None | 167.6 | 265 | 2 | spherical | Ferrimagnetic | 38 | 2 |  |  | NA | NA
71 | 10.1016, j.jmmm.2012.12.010 | 25 | 33.83 | 53 | MgFe2O4 |  |  | None | 209.5 | 265 | 2 | spherical | Ferrimagnetic | 65 | 2 |  |  | NA | NA
72 | 10.1016, j.jmmm.2012.12.010 | 25 | 33.83 | 53 | MgFe2O4 |  |  | None | 251.4 | 265 | 2 | spherical | Ferrimagnetic | 100 | 2 |  |  | NA | NA
73 | 10.1016, j.jmmm.2012.12.010 | 25 | 33.83 | 53 | MgFe2O4 |  |  | None | 293.3 | 265 | 2 | spherical | Ferrimagnetic | 160 | 2 |  |  | NA | NA
74 | 10.1016, j.jmmm.2012.12.010 | 25 | 33.83 | 53 | MgFe2O4 |  |  | None | 335.2 | 265 | 2 | spherical | Ferrimagnetic | 210 | 2 |  |  | NA | NA
75 | 10.1016, j.jmmm.2012.12.010 | 25 | 33.83 | 53 | MgFe2O4 |  |  | None | 167.6 | 265 | 5 | spherical | Ferrimagnetic | 50 | 2 |  |  | NA | NA
76 | 10.1016, j.jmmm.2012.12.010 | 25 | 33.83 | 53 | MgFe2O4 |  |  | None | 209.5 | 265 | 5 | spherical | Ferrimagnetic | 90 | 2 |  |  | NA | NA
77 | 10.1016, j.jmmm.2012.12.010 | 25 | 33.83 | 53 | MgFe2O4 |  |  | None | 251.4 | 265 | 5 | spherical | Ferrimagnetic | 140 | 2 |  |  | NA | NA
78 | 10.1016, j.jmmm.2012.12.010 | 25 | 33.83 | 53 | MgFe2O4 |  |  | None | 293.3 | 265 | 5 | spherical | Ferrimagnetic | 220 | 2 |  |  | NA | NA
79 | 10.1016, j.jmmm.2012.12.010 | 25 | 33.83 | 53 | MgFe2O4 |  |  | None | 335.2 | 265 | 5 | spherical | Ferrimagnetic | 297.45 | 2 |  |  | NA | NA
94 | 10.1016, j.ccr.2022.214809 | 11 | 58.18 | 0 | MnFe2O4 |  |  | None | 188.6 | 300 |  | Sphere |  | 97 | NAN |  |  | NA | NA
95 | 10.1016, j.ccr.2022.214809 | 80 | 76 |  | MnFe2O4 |  |  | None | 817.05 | 355 |  | Cluster |  | 1170 | NAN |  |  | NA | NA
96 | 10.1016, j.ccr.2022.214809 | 23.6 | 66.5 | 0 | MnFe2O4 | Ag |  | None | 100 | 340 |  | Irregular shape |  | 52 | NAN |  |  | 1.0 (ratio) | 0 (ratio)
97 | 10.1016, j.ccr.2022.214809 | 25.4 | 50 | 0 | MnFe2O4 | Ag |  | None | 100 | 340 |  | Irregular shape |  | 25 | NAN |  |  | 2.0 (ratio) | 1.0 (ratio)
98 | 10.1016, j.ccr.2022.214809 | 32.3 | 40 |  | MnFe2O4 | Ag |  | None | 100 | 340 |  | Irregular shape |  | 80 | NAN |  |  | 1.0 (ratio) | 1.0 (ratio)
99 | 10.1016, j.ccr.2022.214809 | 28.5 | 25 | 0 | MnFe2O4 | Ag |  | None | 100 | 340 |  | Irregular shape |  | 70 | NAN |  |  | 2.0 (ratio) | 1.0 (ratio)
100 | 10.1016, j.ccr.2022.214809 | 37 | 16.1 |  | MnFe2O4 | Ag |  | None | 100 | 340 |  | Irregular shape |  | 60 | NAN |  |  | 1.0 (ratio) | 2.5 (ratio)
101 | 10.1016, j.ccr.2022.214809 | 6 | 58.28 | 0 | MnFe2O4 |  |  | None | 167.18 | 276 |  | Spherical |  | 16 | NAN |  |  | NA | NA
102 | 10.1016, j.ccr.2022.214809 | 45 | 1.8182 |  | MnFe2O4 |  |  | None | 226 | 336 |  | Sphere |  | 27.03 | NAN |  |  | NA | NA
103 | 10.1016, j.ccr.2022.214809 | 12 | 44.1 | 0 | MnFe2O4 |  |  | DMSA | 653 | 266 |  | Sphere |  | 1.45 | NAN |  |  | NA | NA
104 | 10.1016, j.ccr.2022.214809 | 17.1 | 36.7 | 0 | MnFe2O4 |  |  | chitosan | 653 | 266 |  | Sphere |  | 1.15 | NAN |  |  | NA | NA
105 | 10.1016, j.ccr.2022.214809 | 21 | 75 | 0 | MnFe2O4 |  |  | None | 628.5 | 195 |  | Sphere |  | 295 | NAN |  |  | NA | NA
106 | 10.1016, j.ccr.2022.214809 | 15 | 125 | 0 | MnFe2O4 |  |  | None | 628.5 | 500 |  | Sphere |  | 414 | NAN |  |  | NA | NA
107 | 10.1016, j.ccr.2022.214809 | 15 | 110 | 0 | CoFe2O4 |  |  | MnFe2O4 | 628.5 | 500 |  | Core shell |  | 2280 | NAN |  |  | NA | NA
108 | 10.1016, j.ccr.2022.214809 | 15 | 108 | 0 | MnFe2O4 |  |  | CoFe2O4 | 628.5 | 500 |  | Core shell |  | 3034 | NAN |  |  | NA | NA
109 | 10.1016, j.ccr.2022.214809 | 10 | 14.5 | 0 | MnFe2O4 |  |  | None | 351.96 | 765 |  | Sphere |  | 42 | NAN |  |  | NA | NA
110 | 10.1016, j.ccr.2022.214809 | 26.5 | 33 | 0 | CoFe2O4 |  |  | MnFe2O4 | 351.96 | 765 |  | Core shell |  | 73 | NAN |  |  | NA | NA
111 | 10.1016, j.ccr.2022.214809 | 16.1 | 26.4 | 0 | MnFe2O4 |  |  | CoFe2O4 | 351.96 | 765 |  | Core shell |  | 160 | NAN |  |  | NA | NA
112 | 10.1016, j.ccr.2022.214809 | 31 | 69.5 |  | MnFe2O4 |  |  | None | 300 | 768 |  | Sphere |  | 455.3 | NAN |  |  | NA | NA
113 | 10.1016, j.ccr.2022.214809 | 16 | 61 | 0 | MnFe2O4 |  |  | None | 123.18 | 276 |  | Sphere |  | 92 | NAN |  |  | NA | NA
114 | 10.1016, j.ccr.2022.214809 | 83 | 76 |  | MnFe2O4 |  |  | None | 251.4 | 355 |  | Clusters |  | 1170 | NAN |  |  | NA | NA
115 | 10.1016, j.ccr.2022.214809 | 83 | 76 |  | MnFe2O4 |  |  | PEG | 213.69 | 355 |  | Clusters |  | 1395 | NAN |  |  | NA | NA
122 | 10.1016, j.jmmm.2012.05.027 | 8.7 | 59.9 | 25.5 | CoFe2O4 |  |  | PMA-co-PHEMA | 100 | 230 | 10 | Spherical | Ferrimagnetic | 4.8 | NAN |  |  | NA | NA
123 | 10.1016, j.jmmm.2012.05.027 | 8.7 | 59.9 | 25.5 | CoFe2O4 |  |  | PMA-co-PHEMA | 100 | 230 | 20 | Spherical | Ferrimagnetic | 6 | NAN |  |  | NA | NA
124 | 10.1016, j.jmmm.2012.05.027 | 8.7 | 59.9 | 25.5 | CoFe2O4 |  |  | PMA-co-PHEMA | 50 | 230 | 20 | Spherical | Ferrimagnetic | 13.3 | NAN |  |  | NA | NA
125 | 10.1016, j.jmmm.2012.05.027 | 8.7 | 59.9 | 25.5 | CoFe2O4 |  |  | PMA-co-PHEMA | 75 | 230 | 20 | Spherical | Ferrimagnetic | 15.2 | NAN |  |  | NA | NA
126 | 10.1016, j.jmmm.2012.05.027 | 8.7 | 59.9 | 25.5 | CoFe2O4 |  |  | PMA-co-PHEMA | 100 | 230 | 20 | Spherical | Ferrimagnetic | 26.1 | NAN |  |  | NA | NA
200 | 10.1016, j.physb.2017.12.010 | 13.5 | 39 | 43 | CoFe2O4 |  |  | None | 80 | 178 | 5 | Spherical | Ferromagnetic | 142 | 2.2 |  |  | NA | NA
201 | 10.1016, j.physb.2017.12.010 | 17.8 | 52 | 378 | CoFe2O4 |  |  | None | 80 | 178 | 5 | Spherical | Ferromagnetic | 45 | 2.5 |  |  | NA | NA
202 | 10.1016, j.physb.2017.12.010 | 24.16 | 76 | 850 | CoFe2O4 |  |  | None | 80 | 178 | 5 | Spherical | Ferromagnetic | 7 | 4.07 |  |  | NA | NA
203 | 10.1007, s40195-018-0830-5 | 4.5 | 42.59 | 7.65 | CoFe2O4 |  |  | None | 167.18 | 276 | 5 | spherical | Superparamagnetic | 32.81 | 0.5 |  |  | NA | NA
204 | 10.1007, s40195-018-0830-5 | 4.5 | 42.59 | 7.65 | CoFe2O4 |  |  | None | 251.4 | 276 | 5 | spherical | Superparamagnetic | 54.26 | 0.5 |  |  | NA | NA
205 | 10.1007, s40195-018-0830-5 | 4.5 | 42.59 | 7.65 | CoFe2O4 |  |  | None | 335.62 | 276 | 5 | spherical | Superparamagnetic | 68.85 | 0.5 |  |  | NA | NA
206 | 10.1007, s40195-018-0830-5 | 4.5 | 42.59 | 7.65 | CoFe2O4 |  |  | None | 167.18 | 276 | 10 | spherical | Superparamagnetic | 17.89 | 0.5 |  |  | NA | NA
207 | 10.1007, s40195-018-0830-5 | 4.5 | 42.59 | 7.65 | CoFe2O4 |  |  | None | 251.4 | 276 | 10 | spherical | Superparamagnetic | 38.82 | 0.5 |  |  | NA | NA
208 | 10.1007, s40195-018-0830-5 | 4.5 | 42.59 | 7.65 | CoFe2O4 |  |  | None | 335.62 | 276 | 10 | spherical | Superparamagnetic | 53.76 | 0.5 |  |  | NA | NA
209 | 10.1007, s40195-018-0830-5 | 5.1 | 33.02 | 0 | CoFe2O4 |  |  | Au | 167.38 | 276 | 5 | spherical | Superparamagnetic | 33.38 | 0.5 |  |  | NA | NA
210 | 10.1007, s40195-018-0830-5 | 5.1 | 33.02 | 0 | CoFe2O4 |  |  | Au | 251.7 | 276 | 5 | spherical | Superparamagnetic | 40.32 | 0.5 |  |  | NA | NA
211 | 10.1007, s40195-018-0830-5 | 5.1 | 33.02 | 0 | CoFe2O4 |  |  | Au | 335.9 | 276 | 5 | spherical | Superparamagnetic | 54.97 | 0.5 |  |  | NA | NA
212 | 10.1007, s40195-018-0830-5 | 5.1 | 33.02 | 0 | CoFe2O4 |  |  | Au | 167.38 | 276 | 10 | spherical | Superparamagnetic | 16.91 | 0.5 |  |  | NA | NA
213 | 10.1007, s40195-018-0830-5 | 5.1 | 33.02 | 0 | CoFe2O4 |  |  | Au | 251.7 | 276 | 10 | spherical | Superparamagnetic | 21.21 | 0.5 |  |  | NA | NA
214 | 10.1007, s40195-018-0830-5 | 5.1 | 33.02 | 0 | CoFe2O4 |  |  | Au | 335.9 | 276 | 10 | spherical | Superparamagnetic | 26.64 | 0.5 |  |  | NA | NA
252 | 10.1016, j.ri a.2023.100431 | 12 | 37.6 | 300 | CoFe2O4 | No |  | None | 150 | 20 | 333.33 | spherical | Ferromagnetic | 0.0857 | NAN | High |  | NA | NA
253 | 10.1016, j.ri a.2023.100431 | 17 | 34.7 | 300 | CoFe2O4 | ZnS |  | ZnS | 150 | 20 | 333.33 | spherical | Soft ferromagnetic | 0.0878 | NAN | High |  | 0.1 | NA
254 | 10.1016, j.ri a.2023.100431 | 17 | 32.5 | 100 | CoFe2O4 | ZnS |  | ZnS | 150 | 20 | 333.33 | spherical | Soft ferromagnetic | 0.0879 | NAN | High |  | 0.2 | NA
255 | 10.1016, j.ri a.2023.100431 | 17 | 30.6 | 100 | CoFe2O4 | ZnS |  | ZnS | 150 | 20 | 333.33 | spherical | Soft ferromagnetic | 0.1254 | NAN | High |  | 0.3 | NA
256 | 10.1016, j.ri a.2023.100431 | 17 | 29.8 | 100 | CoFe2O4 | ZnS |  | ZnS | 150 | 20 | 333.33 | spherical | Soft ferromagnetic | 0.1329 | NAN | High |  | 0.4 | NA
257 | 10.1016, j.ri a.2023.100431 | 17 | 29.4 | 90 | CoFe2O4 | ZnS |  | ZnS | 150 | 20 | 333.33 | spherical | Soft ferromagnetic | 0.1265 | NAN | High |  | 0.5 | NA
282 | 10.1016, j.inoche.2025.115741 | 11 | 71 | 50 | CoFe2O4 |  |  | oleic acid | 408 | 316 | 0.5 | Spherical | Superparamagnetic | 154 | 1.25 |  | 0.07 | NA | NA
283 | 10.1016, j.inoche.2025.115741 | 11 | 71 | 50 | CoFe2O4 |  |  | oleic acid | 455 | 316 | 0.5 | Spherical | Superparamagnetic | 259.8 | 1.25 |  | 0.07 | NA | NA
284 | 10.1016, j.inoche.2025.115741 | 11 | 71 | 50 | CoFe2O4 |  |  | oleic acid | 408 | 316 | 1 | Spherical | Superparamagnetic | 121.5 | 1.25 |  | 0.07 | NA | NA
285 | 10.1016, j.inoche.2025.115741 | 11 | 71 | 50 | CoFe2O4 |  |  | oleic acid | 455 | 316 | 1 | Spherical | Superparamagnetic | 192.6 | 1.25 |  | 0.07 | NA | NA
286 | 10.1016, j.inoche.2025.115741 | 11 | 71 | 50 | CoFe2O4 |  |  | oleic acid | 408 | 316 | 3 | Spherical | Superparamagnetic | 74.1 | 1.25 |  | 0.07 | NA | NA
287 | 10.1016, j.inoche.2025.115741 | 11 | 71 | 50 | CoFe2O4 |  |  | oleic acid | 455 | 316 | 3 | Spherical | Superparamagnetic | 119.6 | 1.25 |  | 0.07 | NA | NA
288 | 10.1016, j.inoche.2025.115741 | 9 | 54 | 225 | CoFe2O4 |  |  | ZDS | 408 | 316 | 0.5 | Spherical | Superparamagnetic | 502 | 0.034 |  | 0.15 | NA | NA
289 | 10.1016, j.inoche.2025.115741 | 9 | 54 | 225 | CoFe2O4 |  |  | ZDS | 455 | 316 | 0.5 | Spherical | Superparamagnetic | 568 | 0.034 |  | 0.15 | NA | NA
290 | 10.1016, j.inoche.2025.115741 | 9 | 54 | 225 | CoFe2O4 |  |  | ZDS | 408 | 316 | 1 | Spherical | Superparamagnetic | 296.3 | 0.034 |  | 0.15 | NA | NA
291 | 10.1016, j.inoche.2025.115741 | 9 | 54 | 225 | CoFe2O4 |  |  | ZDS | 455 | 316 | 1 | Spherical | Superparamagnetic | 308.8 | 0.034 |  | 0.15 | NA | NA
292 | 10.1016, j.inoche.2025.115741 | 9 | 54 | 225 | CoFe2O4 |  |  | ZDS | 408 | 316 | 3 | Spherical | Superparamagnetic | 260.2 | 0.034 |  | 0.15 | NA | NA
293 | 10.1016, j.inoche.2025.115741 | 9 | 54 | 225 | CoFe2O4 |  |  | ZDS | 455 | 316 | 3 | Spherical | Superparamagnetic | 276.1 | 0.034 |  | 0.15 | NA | NA
308 | 10.1039, d1ra07407e | 19.4 | 57.4 | 318 | Co1.0Fe2.0O4 | Co |  | None | 300 | 450 | 1 | spherical | Ferromagnetic | 196.5 | NAN |  |  | 0.95 | NA
341 | 10.1039, d1na00153a | 15 | 37 | 41 | Ni0.25Zn0.75Fe2O4 | Ni |  | CTAB | 188 | 337 | 7 | spherical | Superparamagnetic | 19 | NAN |  |  | 0.25 | NA
342 | 10.1039, d1na00153a | 11 | 38 | 43 | Ni0.5Zn0.5Fe2O4 | Ni |  | CTAB | 189 | 337 | 2 | spherical | Superparamagnetic | 75 | NAN |  |  | 0.5 | NA
343 | 10.1039, d1na00153a | 23 | 53 | 16 | Ni0.75Zn0.25Fe2O4 | Ni |  | CTAB | 190 | 337 | 2 | spherical | Superparamagnetic | 347 | NAN |  |  | 0.75 | NA
365 | 10.1039, d5ra08039h | 31 | 39 | 108 | Co0.5Mn0.25Mg0.25Fe2O4 |  |  | None | 170 | 332 | 5 | Spherical or cubic | Ferrimagnetic | 33 | NAN |  | 0.18667 | NA | NA
383 | 10.1039, d5ra01897h | 9.2 | 13.6 | 12.1 | ZnFe2O4 |  |  | None | 187.37 | 337 | 1 | spherical | Superparamagnetic | 55.14 | 0.1 |  |  | 0 | NA
384 | 10.1039, d5ra01897h | 11.1 | 18.9 | 20.4 | Co0.10Zn0.90Fe2O4 | Co |  | None | 187.37 | 337 | 1 | spherical | Superparamagnetic | 63.71 | 0.1 |  |  | 0.1 | NA
385 | 10.1039, d5ra01897h | 20.8 | 32.1 | 29.2 | Co0.30Zn0.70Fe2O4 | Co |  | None | 187.37 | 337 | 1 | spherical | Superparamagnetic | 68.73 | 0.1 |  |  | 0.3 | NA
386 | 10.1039, d5ra01897h | 12 | 38.7 | 36.6 | Co0.50Zn0.50Fe2O4 | Co |  | None | 187.37 | 337 | 1 | spherical | Superparamagnetic | 70.92 | 0.1 |  |  | 0.5 | NA
392 | 10.1016, j.jmrt.2024.10.229 | 6 | 26.31 | 0 | Mn0.8Zn0.2Fe2O4 |  |  | None | 371.45 | 225 | 100 | Spherical | Superparamagnetic | 3.51 | NAN |  |  | 0 | NA
397 | 10.1016, j.jmrt.2024.10.229 | 6 | 26.31 | 0 | Mn0.8Zn0.2Fe2O4 |  |  | None | 557.81 | 222 | 100 | Spherical | Superparamagnetic | 4.85 | NAN |  |  | 0 | NA
402 | 10.1016, j.jmrt.2024.10.229 | 6 | 26.31 | 0 | Mn0.8Zn0.2Fe2O4 |  |  | None | 743.91 | 220 | 100 | Spherical | Superparamagnetic | 6.82 | NAN |  |  | 0 | NA
407 | 10.1039, d4ra03867c | 10 | 40.53 |  | Mn0.9Zn0.1Fe2O4 | Mn,Zn |  | None | 75.78 | 130 | 1 | Spherical | Superparamagnetic | 18.29 | NAN |  |  | 0.9 | 0.1
417 | 10.1016, j.cej.2024.158928 | 40 |  |  | NiFe2O4 |  |  | sulphated TiO2 | 15 | 300 |  |  |  | 4.7 | NAN |  |  | NA | NA
418 | 10.1016, j.cej.2024.158928 | 13 |  |  | CoZn ferrite |  |  | None | 100 | 100 |  |  |  | 2.56 | NAN |  |  | NA | NA
419 | 10.1016, j.cej.2024.158928 | 70 |  |  | NiZn ferrite |  |  | None | 500 | 295 |  |  |  | 4.36 | NAN |  |  | NA | NA
420 | 10.1016, j.cej.2024.158928 | 24 |  |  | CoFe2O4 |  |  | Fe3O4 | 113 | 337 |  |  |  | 92.27 | NAN |  |  | NA | NA
421 | 10.1016, j.cej.2024.158928 | 10 |  |  | CoFe2O4 |  |  | None | 443 | 316 |  |  |  | 185.32 | NAN |  |  | NA | NA
422 | 10.1016, j.cej.2024.158928 | 11 |  |  | NiFe2O4 |  |  | None | 443 | 316 |  |  |  | 410 | NAN |  |  | NA | NA
423 | 10.1016, j.cej.2024.158928 | 40 |  |  | MnFe2O4 |  |  | PAN | 356 | 317.8 |  |  |  | 139.6 | NAN |  |  | NA | NA
424 | 10.1016, j.cej.2024.158928 | 6.6 |  |  | CoCuFe2O4 |  |  | None | 200 | 746 |  |  |  | 83.3 | NAN |  |  | NA | NA
432 | 10.1039, d5ma00412h | 13.6 | 8.67 | 121.37 | ZnFe2O4 |  |  | None | 161.98 | 336 | 1 | Spherical | Superparamagnetic | 82.81 | 2 |  | 0.15 | NA | NA
433 | 10.1039, d5ma00412h | 13.6 | 8.67 | 121.37 | ZnFe2O4 |  |  | None | 161.98 | 336 | 3 | Spherical | Superparamagnetic | 41.45 | 2 |  | 0.15 | NA | NA
434 | 10.1039, d5ma00412h | 13.6 | 8.67 | 121.37 | ZnFe2O4 |  |  | None | 161.98 | 336 | 5 | Spherical | Superparamagnetic | 7.56 | 2 |  | 0.15 | NA | NA
435 | 10.1039, d5ma00412h | 13.9 | 18.32 | 86.735 | Mn0.25Zn0.75Fe2O4 | Mn, Zn |  | None | 161.98 | 336 | 1 | Spherical | Superparamagnetic | 141.65 | 2 |  | 0.25 | 0.25 | 0.75
436 | 10.1039, d5ma00412h | 13.9 | 18.32 | 86.735 | Mn0.25Zn0.75Fe2O4 | Mn, Zn |  | None | 161.98 | 336 | 3 | Spherical | Superparamagnetic | 62.23 | 2 |  | 0.25 | 0.25 | 0.75
437 | 10.1039, d5ma00412h | 13.9 | 18.32 | 86.735 | Mn0.25Zn0.75Fe2O4 | Mn, Zn |  | None | 161.98 | 336 | 5 | Spherical | Superparamagnetic | 44.55 | 2 |  | 0.25 | 0.25 | 0.75
438 | 10.1039, d5ma00412h | 14.1 | 30.8 | 59.74 | Mn0.5Zn0.5Fe2O4 | Mn, Zn |  | None | 161.98 | 336 | 1 | Spherical | Superparamagnetic | 151.99 | 2 |  | 0.15 | 0.5 | 0.5
439 | 10.1039, d5ma00412h | 14.1 | 30.8 | 59.74 | Mn0.5Zn0.5Fe2O4 | Mn, Zn |  | None | 161.98 | 336 | 3 | Spherical | Superparamagnetic | 64.92 | 2 |  | 0.15 | 0.5 | 0.5
440 | 10.1039, d5ma00412h | 14.1 | 30.8 | 59.74 | Mn0.5Zn0.5Fe2O4 | Mn, Zn |  | None | 161.98 | 336 | 5 | Spherical | Superparamagnetic | 49.71 | 2 |  | 0.15 | 0.5 | 0.5
441 | 10.1039, d5ma00412h | 14.8 | 38.9 | 37.22 | Mn0.75Zn0.25Fe2O4 | Mn, Zn |  | None | 161.98 | 336 | 1 | Spherical | Superparamagnetic | 173.24 | 3 |  | 0.06 | 0.75 | 0.25
442 | 10.1039, d5ma00412h | 14.8 | 38.9 | 37.22 | Mn0.75Zn0.25Fe2O4 | Mn, Zn |  | None | 161.98 | 336 | 3 | Spherical | Superparamagnetic | 107.12 | 3 |  | 0.06 | 0.75 | 0.25
443 | 10.1039, d5ma00412h | 14.8 | 38.9 | 37.22 | Mn0.75Zn0.25Fe2O4 | Mn, Zn |  | None | 161.98 | 336 | 5 | Spherical | Superparamagnetic | 105.42 | 3 |  | 0.06 | 0.75 | 0.25
444 | 10.1039, d5ma00412h | 15.7 | 14.72 | 69.35 | MnFe2O4 |  |  | None | 161.98 | 336 | 1 | Spherical | Superparamagnetic | 96.96 | 3 |  | 0.13 | NA | NA
445 | 10.1039, d5ma00412h | 15.7 | 14.72 | 69.35 | MnFe2O4 |  |  | None | 161.98 | 336 | 3 | Spherical | Superparamagnetic | 42.94 | 3 |  | 0.13 | NA | NA
446 | 10.1039, d5ma00412h | 15.7 | 14.72 | 69.35 | MnFe2O4 |  |  | None | 161.98 | 336 | 5 | Spherical | Superparamagnetic | 35.7 | 3 |  | 0.13 | NA | NA
452 | 10.1016, j.solidstatesciences.2021.106645 | 100 |  |  | Mg0.5Zn0.5Fe2O4 |  |  | None | 62.83 | 600 | 50 | spherical | Soft magnetic | 27.14 | NAN |  |  | NA | NA
482 | 10.1016, j.ceramint.2015.02.075 | 8.5 | 5.6 | 0 | ZnFe2O4 |  |  | chitosan | 18.86 | 200 | 8 |  | Zinc Ferrite | 80.66 | NAN |  | 0 | NA | NA
483 | 10.1016, j.jmmm.2015.03.039 | 8 | 38 |  | Co0.4Zn0.6Fe2O4 | Co |  | PEG | 335.2 | 265 | 2 | spherical | Superparamagnetic | 334.5 | 0.15 |  |  | 0.4 | 0.6
484 | 10.1016, j.jmmm.2015.03.039 | 12 | 46 |  | Mn0.4Zn0.6Fe2O4 | Mn |  | PEG | 335.2 | 265 | 2 | spherical | Superparamagnetic | 45 | 0.18 |  |  | 0.4 | 0.6
485 | 10.1016, j.jmmm.2015.03.039 | 14 | 37 |  | Ni0.4Zn0.6Fe2O4 | Ni |  | PEG | 335.2 | 265 | 2 | spherical | Superparamagnetic | 16 | 0.23 |  |  | 0.4 | 0.6
494 | 10.1016, j.jconrel.2024.06.055 | 8 |  |  | Mn0.6Zn0.4Fe2O4 | Mn |  | polymer | 789.4 | 114 |  | Nanospheres |  | 1018 | NAN |  |  | 0.6 | 0.4
496 | 10.1016, j.jconrel.2024.06.055 | 8 |  |  | MnxZn1-xFe2O4 | Mn,Zn |  | MPEG-PCL | 1446.81 | 114 |  | Nanospheres |  | 1002 | NAN |  |  | NA | NA
497 | 10.1016, j.jconrel.2024.06.055 | 15 |  |  | ZnFe2O4 |  |  | polymer | 22.63 | 410 |  | Nanospheres |  | 872 | NAN
500 | 10.1016, j.jconrel.2024.06.055 | 31 |  |  | MnFe2O4 |  |  | None | 300.423 | 765 |  | Nanospheres |  | 400 | NAN
501 | 10.1016, j.jconrel.2024.06.055 | 50 |  |  | MnFe2O4 |  |  | SiO2 | 418.58 | 250 |  | Nanoassembly |  | 375 | NAN
502 | 10.1016, j.jconrel.2024.06.055 | 8 |  |  | MnxZn1-xFe2O4 | Mn,Zn |  | PEG | 150.84 | 390 |  | Nanospheres |  | 324 | NAN |  |  | NA | NA
547 | 10.1016, j.jmmm.2018.09.007 | 6 | 43 | 12 | CoFe2O4 |  |  | citric acid | 1201.69 | 329 | 1 |  | Superparamagnetic | 76 | NAN |  |  | NA | NA
548 | 10.1016, j.jcis.2019.04.092 | 4.4 | 40.8 | 30 | NiFe2O4 |  |  | TMAH and oleic acid | 216.2 | 170 | 4.5 | Spherical | Superparamagnetic | 4 | 0.15 |  |  | NA | NA
549 | 10.1016, j.jcis.2019.04.092 | 4.4 | 40.8 | 30 | NiFe2O4 |  |  | TMAH and oleic acid | 243.86 | 170 | 4.5 | Spherical | Superparamagnetic | 6 | 0.15 |  |  | NA | NA
550 | 10.1016, j.jcis.2019.04.092 | 4.4 | 40.8 | 30 | NiFe2O4 |  |  | TMAH and oleic acid | 270.26 | 170 | 4.5 | Spherical | Superparamagnetic | 8 | 0.15 |  |  | NA | NA
551 | 10.1016, j.jcis.2019.04.092 | 4.4 | 40.8 | 30 | NiFe2O4 |  |  | TMAH and oleic acid | 297.91 | 170 | 4.5 | Spherical | Superparamagnetic | 11 | 0.15 |  |  | NA | NA
552 | 10.1016, j.jmmm.2019.01.081 | 19.5 | 12.2 | 739 | ZnFe2O4 |  |  | None | 817.05 | 355 | 5 | polyhedron | superparamagnetic | 20 | 4.25 |  | 0.4098 | NA | NA
553 | 10.1016, j.jmmm.2019.01.081 | 33.3 | 11 | 300 | ZnFe2O4 |  |  | None | 817.05 | 355 | 5 | spherical | superparamagnetic | 55 | 4.16 |  | 0.2727 | NA | NA
554 | 10.1016, j.physb.2018.09.004 | 13 | 62.4 | 78 | MnFe2O4 |  |  | None | 80 | 178 | 5 | Spherical | Ferrimagnetic | 21.6 | NAN |  | 0.128 | NA | NA
555 | 10.1016, j.physb.2018.09.004 | 14 | 69.2 | 62 | Mn0.8Zn0.2Fe2O4 | Zn |  | None | 80 | 178 | 5 | Spherical | Ferrimagnetic | 48.7 | NAN |  | 0.098 | 0.2 | NA
556 | 10.1016, j.physb.2018.09.004 | 16 | 75.3 | 45 | Mn0.6Zn0.4Fe2O4 | Zn |  | None | 80 | 178 | 5 | Spherical | Ferrimagnetic | 85.4 | NAN |  | 0.082 | 0.4 | NA
557 | 10.1016, j.physb.2018.09.004 | 16 | 64.1 | 28 | Mn0.4Zn0.6Fe2O4 | Zn |  | None | 80 | 178 | 5 | Spherical | Ferrimagnetic | 51.2 | NAN |  | 0.045 | 0.6 | NA
558 | 10.1016, j.physb.2018.09.004 | 17 | 48.2 | 12 | Mn0.2Zn0.8Fe2O4 | Zn |  | None | 80 | 178 | 5 | Spherical | Ferrimagnetic | 15.3 | NAN |  | 0.021 | 0.8 | NA
611 | 10.1016, j.jallcom.2025.182547 | 80.82 | 21.46 | 416.4 | Co0.8Zn0.2Fe2O4 |  |  | None | 187.54 | 337 | 1 | Spinel |  | 334.95 | NAN |  | 0.41 | NA | NA
616 | 10.1016, j.jallcom.2024.174415 | 15.4 | 36 | 0 | CoFe2O4 |  |  | oleic acid capped | 199.74 | 252 | 6 | cubic | Superparamagnetic | 85.14 | 2.9 |  |  | NA | NA
617 | 10.1016, j.jallcom.2024.174415 | 15.4 | 36 | 0 | CoFe2O4 |  |  | oleic acid capped | 199.74 | 323 | 6 | cubic | Superparamagnetic | 104.18 | 2.9 |  |  | NA | NA
618 | 10.1016, j.jallcom.2024.174415 | 15.4 | 36 | 0 | CoFe2O4 |  |  | oleic acid capped | 199.74 | 397 | 6 | cubic | Superparamagnetic | 111.04 | 2.9 |  |  | NA | NA
643 | 10.1016, j.jmmm.2022.170290 | 10 | 75.3 | 159.1 | CoFe2O4 |  |  | oleic acid and oleylamine | 446.86 | 316 | 0.5 | Spherical | Superparamagnetic | 384 | NAN |  | 0.109 | NA | NA
644 | 10.1016, j.jmmm.2022.170290 | 10 | 75.3 | 159.1 | CoFe2O4 |  |  | oleic acid and oleylamine | 446.86 | 316 | 1 | Spherical | Superparamagnetic | 214 | NAN |  | 0.109 | NA | NA
645 | 10.1016, j.jmmm.2022.170290 | 10 | 75.3 | 159.1 | CoFe2O4 |  |  | oleic acid and oleylamine | 446.86 | 316 | 2 | Spherical | Superparamagnetic | 169 | NAN |  | 0.109 | NA | NA
646 | 10.1016, j.jmmm.2022.170290 | 10 | 50.8 | 27.5 | CaFe2O4 |  |  | oleic acid and oleylamine | 446.86 | 316 | 0.5 | Spherical | Superparamagnetic | 407 | NAN |  | 0.022 | NA | NA
647 | 10.1016, j.jmmm.2022.170290 | 10 | 50.8 | 27.5 | CaFe2O4 |  |  | oleic acid and oleylamine | 446.86 | 316 | 1 | Spherical | Superparamagnetic | 361 | NAN |  | 0.022 | NA | NA
648 | 10.1016, j.jmmm.2022.170290 | 10 | 50.8 | 27.5 | CaFe2O4 |  |  | oleic acid and oleylamine | 446.86 | 316 | 2 | Spherical | Superparamagnetic | 101 | NAN |  | 0.022 | NA | NA
649 | 10.1016, j.jallcom.2022.166806 | 180 | 90.6 | 77 | Mn0.5Zn0.5Fe2O4 | Mn, Zn |  | MWCNTs (1.0 wt%) | 37.71 | 238 | 10 | grains | Spinel Structure | 51 | NAN |  |  | 0.5 (Mn) | 0.5 (Zn)
650 | 10.1016, j.jallcom.2022.166806 | 180 | 90.6 | 77 | Mn0.5Zn0.5Fe2O4 | Mn, Zn |  | MWCNTs (1.0 wt%) | 82.96 | 380 | 10 | grains | Spinel Structure | 115 | NAN |  |  | 0.5 (Mn) | 0.5 (Zn)
651 | 10.1016, j.jallcom.2022.166806 | 180 | 64.6 | 67.5 | Mn0.5Zn0.5Fe2O4 | Mn, Zn |  | MWCNTs (2.0 wt%) | 37.71 | 238 | 10 | grains | Spinel Structure | 107 | NAN |  |  | 0.5 (Mn) | 0.5 (Zn)
652 | 10.1016, j.jallcom.2022.166806 | 180 | 64.6 | 67.5 | Mn0.5Zn0.5Fe2O4 | Mn, Zn |  | MWCNTs (2.0 wt%) | 82.96 | 380 | 10 | grains | Spinel Structure | 107 | NAN |  |  | 0.5 (Mn) | 0.5 (Zn)
653 | 10.1016, j.jallcom.2022.166806 | 180 | 90.6 | 77 | Mn0.5Zn0.5Fe2O4 | Mn, Zn |  | MWCNTs (1.0 wt%) | 82.96 | 380 | 20 | grains | Spinel Structure | 76.2 | NAN |  |  | 0.5 (Mn) | 0.5 (Zn)
664 | 10.1016, j.jallcom.2023.170780 | 9 | 56.37 | 0 | Zn0.15Ni0.85Fe2O4 | Zn |  | oleic acid, oleylamine | 220.48 | 316 | 1 | spherical | Superparamagnetic | 65.03 | NAN |  | Negligible | 0.15 (Zn) | 0.85 (Ni)
665 | 10.1016, j.jallcom.2023.170780 | 9 | 56.37 | 0 | Zn0.15Ni0.85Fe2O4 | Zn |  | oleic acid, oleylamine | 245.74 | 316 | 1 | spherical | Superparamagnetic | 89.71 | NAN |  | Negligible | 0.15 (Zn) | 0.85 (Ni)
666 | 10.1016, j.jallcom.2023.170780 | 9 | 56.37 | 0 | Zn0.15Ni0.85Fe2O4 | Zn |  | oleic acid, oleylamine | 220.48 | 316 | 2 | spherical | Superparamagnetic | 64.11 | NAN |  | Negligible | 0.15 (Zn) | 0.85 (Ni)
667 | 10.1016, j.jallcom.2023.170780 | 9 | 56.37 | 0 | Zn0.15Ni0.85Fe2O4 | Zn |  | oleic acid, oleylamine | 245.74 | 316 | 2 | spherical | Superparamagnetic | 67.54 | NAN |  | Negligible | 0.15 (Zn) | 0.85 (Ni)
668 | 10.1016, j.jallcom.2023.170780 | 10 | 66.55 | 0 | Zn0.35Ni0.65Fe2O4 | Zn |  | oleic acid, oleylamine | 220.48 | 316 | 1 | spherical | Superparamagnetic | 61.71 | NAN |  | Negligible | 0.35 (Zn) | 0.65 (Ni)
669 | 10.1016, j.jallcom.2023.170780 | 10 | 66.55 | 0 | Zn0.35Ni0.65Fe2O4 | Zn |  | oleic acid, oleylamine | 245.74 | 316 | 1 | spherical | Superparamagnetic | 62.99 | NAN |  | Negligible | 0.35 (Zn) | 0.65 (Ni)
670 | 10.1016, j.jallcom.2023.170780 | 10 | 66.55 | 0 | Zn0.35Ni0.65Fe2O4 | Zn |  | oleic acid, oleylamine | 220.48 | 316 | 2 | spherical | Superparamagnetic | 34.49 | NAN |  | Negligible | 0.35 (Zn) | 0.65 (Ni)
671 | 10.1016, j.jallcom.2023.170780 | 10 | 66.55 | 0 | Zn0.35Ni0.65Fe2O4 | Zn |  | oleic acid, oleylamine | 245.74 | 316 | 2 | spherical | Superparamagnetic | 42.36 | NAN |  | Negligible | 0.35 (Zn) | 0.65 (Ni)
672 | 10.1016, j.jallcom.2023.170780 | 11 | 52.68 | 0 | Zn0.45Ni0.55Fe2O4 | Zn |  | oleic acid, oleylamine | 220.48 | 316 | 1 | spherical | Superparamagnetic | 50.36 | NAN |  | Negligible | 0.45 (Zn) | 0.55 (Ni)
673 | 10.1016, j.jallcom.2023.170780 | 11 | 52.68 | 0 | Zn0.45Ni0.55Fe2O4 | Zn |  | oleic acid, oleylamine | 245.74 | 316 | 1 | spherical | Superparamagnetic | 55.13 | NAN |  | Negligible | 0.45 (Zn) | 0.55 (Ni)
674 | 10.1016, j.jallcom.2023.170780 | 11 | 52.68 | 0 | Zn0.45Ni0.55Fe2O4 | Zn |  | oleic acid, oleylamine | 220.48 | 316 | 2 | spherical | Superparamagnetic | 28.88 | NAN |  | Negligible | 0.45 (Zn) | 0.55 (Ni)
675 | 10.1016, j.jallcom.2023.170780 | 11 | 52.68 | 0 | Zn0.45Ni0.55Fe2O4 | Zn |  | oleic acid, oleylamine | 245.74 | 316 | 2 | spherical | Superparamagnetic | 30.91 | NAN |  | Negligible | 0.45 (Zn) | 0.55 (Ni)
678 | 10.1016, j.colsurfa.2020.125986 | 34 | 30.2 | 3.06 | Mn0.6Ga0.4Fe2O4 | Mn, Ga |  | pluronic F127, oleic acid | 128.21 | 354 | 3 | near-spherical | Superparamagnetic | 15.2 | 7.5 |  | 0.02 | 0.6 (Mn) | 0.4 (Ga)
679 | 10.1016, j.colsurfa.2020.125986 | 34 | 30.2 | 3.06 | Mn0.6Ga0.4Fe2O4 | Mn, Ga |  | pluronic F127, oleic acid | 128.21 | 354 | 4.5 | near-spherical | Superparamagnetic | 19 | 7.5 |  | 0.02 | 0.6 (Mn) | 0.4 (Ga)
680 | 10.1016, j.colsurfa.2020.125986 | 34 | 30.2 | 3.06 | Mn0.6Ga0.4Fe2O4 | Mn, Ga |  | pluronic F127, oleic acid | 128.21 | 354 | 6 | near-spherical | Superparamagnetic | 20.7 | 7.5 |  | 0.02 | 0.6 (Mn) | 0.4 (Ga)
681 | 10.1016, j.colsurfa.2020.125986 | 34 | 30.2 | 3.06 | Mn0.6Ga0.4Fe2O4 | Mn, Ga |  | pluronic F127, oleic acid | 128.21 | 354 | 10 | near-spherical | Superparamagnetic | 19.5 | 7.5 |  | 0.02 | 0.6 (Mn) | 0.4 (Ga)
682 | 10.1016, j.colsurfa.2020.125986 | 15 | 33.5 | 3.41 | Mn0.6Ga0.4Fe2O4 | Mn, Ga |  | None | 128.21 | 354 | 3 | near-spherical | Ferrimagnetic | 10.6 | 2 |  | 0.017 | 0.6 (Mn) | 0.4 (Ga)
683 | 10.1016, j.colsurfa.2020.125986 | 15 | 33.5 | 3.41 | Mn0.6Ga0.4Fe2O4 | Mn, Ga |  | None | 128.21 | 354 | 4.5 | near-spherical | Ferrimagnetic | 13.9 | 2 |  | 0.017 | 0.6 (Mn) | 0.4 (Ga)
684 | 10.1016, j.colsurfa.2020.125986 | 15 | 33.5 | 3.41 | Mn0.6Ga0.4Fe2O4 | Mn, Ga |  | None | 128.21 | 354 | 6 | near-spherical | Ferrimagnetic | 15.8 | 2 |  | 0.017 | 0.6 (Mn) | 0.4 (Ga)
685 | 10.1016, j.colsurfa.2020.125986 | 15 | 33.5 | 3.41 | Mn0.6Ga0.4Fe2O4 | Mn, Ga |  | None | 128.21 | 354 | 10 | near-spherical | Ferrimagnetic | 15.6 | 2 |  | 0.017 | 0.6 (Mn) | 0.4 (Ga)
688 | 10.1016, j.matchemphys.2025.131692 | 70 |  | 300 | CoFe2O4 |  |  | citric acid | 625 | 265 | 1 | nanorod | Ferromagnetic | 882 | NAN | 5 (aspect ratio) |  | NA | NA
689 | 10.1016, j.matchemphys.2025.131692 | 70 |  | 300 | CoFe2O4 |  |  | citric acid | 625 | 265 | 2 | nanorod | Ferromagnetic | 886 | NAN | 5 (aspect ratio) |  | NA | NA
690 | 10.1016, j.jmmm.2026.173902 | 17 | 78 | 716.49 | CoFe2O4 |  |  | 3,4-dihydroxyphenylacetic acid | 251.3 | 393.1 |  | Cube | Ferrimagnetic | 81 | 3 |  | 0.36 | NA | NA
691 | 10.1016, j.jmmm.2026.173902 | 23 | 78 | 879.9 | CoFe2O4 |  |  | 3,4-dihydroxyphenylacetic acid | 251.3 | 393.1 |  | Cube | Ferrimagnetic | 333 | 3 |  | 0.38 | NA | NA
692 | 10.1016, j.jmmm.2026.173902 | 39 | 77 | 766.77 | CoFe2O4 |  |  | 3,4-dihydroxyphenylacetic acid | 251.3 | 393.1 |  | Cluster | Ferrimagnetic | 131 | 4 |  | 0.47 | NA | NA
693 | 10.1016, j.jmmm.2026.173902 | 57 | 79 | 942.75 | CoFe2O4 |  |  | 3,4-dihydroxyphenylacetic acid | 251.3 | 393.1 |  | Cluster | Ferrimagnetic | 5 | 7 |  | 0.46 | NA | NA
702 | 10.1016, j.jmmm.2025.172777 | 8 | 24.02 |  | Mn0.5Zn0.5Fe2O4 | Mn, Zn |  | PEG | 125.6 | 333 | 10 | Spherical | Superparamagnetic | 4.08 | 0.2 |  |  | 0.6 (Mn) | 0.57 (Zn)
703 | 10.1016, j.jmmm.2025.172777 | 9.5 | 36.67 |  | Mn0.5Zn0.5Fe2O4 | Mn, Zn |  | PEG | 125.6 | 333 | 10 | Spherical | Superparamagnetic | 4.93 | 0.17 |  |  | 0.5 (Mn) | 0.46 (Zn)
704 | 10.1016, j.jmmm.2025.172777 | 10.8 | 45.62 |  | Mn0.5Zn0.5Fe2O4 | Mn, Zn |  | PEG | 125.6 | 333 | 10 | Spherical | Superparamagnetic | 5.41 | 0.09 |  |  | 0.46 (Mn) | 0.4 (Zn)
705 | 10.1016, j.jmmm.2025.172777 | 13.8 | 54.36 |  | Mn0.5Zn0.5Fe2O4 | Mn, Zn |  | PEG | 125.6 | 333 | 10 | Spherical | Superparamagnetic | 42.22 | 0.13 |  |  | 0.12 (Mn) | 0.24 (Zn)
706 | 10.1016, j.jmmm.2025.173200 | 11.1 | 36.3 | 6 | Co0.2Zn0.8Fe2O4 | Zn, Co |  | None | 150 | 340 | 1 | Spherical | Superparamagnetic | 75.8 | 1.7 |  |  | 0.2 (Co) | 0.8 (Zn)
707 | 10.1016, j.jmmm.2025.173200 | 11.1 | 36.3 | 6 | Co0.2Zn0.8Fe2O4 | Zn, Co |  | None | 200 | 340 | 1 | Spherical | Superparamagnetic | 120.9 | 1.7 |  |  | 0.2 (Co) | 0.8 (Zn)
708 | 10.1016, j.jmmm.2025.173200 | 11.1 | 36.3 | 6 | Co0.2Zn0.8Fe2O4 | Zn, Co |  | None | 250 | 340 | 1 | Spherical | Superparamagnetic | 160.7 | 1.7 |  |  | 0.2 (Co) | 0.8 (Zn)
709 | 10.1016, j.jmmm.2025.173200 | 11.1 | 36.3 | 6 | Co0.2Zn0.8Fe2O4 | Zn, Co |  | None | 300 | 340 | 1 | Spherical | Superparamagnetic | 238.8 | 1.7 |  |  | 0.2 (Co) | 0.8 (Zn)
710 | 10.1016, j.jmmm.2025.173200 | 11.1 | 33.4 | 17 | Co0.2Zn0.8Fe2O4 | Zn, Co |  | chitosan | 150 | 340 | 1 | Spherical | Superparamagnetic | 126.1 | 1.7 |  |  | 0.2 (Co) | 0.8 (Zn)
711 | 10.1016, j.jmmm.2025.173200 | 11.1 | 33.4 | 17 | Co0.2Zn0.8Fe2O4 | Zn, Co |  | chitosan | 200 | 340 | 1 | Spherical | Superparamagnetic | 211.2 | 1.7 |  |  | 0.2 (Co) | 0.8 (Zn)
712 | 10.1016, j.jmmm.2025.173200 | 11.1 | 33.4 | 17 | Co0.2Zn0.8Fe2O4 | Zn, Co |  | chitosan | 250 | 340 | 1 | Spherical | Superparamagnetic | 252.2 | 1.7 |  |  | 0.2 (Co) | 0.8 (Zn)
713 | 10.1016, j.jmmm.2025.173200 | 11.1 | 33.4 | 17 | Co0.2Zn0.8Fe2O4 | Zn, Co |  | chitosan | 300 | 340 | 1 | Spherical | Superparamagnetic | 291.1 | 1.7 |  |  | 0.2 (Co) | 0.8 (Zn)
748 | 10.1016, j.colsurfa.2025.137117 | 11 | 60.6 | 0 | Zn0.15Cu0.35Mg0.5Fe2O4 | Zn, Cu |  | oleic acid, oleylamine | 232.32 | 316 | 1 | Spherical | Superparamagnetic | 169.04 | NAN |  |  | 0.15 (Zn) | 0.35 (Cu)
749 | 10.1016, j.colsurfa.2025.137117 | 11 | 60.6 | 0 | Zn0.15Cu0.35Mg0.5Fe2O4 | Zn, Cu |  | oleic acid, oleylamine | 232.32 | 316 | 3 | Spherical | Superparamagnetic | 153.48 | NAN |  |  | 0.15 (Zn) | 0.35 (Cu)
750 | 10.1016, j.colsurfa.2025.137117 | 12 | 61.54 | 0 | Zn0.25Cu0.25Mg0.5Fe2O4 | Zn, Cu |  | oleic acid, oleylamine | 232.32 | 316 | 1 | Spherical | Superparamagnetic | 162.17 | NAN |  |  | 0.25 (Zn) | 0.25 (Cu)
751 | 10.1016, j.colsurfa.2025.137117 | 12 | 61.54 | 0 | Zn0.25Cu0.25Mg0.5Fe2O4 | Zn, Cu |  | oleic acid, oleylamine | 232.32 | 316 | 3 | Spherical | Superparamagnetic | 115.21 | NAN |  |  | 0.25 (Zn) | 0.25 (Cu)
752 | 10.1016, j.colsurfa.2025.137117 | 13 | 58.29 | 0 | Zn0.35Cu0.15Mg0.5Fe2O4 | Zn, Cu |  | oleic acid, oleylamine | 232.42 | 316 | 3 | Spherical | Superparamagnetic | 96.47 | NAN |  |  | 0.35 (Zn) | 0.15 (Cu)
773 | 10.1016, j.matchemphys.2024.129050 | 11.8 | 34.45 | 0 | Zn0.9Mg0.5Cu0.1Fe2O.4 | Cu |  | oleic acid, Oleylamine | 442.46 | 316 | 1 | spherical | Superparamagnetic | 127.88 | NAN |  | Insignificant | 0.1 (Cu) | NA
774 | 10.1016, j.matchemphys.2024.129050 | 11.8 | 34.45 | 0 | Zn0.9Mg0.5Cu0.1Fe2O4 | Cu |  | oleic acid, Oleylamine | 442.46 | 316 | 3 | spherical | Superparamagnetic | 121.43 | NAN |  | Insignificant | 0.1 (Cu) | NA
775 | 10.1016, j.matchemphys.2024.129050 | 14.2 | 38.77 | 0 | Zn0.8Mg0.5Cu0.2Fe2O4 | Cu |  | oleic acid, Oleylamine | 442.46 | 316 | 1 | spherical | Superparamagnetic | 102.89 | NAN |  | Insignificant | 0.2 (Cu) | NA
776 | 10.1016, j.matchemphys.2024.129050 | 14.2 | 38.77 | 0 | Zn0.8Mg0.5Cu0.2Fe2O4 | Cu |  | oleic acid, Oleylamine | 442.46 | 316 | 3 | spherical | Superparamagnetic | 88.49 | NAN |  | Insignificant | 0.2 (Cu) | NA
777 | 10.1016, j.matchemphys.2024.129050 | 15.9 | 29.73 | 0 | Zn0.7Mg0.5Cu0.3Fe2O4 | Cu |  | oleic acid, Oleylamine | 442.46 | 316 | 1 | spherical | Superparamagnetic | 56.14 | NAN |  | Insignificant | 0.3 (Cu) | NA
778 | 10.1016, j.matchemphys.2024.129050 | 15.9 | 29.73 | 0 | Zn0.7Mg0.5Cu0.3Fe2O4 | Cu |  | oleic acid, Oleylamine | 442.46 | 316 | 3 | spherical | Superparamagnetic | 55.98 | NAN |  | Insignificant | 0.3 (Cu) | NA
795 | 10.1016, j.inoche.2025.114902 | 14.8 | 49.9 | 600 | CoFe2O4 |  |  | None | 150 | 20 | 333.3 | spherical | Ferromagnetic | 0.178 | 2.5 |  |  | NA | NA
796 | 10.1016, j.inoche.2025.114902 | 13.3 | 45.7 | 400 | CoFe2O4 |  |  | Reduced graphene oxide | 150 | 20 | 333.3 | spherical | Ferromagnetic | 0.272 | 2.9 |  |  | NA | NA
797 | 10.1016, j.inoche.2025.114902 | 13.3 | 33.2 | 400 | CoFe2O4 |  |  | Reduced graphene oxide | 150 | 20 | 333.3 | spherical | Ferromagnetic | 0.586 | 2.9 |  |  | NA | NA
798 | 10.1016, j.inoche.2025.114902 | 13.3 | 27 | 400 | CoFe2O4 |  |  | Reduced graphene oxide | 150 | 20 | 333.3 | spherical | Ferromagnetic | 0.736 | 2.9 |  |  | NA | NA
819 | 10.1016, j.ceramint.2023.08.088 | 15 | 45 | 522 | CoFe2O4 |  |  | poly vinyl alcohol | 307.9 | 120 | 15 |  | Ferrimagnetic | 14 | NAN |  |  | NA | NA
820 | 10.1016, j.ceramint.2023.08.088 | 15 | 47.5 | 300 | Zn0.15Co0.85Fe2O4 | Zn |  | poly vinyl alcohol | 307.9 | 120 | 15 |  | Ferrimagnetic | 15 | NAN |  |  | 0.15 (Zn) | NA
821 | 10.1016, j.ceramint.2023.08.088 | 15 | 52 | 150 | Zn0.3Co0.7Fe2.0O4 | Zn |  | poly vinyl alcohol | 307.9 | 120 | 15 |  | Ferrimagnetic | 22 | NAN |  |  | 0.3 (Zn) | NA
822 | 10.1016, j.ceramint.2023.08.088 | 15.2 | 50.5 | 100 | Zn0.4Co0.6Fe2O4 | Zn |  | poly vinyl alcohol | 307.9 | 120 | 15 |  | Ferrimagnetic | 25.25 | 0.2 |  |  | 0.4 (Zn) | NA
823 | 10.1016, j.ceramint.2023.08.088 | 15 | 47.5 | 50 | Zn0.5Co0.5Fe2O4 | Zn |  | poly vinyl alcohol | 307.9 | 120 | 15 |  | Ferrimagnetic | 23 | NAN |  |  | 0.5 (Zn) | NA
824 | 10.1016, j.ceramint.2023.08.088 | 15 | 37.5 | 2 | Zn0.7Co0.3Fe2O4 | Zn |  | poly vinyl alcohol | 307.9 | 120 | 15 |  | Ferrimagnetic | 0 | NAN |  |  | 0.7 (Zn) | NA
825 | 10.1016, j.ceramint.2023.08.088 | 15 |  |  | CoFe2O4 |  |  | poly vinyl alcohol | 251.4 | 120 | 15 |  | Ferrimagnetic | 0 | NAN |  |  | NA | NA
826 | 10.1016, j.ceramint.2023.08.088 | 15 |  |  | Zn0.15Co0.85Fe2O4 | Zn |  | poly vinyl alcohol | 251.4 | 120 | 15 |  | Ferrimagnetic | 11 | NAN |  |  | 0.15 (Zn) | NA
827 | 10.1016, j.ceramint.2023.08.088 | 15 |  |  | Zn0.3Co0.7Fe2O4 | Zn |  | poly vinyl alcohol | 251.4 | 120 | 15 |  | Ferrimagnetic | 14 | NAN |  |  | 0.3 (Zn) | NA
828 | 10.1016, j.ceramint.2023.08.088 | 15 |  |  | Zn0.4Co0.6Fe2O4 | Zn |  | poly vinyl alcohol | 251.4 | 120 | 15 |  | Ferrimagnetic | 16 | NAN |  |  | 0.4 (Zn) | NA
829 | 10.1016, j.ceramint.2023.08.088 | 15 |  |  | Zn0.5Co0.5Fe2O4 | Zn |  | poly vinyl alcohol | 251.4 | 120 | 15 |  | Ferrimagnetic | 15 | NAN |  |  | 0.5 (Zn) | NA
830 | 10.1016, j.ceramint.2023.08.088 | 15 |  |  | CoFe2O4 |  |  | poly vinyl alcohol | 213.7 | 120 | 15 |  | Ferrimagnetic | 0 | NAN |  |  | NA | NA
831 | 10.1016, j.ceramint.2023.08.088 | 15 |  |  | Zn0.15Co0.85Fe2O4 | Zn |  | poly vinyl alcohol | 213.7 | 120 | 15 |  | Ferrimagnetic | 8 | NAN |  |  | 0.15 (Zn) | NA
832 | 10.1016, j.ceramint.2023.08.088 | 15 |  |  | Zn0.3Co0.7Fe2O4 | Zn |  | poly vinyl alcohol | 213.7 | 120 | 15 |  | Ferrimagnetic | 10 | NAN |  |  | 0.3 (Zn) | NA
833 | 10.1016, j.ceramint.2023.08.088 | 15 |  |  | Zn0.4Co0.6Fe2O4 | Zn |  | poly vinyl alcohol | 213.7 | 120 | 15 |  | Ferrimagnetic | 12 | NAN |  |  | 0.4 (Zn) | NA
834 | 10.1016, j.ceramint.2023.08.088 | 15 |  |  | Zn0.5Co0.5Fe2O4 | Zn |  | poly vinyl alcohol | 213.7 | 120 | 15 |  | Ferrimagnetic | 10 | NAN |  |  | 0.5 (Zn) | NA
858 | 10.1016, j.ceramint.2025.12.178 | 20.6 | 53 | 117 | MnFe2O4 |  |  | None | 100 | 450 | 5 | spherical | Mixed SFs | 159.2 | 2.1 |  |  | NA | NA
868 | 10.1016, j.matchemphys.2025.131235 | 23 | 77.8 | 8.4 | MnFe2O4 |  |  | PEG | 300 | 386.25 | 3 | cube |  | 521.6 | 5.5 |  | 0.05 | NA | NA
869 | 10.1016, j.matchemphys.2025.131235 | 23 | 77.8 | 8.4 | MnFe2O4 |  |  | chitosan-PEG | 300 | 386.25 | 1 | cuboidal |  | 175.3 | 5.5 |  | 0.05 | NA | NA
870 | 10.1016, j.matchemphys.2025.131235 | 23 | 77.8 | 8.4 | MnFe2O4 |  |  | None | 300 | 386.25 | 1 | cuboidal |  | 326.6 | 5.5 |  | 0.05 | NA | NA
871 | 10.1016, j.matpr.2022.03.417 | 13 | 64 | 0 | MnFe2O4 |  |  | PVP | 167.6 | 265 | 5 | roughly spherical | Superparamagnetic | 346.73 | NAN |  | Negligible | NA | NA
872 | 10.1016, j.matpr.2022.03.417 | 13 | 64 | 0 | MnFe2O4 |  |  | PVP | 335.2 | 265 | 5 | roughly spherical | Superparamagnetic | 468.37 | NAN |  | Negligible | NA | NA
873 | 10.1016, j.matpr.2022.03.417 | 13 | 64 | 0 | MnFe2O4 |  |  | PVP | 167.6 | 265 | 10 | roughly spherical | Superparamagnetic | 225.07 | NAN |  | Negligible | NA | NA
874 | 10.1016, j.matpr.2022.03.417 | 13 | 64 | 0 | MnFe2O4 |  |  | PVP | 335.2 | 265 | 10 | roughly spherical | Superparamagnetic | 378 | NAN |  | Negligible | NA | NA
888 | 10.1016, j.physe.2022.115560 | 10.5 | 47.33 | 835.9 | Cu0.15Co0.85Fe2O4 | Cu |  | None | 187.49 | 337 | 1 | Spherical | Ferromagnetic | 336.5 | 0.98 |  | 0.268 | 0.15 (Cu) | NA
889 | 10.1016, j.physe.2022.115560 | 10.5 | 47.33 | 835.9 | Cu0.15Co0.85Fe2O4 | Cu |  | None | 187.49 | 337 | 2 | Spherical | Ferromagnetic | 210.53 | 0.98 |  | 0.268 | 0.15 (Cu) | NA
890 | 10.1016, j.physe.2022.115560 | 10.5 | 47.33 | 835.9 | Cu0.15Co0.85Fe2O4 | Cu |  | None | 187.49 | 337 | 3 | Spherical | Ferromagnetic | 171.63 | 0.98 |  | 0.268 | 0.15 (Cu) | NA
891 | 10.1016, j.physe.2022.115560 | 10.7 | 64.41 | 450 | Cu0.31Co0.69Fe2O4 | Cu |  | None | 187.49 | 337 | 1 | Spherical | Ferromagnetic | 446 | 0.91 |  | 0.153 | 0.31 (Cu) | NA
892 | 10.1016, j.physe.2022.115560 | 10.7 | 64.41 | 450 | Cu0.31Co0.69Fe2O4 | Cu |  | None | 187.49 | 337 | 2 | Spherical | Ferromagnetic | 257.44 | 0.91 |  | 0.153 | 0.31 (Cu) | NA
893 | 10.1016, j.physe.2022.115560 | 10.7 | 64.41 | 450 | Cu0.31Co0.69Fe2O4 | Cu |  | None | 187.49 | 337 | 3 | Spherical | Ferromagnetic | 185.35 | 0.91 |  | 0.153 | 0.31 (Cu) | NA
894 | 10.1016, j.physe.2022.115560 | 10.9 | 49.72 | 168.44 | Cu0.47Co0.53Fe2O4 | Cu |  | None | 187.49 | 337 | 1 | Spherical | Ferromagnetic | 374.25 | 0.86 |  | 0.087 | 0.47 (Cu) | NA
895 | 10.1016, j.physe.2022.115560 | 10.9 | 49.72 | 168.44 | Cu0.47Co0.53Fe2O4 | Cu |  | None | 187.49 | 337 | 2 | Spherical | Ferromagnetic | 197.94 | 0.86 |  | 0.087 | 0.47 (Cu) | NA
896 | 10.1016, j.physe.2022.115560 | 10.9 | 49.72 | 168.44 | Cu0.47Co0.53Fe2O4 | Cu |  | None | 187.49 | 337 | 3 | Spherical | Ferromagnetic | 97.25 | 0.86 |  | 0.087 | 0.47 (Cu) | NA
897 | 10.1016, j.physe.2022.115560 | 10.2 | 36.74 | 338.14 | Cu0.15Co0.85Fe2O4 | Cu |  | chitosan | 187.49 | 337 | 1 | Spherical | Ferromagnetic | 352 | 0.8 |  | 0.142 | 0.15 (Cu) | NA
898 | 10.1016, j.physe.2022.115560 | 10.2 | 36.74 | 338.14 | Cu0.15Co0.85Fe2O4 | Cu |  | chitosan | 187.49 | 337 | 2 | Spherical | Ferromagnetic | 235.7 | 0.8 |  | 0.142 | 0.15 (Cu) | NA
899 | 10.1016, j.physe.2022.115560 | 10.2 | 36.74 | 338.14 | Cu0.15Co0.85Fe2O4 | Cu |  | chitosan | 187.49 | 337 | 3 | Spherical | Ferromagnetic | 208.24 | 0.8 |  | 0.142 | 0.15 (Cu) | NA
900 | 10.1016, j.physe.2022.115560 | 10.5 | 49.3 | 340.65 | Cu0.31Co0.69Fe2O4 | Cu |  | chitosan | 187.49 | 337 | 1 | Spherical | Ferromagnetic | 447.85 | 0.76 |  | 0.137 | 0.31 (Cu) | NA
901 | 10.1016, j.physe.2022.115560 | 10.5 | 49.3 | 340.65 | Cu0.31Co0.69Fe2O4 | Cu |  | chitosan | 187.49 | 337 | 2 | Spherical | Ferromagnetic | 284.9 | 0.76 |  | 0.137 | 0.31 (Cu) | NA
902 | 10.1016, j.physe.2022.115560 | 10.5 | 49.3 | 340.65 | Cu0.31Co0.69Fe2O4 | Cu |  | chitosan | 187.49 | 337 | 3 | Spherical | Ferromagnetic | 251.72 | 0.76 |  | 0.137 | 0.31 (Cu) | NA
903 | 10.1016, j.physe.2022.115560 | 10.4 | 46.4 | 266 | Cu0.47Co0.53Fe2O4 | Cu |  | chitosan | 187.49 | 337 | 1 | Spherical | Ferromagnetic | 385 5 | 0.81 |  | 0.12 | 0.47 (Cu) | NA
904 | 10.1016, j.physe.2022.115560 | 10.4 | 46.4 | 267 | Cu0.47Co0.53Fe2O4 | Cu |  | chitosan | 187.49 | 337 | 2 | Spherical | Ferromagnetic | 213.96 | 0.81 |  | 0.12 | 0.47 (Cu) | NA
905 | 10.1016, j.physe.2022.115560 | 10.4 | 46.4 | 268 | Cu0.47Co0.53Fe2O4 | Cu |  | chitosan | 187.49 | 337 | 3 | Spherical | Ferromagnetic | 156.75 | 0.81 |  | 0.12 | 0.47 (Cu) | NA
906 | 10.1016, j.ceramint.2023.01.101 | 13.1 | 77.4 | 861 | CoFe2O4 |  |  | None | 279.1 | 126 | 10 | spherical | Ferrimagnetic | 99.2 | 1.4 |  | 0.2 | NA | NA
907 | 10.1016, j.ceramint.2023.01.101 | 13.1 | 77.4 | 861 | CoFe2O4 |  |  | None | 323.1 | 126 | 10 | spherical | Ferrimagnetic | 109.9 | 1.4 |  | 0.2 | NA | NA
908 | 10.1016, j.ceramint.2023.01.101 | 13.1 | 77.4 | 861 | CoFe2O4 |  |  | None | 358.2 | 126 | 10 | spherical | Ferrimagnetic | 125.6 | 1.4 |  | 0.2 | NA | NA
909 | 10.1016, j.ceramint.2023.01.101 | 13.1 | 77.4 | 861 | CoFe2O4 |  |  | None | 390.9 | 126 | 10 | spherical | Ferrimagnetic | 139.5 | 1.4 |  | 0.2 | NA | NA
910 | 10.1016, j.ceramint.2023.01.101 | 13.1 | 77.4 | 861 | CoFe2O4 |  |  | None | 416.1 | 126 | 10 | spherical | Ferrimagnetic | 149.4 | 1.4 |  | 0.2 | NA | NA
911 | 10.1016, j.ceramint.2023.01.101 | 13.1 | 77.4 | 861 | CoFe2O4 |  |  | None | 279.1 | 126 | 30 | spherical | Ferrimagnetic | 58.5 | 1.4 |  | 0.2 | NA | NA
912 | 10.1016, j.ceramint.2023.01.101 | 13.1 | 77.4 | 861 | CoFe2O4 |  |  | None | 323.1 | 126 | 30 | spherical | Ferrimagnetic | 72.6 | 1.4 |  | 0.2 | NA | NA
913 | 10.1016, j.ceramint.2023.01.101 | 13.1 | 77.4 | 861 | CoFe2O4 |  |  | None | 358.2 | 126 | 30 | spherical | Ferrimagnetic | 84.3 | 1.4 |  | 0.2 | NA | NA
914 | 10.1016, j.ceramint.2023.01.101 | 13.1 | 77.4 | 861 | CoFe2O4 |  |  | None | 390.9 | 126 | 30 | spherical | Ferrimagnetic | 88.4 | 1.4 |  | 0.2 | NA | NA
915 | 10.1016, j.ceramint.2023.01.101 | 13.1 | 77.4 | 861 | CoFe2O4 |  |  | None | 416.1 | 126 | 30 | spherical | Ferrimagnetic | 95.3 | 1.4 |  | 0.2 | NA | NA
916 | 10.1016, j.ceramint.2023.01.101 | 13.1 | 77.4 | 861 | CoFe2O4 |  |  | None | 279.1 | 126 | 50 | spherical | Ferrimagnetic | 23.4 | 1.4 |  | 0.2 | NA | NA
917 | 10.1016, j.ceramint.2023.01.101 | 13.1 | 77.4 | 861 | CoFe2O4 |  |  | None | 323.1 | 126 | 50 | spherical | Ferrimagnetic | 28.3 | 1.4 |  | 0.2 | NA | NA
918 | 10.1016, j.ceramint.2023.01.101 | 13.1 | 77.4 | 861 | CoFe2O4 |  |  | None | 358.2 | 126 | 50 | spherical | Ferrimagnetic | 34 | 1.4 |  | 0.2 | NA | NA
919 | 10.1016, j.ceramint.2023.01.101 | 13.1 | 77.4 | 861 | CoFe2O4 |  |  | None | 390.9 | 126 | 50 | spherical | Ferrimagnetic | 36.6 | 1.4 |  | 0.2 | NA | NA
920 | 10.1016, j.ceramint.2023.01.101 | 13.1 | 77.4 | 861 | CoFe2O4 |  |  | None | 416.1 | 126 | 50 | spherical | Ferrimagnetic | 40.4 | 1.4 |  | 0.2 | NA | NA
921 | 10.1016, j.ceramint.2023.01.101 | 13.3 | 74.4 | 846 | CoFe2O4 |  |  | chitosan | 279.1 | 126 | 10 | spherical | Ferrimagnetic | 89.7 | 1.9 |  | 0.2 | NA | NA
922 | 10.1016, j.ceramint.2023.01.101 | 13.3 | 74.4 | 846 | CoFe2O4 |  |  | chitosan | 323.1 | 126 | 10 | spherical | Ferrimagnetic | 130.4 | 1.9 |  | 0.2 | NA | NA
923 | 10.1016, j.ceramint.2023.01.101 | 13.3 | 74.4 | 846 | CoFe2O4 |  |  | chitosan | 358.2 | 126 | 10 | spherical | Ferrimagnetic | 176.4 | 1.9 |  | 0.2 | NA | NA
924 | 10.1016, j.ceramint.2023.01.101 | 13.3 | 74.4 | 846 | CoFe2O4 |  |  | chitosan | 390.9 | 126 | 10 | spherical | Ferrimagnetic | 218.3 | 1.9 |  | 0.2 | NA | NA
925 | 10.1016, j.ceramint.2023.01.101 | 13.3 | 74.4 | 846 | CoFe2O4 |  |  | chitosan | 416.1 | 126 | 10 | spherical | Ferrimagnetic | 267.2 | 1.9 |  | 0.2 | NA | NA
926 | 10.1016, j.ceramint.2023.01.101 | 13.3 | 74.4 | 846 | CoFe2O4 |  |  | chitosan | 279.1 | 126 | 30 | spherical | Ferrimagnetic | 69.6 | 1.9 |  | 0.2 | NA | NA
927 | 10.1016, j.ceramint.2023.01.101 | 13.3 | 74.4 | 846 | CoFe2O4 |  |  | chitosan | 323.1 | 126 | 30 | spherical | Ferrimagnetic | 119.6 | 1.9 |  | 0.2 | NA | NA
928 | 10.1016, j.ceramint.2023.01.101 | 13.3 | 74.4 | 846 | CoFe2O4 |  |  | chitosan | 358.2 | 126 | 30 | spherical | Ferrimagnetic | 166.8 | 1.9 |  | 0.2 | NA | NA
929 | 10.1016, j.ceramint.2023.01.101 | 13.3 | 74.4 | 846 | CoFe2O4 |  |  | chitosan | 390.9 | 126 | 30 | spherical | Ferrimagnetic | 206.9 | 1.9 |  | 0.2 | NA | NA
930 | 10.1016, j.ceramint.2023.01.101 | 13.3 | 74.4 | 846 | CoFe2O4 |  |  | chitosan | 416.1 | 126 | 30 | spherical | Ferrimagnetic | 260.6 | 1.9 |  | 0.2 | NA | NA
931 | 10.1016, j.ceramint.2023.01.101 | 13.3 | 74.4 | 846 | CoFe2O4 |  |  | chitosan | 279.1 | 126 | 50 | spherical | Ferrimagnetic | 67.5 | 1.9 |  | 0.2 | NA | NA
932 | 10.1016, j.ceramint.2023.01.101 | 13.3 | 74.4 | 846 | CoFe2O4 |  |  | chitosan | 323.1 | 126 | 50 | spherical | Ferrimagnetic | 100.5 | 1.9 |  | 0.2 | NA | NA
933 | 10.1016, j.ceramint.2023.01.101 | 13.3 | 74.4 | 846 | CoFe2O4 |  |  | chitosan | 358.2 | 126 | 50 | spherical | Ferrimagnetic | 136.7 | 1.9 |  | 0.2 | NA | NA
934 | 10.1016, j.ceramint.2023.01.101 | 13.3 | 74.4 | 846 | CoFe2O4 |  |  | chitosan | 390.9 | 126 | 50 | spherical | Ferrimagnetic | 173.5 | 1.9 |  | 0.2 | NA | NA
935 | 10.1016, j.ceramint.2023.01.101 | 13.3 | 74.4 | 846 | CoFe2O4 |  |  | chitosan | 416.1 | 126 | 50 | spherical | Ferrimagnetic | 213.9 | 1.9 |  | 0.2 | NA | NA
940 | 10.1039, d4ra01600a | 17.26 | 80.74 | 13 | NiFe2O4 |  |  | PVP | 170 | 332.8 | 10 | spherical | Spinel | 54.714 | NAN |  | 0.011 | NA | NA
941 | 10.1039, d4ra01600a | 17.26 | 80.74 | 13 | NiFe2O4 |  |  | PVP | 170 | 332.8 | 7.5 | spherical | Spinel | 51.066 | NAN |  | 0.011 | NA | NA
942 | 10.1039, d4ra01600a | 17.26 | 80.74 | 13 | NiFe2O4 |  |  | PVP | 170 | 332.8 | 5 | spherical | Spinel | 38.622 | NAN |  | 0.011 | NA | NA
943 | 10.1039, d4ra01600a | 17.26 | 80.74 | 13 | NiFe2O4 |  |  | PVP | 170 | 332.8 | 2.5 | spherical | Spinel | 36.047 | NAN |  | 0.011 | NA | NA
944 | 10.1039, d4ra01600a | 10.88 | 66.17 | 218 | CoFe2O4 |  |  | PVP | 170 | 332.8 | 10 | spherical | Spinel | 30.575 | NAN |  | 0.14 | NA | NA
945 | 10.1039, d4ra01600a | 10.88 | 66.17 | 218 | CoFe2O4 |  |  | PVP | 170 | 332.8 | 7.5 | spherical | Spinel | 24.031 | NAN |  | 0.14 | NA | NA
946 | 10.1039, d4ra01600a | 10.88 | 66.17 | 218 | CoFe2O4 |  |  | PVP | 170 | 332.8 | 5 | spherical | Spinel | 22.759 | NAN |  | 0.14 | NA | NA
947 | 10.1039, d4ra01600a | 10.88 | 66.17 | 218 | CoFe2O4 |  |  | PVP | 170 | 332.8 | 2.5 | spherical | Spinel | 20.897 | NAN |  | 0.14 | NA | NA
948 | 10.1039, d4ra01600a | 9.95 | 38.78 | 18 | ZnFe2O4 |  |  | PVP | 170 | 332.8 | 10 | spherical | Spinel | 23.495 | NAN |  | 0.014 | NA | NA
949 | 10.1039, d4ra01600a | 9.95 | 38.78 | 18 | ZnFe2O4 |  |  | PVP | 170 | 332.8 | 7.5 | spherical | Spinel | 17.165 | NAN |  | 0.014 | NA | NA
950 | 10.1039, d4ra01600a | 9.95 | 38.78 | 18 | ZnFe2O4 |  |  | PVP | 170 | 332.8 | 5 | spherical | Spinel | 25.104 | NAN |  | 0.014 | NA | NA
951 | 10.1039, d4ra01600a | 9.95 | 38.78 | 18 | ZnFe2O4 |  |  | PVP | 170 | 332.8 | 2.5 | spherical | Spinel | 19.909 | NAN |  | 0.014 | NA | NA
952 | 10.1039, d4ra01600a | 10.004 | 26.26 | 16.64 | MgFe2O4 |  |  | PVP | 170 | 332.8 | 10 | spherical | Spinel | 20.598 | NAN |  | 0.019 | NA | NA
953 | 10.1039, d4ra01600a | 10.004 | 26.26 | 16.64 | MgFe2O4 |  |  | PVP | 170 | 332.8 | 7.5 | spherical | Spinel | 19.161 | NAN |  | 0.019 | NA | NA
954 | 10.1039, d4ra01600a | 10.004 | 26.26 | 16.64 | MgFe2O4 |  |  | PVP | 170 | 332.8 | 5 | spherical | Spinel | 14.311 | NAN |  | 0.019 | NA | NA
955 | 10.1039, d4ra01600a | 10.004 | 26.26 | 16.64 | MgFe2O4 |  |  | PVP | 170 | 332.8 | 2.5 | spherical | Spinel | 12.185 | NAN |  | 0.019 | NA | NA
956 | 10.1039, d4ra01600a | 10 | 4.26 | 54.62 | SnFe2O4 |  |  | PVP | 170 | 332.8 | 10 | spherical | Spinel | 18.345 | NAN |  | 0.08 | NA | NA
957 | 10.1039, d4ra01600a | 10 | 4.26 | 54.62 | SnFe2O4 |  |  | PVP | 170 | 332.8 | 7.5 | spherical | Spinel | 12.874 | NAN |  | 0.08 | NA | NA
958 | 10.1039, d4ra01600a | 10 | 4.26 | 54.62 | SnFe2O4 |  |  | PVP | 170 | 332.8 | 5 | spherical | Spinel | 7.081 | NAN |  | 0.08 | NA | NA
959 | 10.1039, d4ra01600a | 10 | 4.26 | 54.62 | SnFe2O4 |  |  | PVP | 170 | 332.8 | 2.5 | spherical | Spinel | 9.61 | NAN |  | 0.08 | NA | NA
964 | 10.1016, j.mtcomm.2023.107982 | 16.3 | 41.7 | 844 | CoFe2O4 |  |  | None | 200 | 450 | 2 | Spherical | Ferromagnetic | 55.3 | 0.1 |  | 0.309 | NA | NA
965 | 10.1016, j.mtcomm.2023.107982 | 38.7 | 73.6 | 1110 | CoFe2O4 |  |  | None | 200 | 450 | 2 | Spherical | Ferromagnetic | 23.5 | 0.1 |  | 0.428 | NA | NA
966 | 10.1016, j.mtcomm.2023.107982 | 12.4 | 42.6 | 595 | CoFe2O4 |  |  | citric acid | 200 | 450 | 2 | Spherical | Ferromagnetic | 135.2 | 0.1 |  | 0.272 | NA | NA
967 | 10.1016, j.mtcomm.2023.107982 | 28.2 | 55.6 | 660 | CoFe2O4 |  |  | None | 200 | 450 | 2 | Spherical | Ferromagnetic | 83.3 | 0.1 |  | 0.3597 | NA | NA
972 | 10.1016, j.inoche.2025.115569 | 9.5 | 81.912 | 1.688 | NiFe2O4 |  |  | oleic acid | 50.2 | 265 | 2 | spherical | Superparamagnetic | 177 | 2 | 1.091 10^6 cm², g | 0.0139 (1.14 emu, g , 81.912 emu, g) | NA | NA
973 | 10.1016, j.inoche.2025.115569 | 9.5 | 81.912 | 1.688 | NiFe2O4 |  |  | oleic acid | 50.2 | 265 | 4 | spherical | Superparamagnetic | 150 | 2 | 1.091 10^6 cm², g | 0.0139 (1.14 emu, g , 81.912 emu, g) | NA | NA
974 | 10.1016, j.inoche.2025.115569 | 9.5 | 81.912 | 1.688 | NiFe2O4 |  |  | oleic acid | 50.2 | 265 | 6 | spherical | Superparamagnetic | 125 | 2 | 1.091 10^6 cm², g | 0.0139 (1.14 emu, g , 81.912 emu, g) | NA | NA
975 | 10.1016, j.inoche.2025.115569 | 9.5 | 81.912 | 1.688 | NiFe2O4 |  |  | oleic acid | 50.2 | 265 | 8 | spherical | Superparamagnetic | 100 | 2 | 1.091 10^6 cm², g | 0.0139 (1.14 emu, g , 81.912 emu, g) | NA | NA
976 | 10.1016, j.inoche.2025.115569 | 9.5 | 81.912 | 1.688 | NiFe2O4 |  |  | oleic acid | 50.2 | 265 | 10 | spherical | Superparamagnetic | 80 | 2 | 1.091 10^6 cm², g | 0.0139 (1.14 emu, g , 81.912 emu, g) | NA | NA
989 | 10.1016, j.physb.2025.417079 | 13.9 | 52.8 | 320.2 | Co0.7Ca0.3Fe2O4 | Co, Ca |  | oleic acid | 375 | 316 | 0.5 | spherical | Superparamagnetic | 109.5 | NAN |  | 0.24 | 0.7 (Co) | 0.3 (Ca)
990 | 10.1016, j.physb.2025.417079 | 13.9 | 52.8 | 320.2 | Co0.7Ca0.3Fe2O4 | Co, Ca |  | oleic acid | 425 | 316 | 0.5 | spherical | Superparamagnetic | 142.1 | NAN |  | 0.24 | 0.7 (Co) | 0.3 (Ca)
991 | 10.1016, j.physb.2025.417079 | 13.9 | 52.8 | 320.2 | Co0.7Ca0.3Fe2O4 | Co, Ca |  | oleic acid | 475 | 316 | 0.5 | spherical | Superparamagnetic | 200.9 | NAN |  | 0.24 | 0.7 (Co) | 0.3 (Ca)
992 | 10.1016, j.physb.2025.417079 | 13.9 | 52.8 | 320.2 | Co0.7Ca0.3Fe2O4 | Co, Ca |  | oleic acid | 375 | 316 | 1 | spherical | Superparamagnetic | 163 | NAN |  | 0.24 | 0.7 (Co) | 0.3 (Ca)
993 | 10.1016, j.physb.2025.417079 | 13.9 | 52.8 | 320.2 | Co0.7Ca0.3Fe2O4 | Co, Ca |  | oleic acid | 425 | 316 | 1 | spherical | Superparamagnetic | 198.4 | NAN |  | 0.24 | 0.7 (Co) | 0.3 (Ca)
994 | 10.1016, j.physb.2025.417079 | 13.9 | 52.8 | 320.2 | Co0.7Ca0.3Fe2O4 | Co, Ca |  | oleic acid | 475 | 316 | 1 | spherical | Superparamagnetic | 272.1 | NAN |  | 0.24 | 0.7 (Co) | 0.3 (Ca)
995 | 10.1016, j.physb.2025.417079 | 13.9 | 52.8 | 320.2 | Co0.7Ca0.3Fe2O4 | Co, Ca |  | oleic acid | 375 | 316 | 3 | spherical | Superparamagnetic | 273.1 | NAN |  | 0.24 | 0.7 (Co) | 0.3 (Ca)
996 | 10.1016, j.physb.2025.417079 | 13.9 | 52.8 | 320.2 | Co0.7Ca0.3Fe2O4 | Co, Ca |  | oleic acid | 425 | 316 | 3 | spherical | Superparamagnetic | 310.4 | NAN |  | 0.24 | 0.7 (Co) | 0.3 (Ca)
997 | 10.1016, j.physb.2025.417079 | 13.9 | 52.8 | 320.2 | Co0.7Ca0.3Fe2O4 | Co, Ca |  | oleic acid | 475 | 316 | 3 | spherical | Superparamagnetic | 418.5 | NAN |  | 0.24 | 0.7 (Co) | 0.3 (Ca)
998 | 10.1016, j.matchemphys.2025.131037 | 7.6 |  |  | CoFe2O4 |  |  | None | 100 | 10 | 333.33 |  | Cubic spinel | 0.21 | 0.1 |  |  | NA | NA
999 | 10.1016, j.matchemphys.2025.131037 | 7.6 |  |  | CoFe2O4 |  |  | None | 100 | 15 | 333.33 |  | Cubic spinel | 0.324 | 0.1 |  |  | NA | NA
1000 | 10.1016, j.matchemphys.2025.131037 | 7.6 |  |  | CoFe2O4 |  |  | None | 100 | 20 | 333.33 |  | Cubic spinel | 0.448 | 0.1 |  |  | NA | NA
1001 | 10.1016, j.matchemphys.2025.131037 | 7.6 |  |  | CoFe2O4 |  |  | None | 150 | 10 | 333.33 |  | Cubic spinel | 0.434 | 0.1 |  |  | NA | NA
1002 | 10.1016, j.matchemphys.2025.131037 | 7.6 |  |  | CoFe2O4 |  |  | None | 150 | 15 | 333.33 |  | Cubic spinel | 0.583 | 0.1 |  |  | NA | NA
1003 | 10.1016, j.matchemphys.2025.131037 | 7.6 |  |  | CoFe2O4 |  |  | None | 150 | 20 | 333.33 |  | Cubic spinel | 0.626 | 0.1 |  |  | NA | NA
1004 | 10.1016, j.matchemphys.2025.131037 | 6.2 | 56.4 |  | CoFe2O4 |  |  | C-dots 10 mL | 100 | 10 | 333.33 |  | Cubic spinel | 0.203 | 0.1 |  |  | NA | NA
1005 | 10.1016, j.matchemphys.2025.131037 | 6.2 | 56.4 |  | CoFe2O4 |  |  | C-dots 10 mL | 100 | 15 | 333.33 |  | Cubic spinel | 0.234 | 0.1 |  |  | NA | NA
1006 | 10.1016, j.matchemphys.2025.131037 | 6.2 | 56.4 |  | CoFe2O4 |  |  | C-dots 10 mL | 100 | 20 | 333.33 |  | Cubic spinel | 0.39 | 0.1 |  |  | NA | NA
1007 | 10.1016, j.matchemphys.2025.131037 | 6.2 | 56.4 |  | CoFe2O4 |  |  | C-dots 10 mL | 150 | 10 | 333.33 |  | Cubic spinel | 0.296 | 0.1 |  |  | NA | NA
1008 | 10.1016, j.matchemphys.2025.131037 | 6.2 | 56.4 |  | CoFe2O4 |  |  | C-dots 10 mL | 150 | 15 | 333.33 |  | Cubic spinel | 0.338 | 0.1 |  |  | NA | NA
1009 | 10.1016, j.matchemphys.2025.131037 | 6.2 | 56.4 |  | CoFe2O4 |  |  | C-dots 10 mL | 150 | 20 | 333.33 |  | Cubic spinel | 0.485 | 0.1 |  |  | NA | NA
1010 | 10.1016, j.matchemphys.2025.131037 | 6.6 |  |  | CoFe2O4 |  |  | C-dots 15 mL | 100 | 10 | 333.33 |  | Cubic spinel | 0.185 | 0.1 |  |  | NA | NA
1011 | 10.1016, j.matchemphys.2025.131037 | 6.6 |  |  | CoFe2O4 |  |  | C-dots 15 mL | 100 | 15 | 333.33 |  | Cubic spinel | 0.209 | 0.1 |  |  | NA | NA
1012 | 10.1016, j.matchemphys.2025.131037 | 6.6 |  |  | CoFe2O4 |  |  | C-dots 15 mL | 100 | 20 | 333.33 |  | Cubic spinel | 0.355 | 0.1 |  |  | NA | NA
1013 | 10.1016, j.matchemphys.2025.131037 | 6.6 |  |  | CoFe2O4 |  |  | C-dots 15 mL | 150 | 10 | 333.33 |  | Cubic spinel | 0.269 | 0.1 |  |  | NA | NA
1014 | 10.1016, j.matchemphys.2025.131037 | 6.6 |  |  | CoFe2O4 |  |  | C-dots 15 mL | 150 | 15 | 333.33 |  | Cubic spinel | 0.322 | 0.1 |  |  | NA | NA
1015 | 10.1016, j.matchemphys.2025.131037 | 6.6 |  |  | CoFe2O4 |  |  | C-dots 15 mL | 150 | 20 | 333.33 |  | Cubic spinel | 0.361 | 0.1 |  |  | NA | NA
1016 | 10.1016, j.matchemphys.2025.131037 | 6.6 | 55 |  | CoFe2O4 |  |  | C-dots 20 mL | 100 | 10 | 333.33 |  | Cubic spinel | 0.158 | 0.1 |  |  | NA | NA
1017 | 10.1016, j.matchemphys.2025.131037 | 6.6 | 55 |  | CoFe2O4 |  |  | C-dots 20 mL | 100 | 15 | 333.33 |  | Cubic spinel | 0.167 | 0.1 |  |  | NA | NA
1018 | 10.1016, j.matchemphys.2025.131037 | 6.6 | 55 |  | CoFe2O4 |  |  | C-dots 20 mL | 100 | 20 | 333.33 |  | Cubic spinel | 0.341 | 0.1 |  |  | NA | NA
1019 | 10.1016, j.matchemphys.2025.131037 | 6.6 | 55 |  | CoFe2O4 |  |  | C-dots 20 mL | 150 | 10 | 333.33 |  | Cubic spinel | 0.171 | 0.1 |  |  | NA | NA
1020 | 10.1016, j.matchemphys.2025.131037 | 6.6 | 55 |  | CoFe2O4 |  |  | C-dots 20 mL | 150 | 15 | 333.33 |  | Cubic spinel | 0.272 | 0.1 |  |  | NA | NA
1021 | 10.1016, j.matchemphys.2025.131037 | 6.6 | 55 |  | CoFe2O4 |  |  | C-dots 20 mL | 150 | 20 | 333.33 |  | Cubic spinel | 0.343 | 0.1 |  |  | NA | NA
1022 | 10.1016, j.matchemphys.2025.131037 | 6.4 |  |  | CoFe2O4 |  |  | C-dots 25 mL | 100 | 10 | 333.33 |  | Cubic spinel | 0.119 | 0.1 |  |  | NA | NA
1023 | 10.1016, j.matchemphys.2025.131037 | 6.4 |  |  | CoFe2O4 |  |  | C-dots 25 mL | 100 | 15 | 333.33 |  | Cubic spinel | 0.148 | 0.1 |  |  | NA | NA
1024 | 10.1016, j.matchemphys.2025.131037 | 6.4 |  |  | CoFe2O4 |  |  | C-dots 25 mL | 100 | 20 | 333.33 |  | Cubic spinel | 0.309 | 0.1 |  |  | NA | NA
1025 | 10.1016, j.matchemphys.2025.131037 | 6.4 |  |  | CoFe2O4 |  |  | C-dots 25 mL | 150 | 10 | 333.33 |  | Cubic spinel | 0.155 | 0.1 |  |  | NA | NA
1026 | 10.1016, j.matchemphys.2025.131037 | 6.4 |  |  | CoFe2O4 |  |  | C-dots 25 mL | 150 | 15 | 333.33 |  | Cubic spinel | 0.238 | 0.1 |  |  | NA | NA
1027 | 10.1016, j.matchemphys.2025.131037 | 6.4 |  |  | CoFe2O4 |  |  | C-dots 25 mL | 150 | 20 | 333.33 |  | Cubic spinel | 0.31 | 0.1 |  |  | NA | NA
1028 | 10.1016, j.matchemphys.2025.131037 | 6.3 |  |  | CoFe2O4 |  |  | C-dots 30 mL | 100 | 10 | 333.33 |  | Cubic spinel | 0.103 | 0.1 |  |  | NA | NA
1029 | 10.1016, j.matchemphys.2025.131037 | 6.3 |  |  | CoFe2O4 |  |  | C-dots 30 mL | 100 | 15 | 333.33 |  | Cubic spinel | 0.128 | 0.1 |  |  | NA | NA
1030 | 10.1016, j.matchemphys.2025.131037 | 6.3 |  |  | CoFe2O4 |  |  | C-dots 30 mL | 100 | 20 | 333.33 |  | Cubic spinel | 0.233 | 0.1 |  |  | NA | NA
1031 | 10.1016, j.matchemphys.2025.131037 | 6.3 |  |  | CoFe2O4 |  |  | C-dots 30 mL | 150 | 10 | 333.33 |  | Cubic spinel | 0.142 | 0.1 |  |  | NA | NA
1032 | 10.1016, j.matchemphys.2025.131037 | 6.3 |  |  | CoFe2O4 |  |  | C-dots 30 mL | 150 | 15 | 333.33 |  | Cubic spinel | 0.202 | 0.1 |  |  | NA | NA
1033 | 10.1016, j.matchemphys.2025.131037 | 6.3 |  |  | CoFe2O4 |  |  | C-dots 30 mL | 150 | 20 | 333.33 |  | Cubic spinel | 0.298 | 0.1 |  |  | NA | NA
1034 | 10.1016, j.jmmm.2022.169379 | 27 |  |  | Zn0.05Mn0.95Fe2O4 | Zn |  | None | 100 | 150 | 200 | spherical | Superparamagnetic | 6.5 | 1.3 |  |  | 0.05 (Zn) | 0.95 (Mn)
1035 | 10.1016, j.jmmm.2022.169379 | 21 |  |  | Zn0.1Mn0.9Fe2O4 | Zn |  | None | 100 | 150 | 200 | spherical | Superparamagnetic | 8.2 | 1 |  |  | 0.1 (Zn) | 0.9 (Mn)
1036 | 10.1016, j.jmmm.2022.169379 | 17 |  |  | Zn0.15Mn0.85Fe2O4 | Zn |  | None | 100 | 150 | 200 | spherical | Superparamagnetic | 13.1 | 0.8 |  |  | 0.15 (Zn) | 0.85 (Mn)
1037 | 10.1016, j.jmmm.2022.169379 | 13 |  |  | Zn0.2Mn0.8Fe2O4 | Zn |  | None | 100 | 150 | 200 | spherical | Superparamagnetic | 12.5 | 0.6 |  |  | 0.2 (Zn) | 0.8 (Mn)
1038 | 10.1016, j.jmmm.2022.169379 | 9 |  |  | Zn0.25Mn0.75Fe2O4 | Zn |  | None | 100 | 150 | 200 | spherical | Superparamagnetic | 12.1 | 0.4 |  |  | 0.25 (Zn) | 0.75 (Mn)
1039 | 10.1016, j.jmmm.2022.169379 | 7 |  |  | Zn0.3Mn0.7Fe2O4 | Zn |  | None | 100 | 150 | 200 | spherical | Superparamagnetic | 10.4 | 0.36 |  |  | 0.3 (Zn) | 0.7 (Mn)
1040 | 10.1016, j.jmmm.2022.169379 | 13 |  |  | Zn0.2Mn0.8Fe2O4 | Zn |  | None | 60 | 300 | 200 | spherical | Superparamagnetic | 14.5 | 0.6 |  |  | 0.2 (Zn) | 0.8 (Mn)
1041 | 10.1016, j.jmmm.2022.169379 | 27 |  |  | Zn0.05Mn0.95Fe2O4 | Zn |  | None | 60 | 150 | 200 | spherical | Superparamagnetic | 1.8 | 1.3 |  |  | 0.05 (Zn) | 0.95 (Mn)
1042 | 10.1016, j.jmmm.2022.169379 | 27 |  |  | Zn0.05Mn0.95Fe2O4 | Zn |  | None | 60 | 300 | 200 | spherical | Superparamagnetic | 4.2 | 1.3 |  |  | 0.05 (Zn) | 0.95 (Mn)
1043 | 10.1016, j.ceramint.2025.10.081 | 14 | 0.1662 | 180 | CoFe2O4 | Ni |  | PVDF | 37.7 | 380 | 50 | spherical | Spinel | 1.755 | 5 |  | 0.105 | 0 (Ni) | 1 (Co)
1044 | 10.1016, j.ceramint.2025.10.081 | 14 | 0.3877 | 240 | Co0.9Ni0.1Fe2O4 | Ni |  | PVDF | 37.7 | 380 | 50 | spherical | Spinel | 3.26 | 5 |  | 0.234 | 0.1 (Ni) | 0.9 (Co)
1045 | 10.1016, j.ceramint.2025.10.081 | 14 | 0.3407 | 500 | Co0.5Ni0.5Fe2O4 | Ni |  | PVDF | 37.7 | 380 | 50 | spherical | Spinel | 2.842 | 5 |  | 0.249 | 0.5 (Ni) | 0.5 (Co)
1046 | 10.1016, j.ceramint.2025.10.081 | 14 | 0.1961 | 300 | Co0.1Ni0.9Fe2O4 | Ni |  | PVDF | 37.7 | 380 | 50 | spherical | Spinel | 2.675 | 5 |  | 0.211 | 0.9 (Ni) | 0.1 (Co)
1047 | 10.1016, j.ceramint.2025.10.081 | 14 | 0.2153 | 100 | NiFe2O4 | Ni |  | PVDF | 37.7 | 380 | 50 | spherical | Spinel | 1.672 | 5 |  | 0.069 | 1 (Ni) | 0 (Co)
1056 | 10.1016, j.jallcom.2023.169327 | 31 | 45.13 | 86.59 | MnFe2O4 |  |  | citric acid | 322.95 | 178 | 5 | Spherical | Spinel | 175 | 2 |  | 0.113 | NA | NA
1057 | 10.1016, j.jallcom.2023.169327 | 31 | 45.13 | 86.59 | MnFe2O4 |  |  | citric acid | 322.95 | 178 | 10 | Spherical | Spinel | 137 | 2 |  | 0.113 | NA | NA
1058 | 10.1016, j.jallcom.2023.169327 | 31 | 45.13 | 86.59 | MnFe2O4 |  |  | citric acid | 322.95 | 178 | 15 | Spherical | Spinel | 100 | 2 |  | 0.113 | NA | NA
1059 | 10.1016, j.jallcom.2023.169327 | 32 | 29.65 | 18.84 | Mn0.5Zn0.5Fe2O4 | Zn |  | citric acid | 322.95 | 178 | 5 | Spherical | Spinel | 19 | 1 |  | 0.053 | 0.5 (Mn) | 0.5 (Zn)
1060 | 10.1016, j.jallcom.2023.169327 | 32 | 29.65 | 18.84 | Mn0.5Zn0.5Fe2O4 | Zn |  | citric acid | 322.95 | 178 | 10 | Spherical | Spinel | 18 | 1 |  | 0.053 | 0.5 (Mn) | 0.5 (Zn)
1061 | 10.1016, j.jallcom.2023.169327 | 32 | 29.65 | 18.84 | Mn0.5Zn0.5Fe2O4 | Zn |  | citric acid | 322.95 | 178 | 15 | Spherical | Spinel | 14 | 1 |  | 0.053 | 0.5 (Mn) | 0.5 (Zn)
1062 | 10.1016, j.jallcom.2023.169327 | 32 | 29.65 | 18.84 | Mn0.5Zn0.5Fe2O4 | Zn |  | citric acid | 322.95 | 178 | 20 | Spherical | Spinel | 13 | 1 |  | 0.053 | 0.5 (Mn) | 0.5 (Zn)
1063 | 10.1016, j.jallcom.2023.169327 | 33 | 53.43 | 1737.8 | CoFe2O4 |  |  | citric acid | 322.95 | 178 | 5 | Spherical | Spinel | 18 | 1 |  | 0.335 | NA | NA
1064 | 10.1016, j.jallcom.2023.169327 | 33 | 53.43 | 1737.8 | CoFe2O4 |  |  | citric acid | 322.95 | 178 | 10 | Spherical | Spinel | 14 | 1 |  | 0.335 | NA | NA
1065 | 10.1016, j.jallcom.2023.169327 | 33 | 53.43 | 1737.8 | CoFe2O4 |  |  | citric acid | 322.95 | 178 | 15 | Spherical | Spinel | 13 | 1 |  | 0.335 | NA | NA
1066 | 10.1016, j.jallcom.2023.169327 | 33 | 53.43 | 1737.8 | CoFe2O4 |  |  | citric acid | 322.95 | 178 | 20 | Spherical | Spinel | 10 | 1 |  | 0.335 | NA | NA
1067 | 10.1016, j.jallcom.2023.169327 | 51 | 54.38 | 470.33 | Co0.5Zn0.5Fe2O4 | Zn |  | citric acid | 322.95 | 178 | 5 | Octahedral , Spherical | Spinel | 303 | 2 |  | 0.273 | 0.5 (Co) | 0.5 (Zn)
1068 | 10.1016, j.jallcom.2023.169327 | 51 | 54.38 | 470.33 | Co0.5Zn0.5Fe2O4 | Zn |  | citric acid | 322.95 | 178 | 10 | Octahedral , Spherical | Spinel | 226 | 2 |  | 0.273 | 0.5 (Co) | 0.5 (Zn)
1069 | 10.1016, j.jallcom.2023.169327 | 51 | 54.38 | 470.33 | Co0.5Zn0.5Fe2O4 | Zn |  | citric acid | 322.95 | 178 | 15 | Octahedral , Spherical | Spinel | 203 | 2 |  | 0.273 | 0.5 (Co) | 0.5 (Zn)
1070 | 10.1016, j.colsurfa.2024.136027 | 11 nm | 56.03 |  | Zn0.4Ca0.1Mg0.5Fe2O4 | Zn,Ca |  | None | 235.2 | 316 | 1 | irregular spherical | ferrimagnetic | 252.67 | NAN |  |  | 0.1 (Ca) | 0.4 (Zn)
1071 | 10.1016, j.colsurfa.2024.136027 | 11 nm | 56.03 |  | Zn0.4Ca0.1Mg0.5Fe2O4 | Zn,Ca |  | None | 235.2 | 316 | 3 | irregular spherical | ferrimagnetic | 188.41 | NAN |  |  | 0.1 (Ca) | 0.4 (Zn)
1072 | 10.1016, j.colsurfa.2024.136027 | 12 nm | 62.75 |  | Zn0.3Ca0.2Mg0.5Fe2O4 | Zn,Ca |  | None | 235.2 | 316 | 1 | irregular spherical | ferrimagnetic | 69.76 | NAN |  |  | 0.2 (Ca) | 0.3 (Zn)
1073 | 10.1016, j.colsurfa.2024.136027 | 12 nm | 62.75 |  | Zn0.3Ca0.2Mg0.5Fe2O4 | Zn,Ca |  | None | 235.2 | 316 | 3 | irregular spherical | ferrimagnetic | 47.44 | NAN |  |  | 0.2 (Ca) | 0.3 (Zn)
1079 | 10.1016, j.jpcs.2025.112992 | 9 | 48 |  | MnFe2O4 | Mn |  | None | 50.27 | 500 | 2 |  | Superparamagnetic | 352 | NAN |  |  | NA | NA
1080 | 10.1016, j.jpcs.2025.112992 | 10 | 39 | 13.82 | Mn0.8Zn0.2Fe2O4 | Mn, Zn |  | None | 50.27 | 500 | 2 |  | Superparamagnetic | 404 | NAN |  |  | 0.8 (Mn) | 0.2 (Zn)
1081 | 10.1016, j.jpcs.2025.112992 | 8 | 31 | 12.69 | Mn0.6Zn0.4Fe2O4 | Mn, Zn |  | None | 50.27 | 500 | 2 |  | Superparamagnetic | 460 | NAN |  |  | 0.6 (Mn) | 0.4 (Zn)
1086 | 10.1016, j.powtec.2023.118720 | 7 | 49 | 0 | CoFe2O4 |  |  | citric acid | 84.2 | 220 | 5 | spherical | Superparamagnetic | 80 | NAN |  | Negligible | NA | NA
1087 | 10.1016, j.powtec.2023.118720 | 7 | 49 | 0 | CoFe2O4 |  |  | citric acid | 101.8 | 220 | 5 | spherical | Superparamagnetic | 115 | NAN |  | Negligible | NA | NA
1088 | 10.1016, j.powtec.2023.118720 | 7 | 49 | 0 | CoFe2O4 |  |  | citric acid | 111.9 | 220 | 5 | spherical | Superparamagnetic | 152.7 | NAN |  | Negligible | NA | NA
1093 | 10.1016, j.inoche.2025.115268 | 13 | 67.21 | 0 | Ni0.1Zn0.4Mg0.5Fe2O4 | Ni, Zn |  | None | 232.4 | 316 | 1 | spherical | Superparamagnetic | 191.56 | NAN |  | nearly zero | 0.1 (Ni) | 0.4 (Zn)
1094 | 10.1016, j.inoche.2025.115268 | 13 | 67.21 | 0 | Ni0.1Zn0.4Mg0.5Fe2O4 | Ni, Zn |  | None | 232.4 | 316 | 3 | spherical | Superparamagnetic | 137.53 | NAN |  | nearly zero | 0.1 (Ni) | 0.4 (Zn)
1095 | 10.1016, j.inoche.2025.115268 | 12 | 65.22 | 0 | Ni0.2Zn0.3Mg0.5Fe2O4 | Ni, Zn |  | None | 232.4 | 316 | 1 | spherical | Superparamagnetic | 151.61 | NAN |  | nearly zero | 0.2 (Ni) | 0.3 (Zn)
1096 | 10.1016, j.inoche.2025.115268 | 12 | 65.22 | 0 | Ni0.2Zn0.3Mg0.5Fe2O4 | Ni, Zn |  | None | 232.4 | 316 | 3 | spherical | Superparamagnetic | 135.15 | NAN |  | nearly zero | 0.2 (Ni) | 0.3 (Zn)
1097 | 10.1016, j.inoche.2025.115268 | 10 | 49.71 | 0 | Ni0.3Zn0.2Mg0.5Fe2O4 | Ni, Zn |  | None | 232.4 | 316 | 1 | spherical | Superparamagnetic | 147.02 | NAN |  | nearly zero | 0.3 (Ni) | 0.2 (Zn)
1098 | 10.1016, j.inoche.2025.115268 | 10 | 49.71 | 0 | Ni0.3Zn0.2Mg0.5Fe2O4 | Ni, Zn |  | None | 232.4 | 316 | 3 | spherical | Superparamagnetic | 107.78 | NAN |  | nearly zero | 0.3 (Ni) | 0.2 (Zn)
1105 | 10.1016, j.inoche.2024.112796 | 15 | 45.74 | 0 | CoFe2O4 |  |  | SiO2 | 69.1 | 260 | 0.9 | monodisperse spherical | Superparamagnetic | 100.1 | 0.1 |  |  | NA | NA
1106 | 10.1016, j.inoche.2024.112796 | 15 | 45.74 | 0 | CoFe2O4 |  |  | SiO2 | 69.1 | 260 | 1.3 | monodisperse spherical | Superparamagnetic | 83.72 | 0.1 |  |  | NA | NA
1107 | 10.1016, j.inoche.2024.112796 | 15 | 45.74 | 0 | CoFe2O4 |  |  | SiO2 | 69.1 | 260 | 1.7 | monodisperse spherical | Superparamagnetic | 73.87 | 0.1 |  |  | NA | NA
1108 | 10.1016, j.inoche.2024.112796 | 15 | 45.74 | 0 | CoFe2O4 |  |  | SiO2 | 69.1 | 260 | 2.2 | monodisperse spherical | Superparamagnetic | 64.69 | 0.1 |  |  | NA | NA
1109 | 10.1016, j.inoche.2024.112796 | 15 | 45.74 | 0 | CoFe2O4 |  |  | SiO2 | 69.1 | 260 | 2.6 | monodisperse spherical | Superparamagnetic | 61.18 | 0.1 |  |  | NA | NA
1110 | 10.1016, j.inoche.2024.112796 | 15 | 45.74 | 0 | CoFe2O4 |  |  | SiO2 | 69.1 | 260 | 3.5 | monodisperse spherical | Superparamagnetic | 56.24 | 0.1 |  |  | NA | NA
1111 | 10.1016, j.inoche.2025.115815 | 10 | 53.32 | 0 | Mn0.1Ni0.4Zn0.5Fe2O4 | Mn, Ni |  | oleic acid, oleylamine | 232.4 | 316 | 1 |  | Superparamagnetic | 161.2 | NAN |  |  | 0.1 (Mn) | 0.4 (Ni)
1112 | 10.1016, j.inoche.2025.115815 | 10 | 53.32 | 0 | Mn0.1Ni0.4Zn0.5Fe2O4 | Mn, Ni |  | oleic acid, oleylamine | 232.4 | 316 | 3 |  | Superparamagnetic | 139.8 | NAN |  |  | 0.1 (Mn) | 0.4 (Ni)
1113 | 10.1016, j.inoche.2025.115815 | 11 | 67.42 | 0 | Mn0.2Ni0.3Zn0.5Fe2O4 | Mn, Ni |  | oleic acid, oleylamine | 232.4 | 316 | 1 |  | Superparamagnetic | 156.9 | NAN |  |  | 0.2 (Mn) | 0.3 (Ni)
1114 | 10.1016, j.inoche.2025.115815 | 11 | 67.42 | 0 | Mn0.2Ni0.3Zn0.5Fe2O4 | Mn, Ni |  | oleic acid, oleylamine | 232.4 | 316 | 3 |  | Superparamagnetic | 113.7 | NAN |  |  | 0.2 (Mn) | 0.3 (Ni)
1115 | 10.1016, j.inoche.2025.115815 | 12 | 68.61 | 0 | Mn0.3Ni0.2Zn0.5Fe2O4 | Mn, Ni |  | oleic acid, oleylamine | 232.4 | 316 | 1 |  | Superparamagnetic | 142.9 | NAN |  |  | 0.3 (Mn) | 0.2 (Ni)
1116 | 10.1016, j.inoche.2025.115815 | 12 | 68.61 | 0 | Mn0.3Ni0.2Zn0.5Fe2O4 | Mn, Ni |  | oleic acid, oleylamine | 232.4 | 316 | 3 |  | Superparamagnetic | 82.9 | NAN |  |  | 0.3 (Mn) | 0.2 (Ni)
1121 | 10.1016, j.matchemphys.2025.131274 | 8.5 | 65.5 | 994 | CoFe2O4 |  |  | None | 100 | 450 | 4 |  |  | 10.5 | 0.2 |  | 0.35 | NA | NA
1122 | 10.1016, j.matchemphys.2025.131274 | 8.5 | 65.5 | 994 | CoFe2O4 |  |  | None | 150 | 450 | 4 |  |  | 23 | 0.2 |  | 0.35 | NA | NA
1123 | 10.1016, j.matchemphys.2025.131274 | 8.5 | 65.5 | 994 | CoFe2O4 |  |  | None | 200 | 450 | 4 |  |  | 32.4 | 0.2 |  | 0.35 | NA | NA
1124 | 10.1016, j.matchemphys.2025.131274 | 8.5 | 65.5 | 994 | CoFe2O4 |  |  | None | 250 | 450 | 4 |  |  | 52.3 | 0.2 |  | 0.35 | NA | NA
1125 | 10.1016, j.matchemphys.2025.131274 | 8.5 | 65.5 | 994 | CoFe2O4 |  |  | None | 300 | 450 | 4 |  |  | 63.7 | 0.2 |  | 0.35 | NA | NA
1150 | 10.1016, j.jmmm.2025.173216 | 17.6 | 25 | 3 | Zn0.8Mn0.2Fe2O4 | Mn, Zn |  | None | 402.2 | 100 | 5 | spherical | Spinel Ferrite | 61.4 | NAN |  |  | 0.8 (Zn) | 0.2 (Mn)
1151 | 10.1016, j.jmmm.2025.173216 | 14.8 | 40 | 1.6 | Co0.2Zn0.6Mn0.2Fe2O4 | Co, Zn |  | None | 402.2 | 100 | 5 | spherical | Spinel Ferrite | 99.7 | NAN |  |  | 0.2 (Co) | 0.6 (Zn)
1152 | 10.1016, j.jmmm.2025.173216 | 14.3 | 42.4 | 4.2 | Co0.3Zn0.5Mn0.2Fe2O4 | Co, Zn |  | None | 402.2 | 100 | 5 | spherical | Spinel Ferrite | 141.1 | NAN |  |  | 0.3 (Co) | 0.5 (Zn)
1153 | 10.1016, j.jmmm.2025.173216 | 16 | 65.6 | 48.4 | Co0.4Zn0.4Mn0.2Fe2O4 | Co, Zn |  | None | 402.2 | 100 | 5 | spherical | Spinel Ferrite | 159.4 | NAN |  |  | 0.4 (Co) | 0.4 (Zn)
1154 | 10.1016, j.jmmm.2025.173216 | 15 | 70.8 | 92.1 | Co0.5Zn0.3Mn0.2Fe2O4 | Co, Zn |  | None | 402.2 | 100 | 5 | spherical | Spinel Ferrite | 118.4 | NAN |  |  | 0.5 (Co) | 0.3 (Zn)
1163 | 10.1016, j.mtcomm.2025.112975 | 14.3 | 61.2 |  | Co0.5Zn0.5Fe2O4 | Ca |  | None | 402.12 | 100 | 5 |  | Spinel | 178.6 | NAN |  |  | 0 (Ca) | 0.5 (Co)
1164 | 10.1016, j.mtcomm.2025.112975 | 13.8 | 63 |  | Ca0.1Co0.4Zn0.5Fe2O4 | Ca |  | None | 402.12 | 100 | 5 |  | Spinel | 189.7 | NAN |  |  | 0.1 (Ca) | 0.4 (Co)
1165 | 10.1016, j.mtcomm.2025.112975 | 13.8 | 46.3 |  | Ca0.15Co0.35Zn0.5Fe2O4 | Ca |  | None | 402.12 | 100 | 5 |  | Spinel | 155.5 | NAN |  |  | 0.15 (Ca) | 0.35 (Co)
1166 | 10.1016, j.mtcomm.2025.112975 | 12.4 | 42.3 |  | Ca0.2Co0.3Zn0.5Fe2O4 | Ca |  | None | 402.12 | 100 | 5 |  | Spinel | 137.9 | NAN |  |  | 0.2 (Ca) | 0.3 (Co)
1175 | 10.1016, j.matchemphys.2024.129477 | 15 | 63.98 | 805.28 | CoFe2O4 |  |  | None | 66.6 | 300 | 10 | sphere | Ferrimagnetic | 25.9 | NAN |  | 0.36 | NA | NA
1176 | 10.1016, j.matchemphys.2024.129477 | 18.9 | 74.02 | 509.05 | Mn0.5Co0.5Fe2O4 | Mn |  | None | 66.6 | 300 | 10 | sphere | Ferrimagnetic | 31.5 | NAN |  | 0.29 | 0.5 (Mn) | 0.5 (Co)
1177 | 10.1016, j.matchemphys.2024.129477 | 25.7 | 73.88 | 499.01 | Mn0.5Co0.5Fe2O4 |  |  | graphene oxide | 66.6 | 300 | 10 |  | Ferrimagnetic | 49.7 | NAN |  | 0.31 | NA | NA
1178 | 10.1016, j.matchemphys.2024.129477 | 18.9 | 74.02 | 509.05 | Mn0.5Co0.5Fe2O4 | Mn |  | None | 58.2 | 300 | 10 | sphere | Ferrimagnetic | 12.6 | NAN |  | 0.29 | 0.5 (Mn) | 0.5 (Co)
1179 | 10.1016, j.matchemphys.2024.129477 | 18.9 | 74.02 | 509.05 | Mn0.5Co0.5Fe2O4 | Mn |  | None | 63.8 | 300 | 10 | sphere | Ferrimagnetic | 19.6 | NAN |  | 0.29 | 0.5 (Mn) | 0.5 (Co)
1180 | 10.1016, j.matchemphys.2024.129477 | 18.9 | 74.02 | 509.05 | Mn0.5Co0.5Fe2O4 | Mn |  | None | 69.4 | 300 | 10 | sphere | Ferrimagnetic | 40.6 | NAN |  | 0.29 | 0.5 (Mn) | 0.5 (Co)
1181 | 10.1016, j.matchemphys.2024.129477 | 18.9 | 74.02 | 509.05 | Mn0.5Co0.5Fe2O4 | Mn |  | None | 63.8 | 300 | 5 | sphere | Ferrimagnetic | 16.8 | NAN |  | 0.29 | 0.5 (Mn) | 0.5 (Co)
1182 | 10.1016, j.matchemphys.2024.129477 | 18.9 | 74.02 | 509.05 | Mn0.5Co0.5Fe2O4 | Mn |  | None | 63.8 | 300 | 15 | sphere | Ferrimagnetic | 21.93 | NAN |  | 0.29 | 0.5 (Mn) | 0.5 (Co)
1183 | 10.1016, j.matchemphys.2024.129477 | 18.9 | 74.02 | 509.05 | Mn0.5Co0.5Fe2O4 | Mn |  | None | 63.8 | 300 | 20 | sphere | Ferrimagnetic | 25.2 | NAN |  | 0.29 | 0.5 (Mn) | 0.5 (Co)
1184 | 10.1016, j.matchemphys.2024.129477 | 25.7 | 73.88 | 499.01 | Mn0.5Co0.5Fe2O4 |  |  | graphene oxide | 63.8 | 300 | 5 |  | Ferromagnetic | 25.2 | NAN |  | 0.31 | NA | NA
1185 | 10.1016, j.matchemphys.2024.129477 | 28.3 | 69.43 | 508.11 | Mn0.5Co0.5Fe2O4 |  |  | graphene oxide | 63.8 | 300 | 5 |  | Ferromagnetic | 22.4 | NAN |  | 0.32 | NA | NA
1186 | 10.1016, j.matchemphys.2024.129477 | 35.3 | 68.88 | 651.61 | Mn0.5Co0.5Fe2O4 |  |  | graphene oxide | 63.8 | 300 | 5 |  | Ferromagnetic | 21 | NAN |  | 0.36 | NA | NA
1187 | 10.1016, j.matchemphys.2024.129477 | 29.5 | 64.49 | 738.91 | Mn0.5Co0.5Fe2O4 |  |  | graphene oxide | 63.8 | 300 | 5 |  | Ferromagnetic | 19.6 | NAN |  | 0.39 | NA | NA
1188 | 10.1016, j.matchemphys.2024.129477 | 43.7 | 60.82 | 914.84 | Mn0.5Co0.5Fe2O4 |  |  | graphene oxide | 63.8 | 300 | 5 |  | Ferromagnetic | 16.8 | NAN |  | 0.43 | NA | NA
1211 | 10.1016, j.ceramint.2022.04.088 | 2.54 | 24 | 0 | CoFe2O4 |  |  | chitosan | 415.9 | 126 | 5 wt% | Spherical | Superparamagnetic | 69.9 | 0.7 |  | Negligible | NA | NA
1212 | 10.1016, j.ceramint.2022.04.088 | 2.54 | 24 | 0 | CoFe2O4 |  |  | chitosan | 390.8 | 126 | 5 wt% | Spherical | Superparamagnetic | 58.2 | 0.7 |  | Negligible | NA | NA
1213 | 10.1016, j.ceramint.2022.04.088 | 2.54 | 24 | 0 | CoFe2O4 |  |  | chitosan | 358.1 | 126 | 5 wt% | Spherical | Superparamagnetic | 49.1 | 0.7 |  | Negligible | NA | NA
1214 | 10.1016, j.ceramint.2022.04.088 | 2.54 | 24 | 0 | CoFe2O4 |  |  | chitosan | 321.7 | 126 | 5 wt% | Spherical | Superparamagnetic | 34.9 | 0.7 |  | Negligible | NA | NA
1215 | 10.1016, j.ceramint.2022.04.088 | 2.54 | 24 | 0 | CoFe2O4 |  |  | chitosan | 279 | 126 | 5 wt% | Spherical | Superparamagnetic | 25 | 0.7 |  | Negligible | NA | NA
1216 | 10.1016, j.ceramint.2022.04.088 | 2.54 | 24 | 0 | CoFe2O4 |  |  | chitosan | 415.9 | 126 | 5 wt% (MNPs in 2 wt% agar) | Spherical | Superparamagnetic | 72.1 | 0.7 |  | Negligible | NA | NA
1217 | 10.1016, j.ceramint.2022.04.088 | 2.54 | 24 | 0 | CoFe2O4 |  |  | chitosan | 390.8 | 126 | 5 wt% (MNPs in 2 wt% agar) | Spherical | Superparamagnetic | 54.8 | 0.7 |  | Negligible | NA | NA
1218 | 10.1016, j.ceramint.2022.04.088 | 2.54 | 24 | 0 | CoFe2O4 |  |  | chitosan | 358.1 | 126 | 5 wt% (MNPs in 2 wt% agar) | Spherical | Superparamagnetic | 44.3 | 0.7 |  | Negligible | NA | NA
1219 | 10.1016, j.ceramint.2022.04.088 | 2.54 | 24 | 0 | CoFe2O4 |  |  | chitosan | 321.7 | 126 | 5 wt% (MNPs in 2 wt% agar) | Spherical | Superparamagnetic | 32 | 0.7 |  | Negligible | NA | NA
1220 | 10.1016, j.ceramint.2022.04.088 | 2.54 | 24 | 0 | CoFe2O4 |  |  | chitosan | 279 | 126 | 5 wt% (MNPs in 2 wt% agar) | Spherical | Superparamagnetic | 24.4 | 0.7 |  | Negligible | NA | NA
1223 | 10.1016, j.jallcom.2021.161276 | 14 | 69.98 | 0 | Zn0.9Ca0.1Fe2O4 | Ca |  | oleic acid | 442 | 316 | 1 | spherical | Superparamagnetic | 60.45 | NAN |  | 0 | 0.9 (Zn) | 0.1 (Ca)
1224 | 10.1016, j.jallcom.2021.161276 | 14 | 69.98 | 0 | Zn0.9Ca0.1Fe2O4 | Ca |  | oleic acid | 442 | 316 | 3 | spherical | Superparamagnetic | 954.41 | NAN |  | 0 | 0.9 (Zn) | 0.1 (Ca)
1225 | 10.1016, j.jallcom.2021.161276 | 14 | 70.05 | 0 | Zn0.7Ca0.3Fe2O4 | Ca |  | oleic acid | 442 | 316 | 1 | spherical | Superparamagnetic | 322.32 | NAN |  | 0 | 0.7 (Zn) | 0.3 (Ca)
1226 | 10.1016, j.jallcom.2021.161276 | 14 | 70.05 | 0 | Zn0.7Ca0.3Fe2O4 | Ca |  | oleic acid | 442 | 316 | 3 | spherical | Superparamagnetic | 3767.4 | NAN |  | 0 | 0.7 (Zn) | 0.3 (Ca)
1227 | 10.1016, j.jallcom.2021.161276 | 15 | 76.53 | 0 | Zn0.5Ca0.5Fe2O4 | Ca |  | oleic acid | 442 | 316 | 1 | spherical | Superparamagnetic | 460.46 | NAN |  | 0 | 0.5 (Zn) | 0.5 (Ca)
1228 | 10.1016, j.jallcom.2021.161276 | 15 | 76.53 | 0 | Zn0.5Ca0.5Fe2O4 | Ca |  | oleic acid | 442 | 316 | 3 | spherical | Superparamagnetic | 1632.51 | NAN |  | 0 | 0.5 (Zn) | 0.5 (Ca)
1231 | 10.1016, j.inoche.2024.112921 | 8 | 70.8 | 0 | CoFe2O4 |  |  | oleic acid | 443 | 316 | 0.5 | spherical | Superparamagnetic | 144 | NAN |  | 0 | NA | NA
1232 | 10.1016, j.inoche.2024.112921 | 8 | 70.8 | 0 | CoFe2O4 |  |  | oleic acid | 443 | 316 | 1 | spherical | Superparamagnetic | 78 | NAN |  | 0 | NA | NA
1233 | 10.1016, j.inoche.2024.112921 | 8 | 70.8 | 0 | CoFe2O4 |  |  | oleic acid | 443 | 316 | 2 | spherical | Superparamagnetic | 49 | NAN |  | 0 | NA | NA
1234 | 10.1016, j.inoche.2024.112921 | 9 | 52.7 | 0 | MgFe2O4 |  |  | oleic acid | 443 | 316 | 0.5 | spherical | Superparamagnetic | 132 | NAN |  | 0 | NA | NA
1235 | 10.1016, j.inoche.2024.112921 | 9 | 52.7 | 0 | MgFe2O4 |  |  | oleic acid | 443 | 316 | 1 | spherical | Superparamagnetic | 93 | NAN |  | 0 | NA | NA
1236 | 10.1016, j.inoche.2024.112921 | 9 | 52.7 | 0 | MgFe2O4 |  |  | oleic acid | 443 | 316 | 2 | spherical | Superparamagnetic | 77 | NAN |  | 0 | NA | NA
1237 | 10.1016, j.inoche.2024.112921 | 8 | 70.8 | 0 | CoFe2O4 |  |  | ZDS | 443 | 316 | 0.5 | spherical | Superparamagnetic | 544 | NAN |  | 0 | NA | NA
1238 | 10.1016, j.inoche.2024.112921 | 8 | 70.8 | 0 | CoFe2O4 |  |  | ZDS | 443 | 316 | 1 | spherical | Superparamagnetic | 507 | NAN |  | 0 | NA | NA
1239 | 10.1016, j.inoche.2024.112921 | 8 | 70.8 | 0 | CoFe2O4 |  |  | ZDS | 443 | 316 | 2 | spherical | Superparamagnetic | 439 | NAN |  | 0 | NA | NA
1240 | 10.1016, j.inoche.2024.112921 | 9 | 52.7 | 0 | MgFe2O4 |  |  | ZDS | 443 | 316 | 0.5 | spherical | Superparamagnetic | 453 | NAN |  | 0 | NA | NA
1241 | 10.1016, j.inoche.2024.112921 | 9 | 52.7 | 0 | MgFe2O4 |  |  | ZDS | 443 | 316 | 1 | spherical | Superparamagnetic | 265 | NAN |  | 0 | NA | NA
1242 | 10.1016, j.inoche.2024.112921 | 9 | 52.7 | 0 | MgFe2O4 |  |  | ZDS | 443 | 316 | 2 | spherical | Superparamagnetic | 155 | NAN |  | 0 | NA | NA
1249 | 10.1016, j.jallcom.2023.172588 | 13 | 16 | 40 | Zn0.5Ca0.5Fe2O4 | Zn, Ca |  | None | 162.15 | 337 | 1 | irregular | Superparamagnetic | 139.3 | NAN |  |  | 0.5 (Zn) | 0.5 (Ca)
1250 | 10.1016, j.jallcom.2023.172588 | 13 | 16 | 40 | Zn0.5Ca0.5Fe2O4 | Zn, Ca |  | None | 188.06 | 337 | 1 | irregular | Superparamagnetic | 163.7 | NAN |  |  | 0.5 (Zn) | 0.5 (Ca)
1251 | 10.1016, j.jallcom.2023.172588 | 13 | 16 | 40 | Zn0.5Ca0.5Fe2O4 | Zn, Ca |  | None | 201.1 | 337 | 1 | irregular | Superparamagnetic | 179.4 | NAN |  |  | 0.5 (Zn) | 0.5 (Ca)
1252 | 10.1016, j.jallcom.2023.172588 | 14 | 22 | 130 | Mg0.5Ca0.5Fe2O4 | Mg, Ca |  | None | 162.15 | 337 | 1 | irregular | Soft Ferrimagnetic | 189.4 | NAN |  | 0.18 | 0.5 (Mg) | 0.5 (Ca)
1253 | 10.1016, j.jallcom.2023.172588 | 14 | 22 | 130 | Mg0.5Ca0.5Fe2O4 | Mg, Ca |  | None | 188.06 | 337 | 1 | irregular | Soft Ferrimagnetic | 219.2 | NAN |  | 0.18 | 0.5 (Mg) | 0.5 (Ca)
1254 | 10.1016, j.jallcom.2023.172588 | 14 | 22 | 130 | Mg0.5Ca0.5Fe2O4 | Mg, Ca |  | None | 201.1 | 337 | 1 | irregular | Soft Ferrimagnetic | 338 | NAN |  | 0.18 | 0.5 (Mg) | 0.5 (Ca)
1265 | 10.1016, j.jallcom.2023.173407 | 7.5 | 25.85 |  | Mn0.5Zn0.5Fe2O4 | Zn, Mn |  | lauric acid | 125.6 | 330 | 50 | Cubic spinel | Superparamagnetic | 2.8 | 1.4 |  |  | 0.5 (Zn) | 0.5 (Mn)
1266 | 10.1016, j.jallcom.2023.173407 | 9.6 | 31.92 |  | Mn0.6Zn0.4Fe2O4 | Zn, Mn |  | lauric acid | 125.6 | 330 | 50 | Cubic spinel | Superparamagnetic | 11.4 | 0.1 |  |  | 0.4 (Zn) | 0.6 (Mn)
1267 | 10.1016, j.jallcom.2023.173407 | 11.6 | 39.81 |  | Mn0.7Zn0.3Fe2O4 | Zn, Mn |  | lauric acid | 125.6 | 330 | 50 | Cubic spinel | Superparamagnetic | 29.7 | 0.5 |  |  | 0.3 (Zn) | 0.7 (Mn)
1268 | 10.1016, j.jallcom.2023.173407 | 11.7 | 41.5 |  | Mn0.8Zn0.2Fe2O4 | Zn, Mn |  | lauric acid | 125.6 | 330 | 50 | Cubic spinel | Superparamagnetic | 41.5 | 0.5 |  |  | 0.2 (Zn) | 0.8 (Mn)
1269 | 10.1016, j.jallcom.2023.173407 | 12.3 | 31.54 |  | Mn0.9Zn0.1Fe2O4 | Zn, Mn |  | lauric acid | 125.6 | 330 | 50 | Cubic spinel | Superparamagnetic | 94.7 | 0.5 |  |  | 0.1 (Zn) | 0.9 (Mn)
1309 | 10.1016, j.ceramint.2022.07.291 | 19.8 | 46.5 | 0 | Zn0.1Mn0.9Fe2O4 | Zn, Mn |  | None | 416 | 126 | 30 | Cubic | Superparamagnetic | 130 | 0.7 |  |  | 0.1 (Zn) | 0.9 (Mn)
1310 | 10.1016, j.ceramint.2022.07.291 | 16.7 | 51.2 | 0 | Zn0.2Mn0.8Fe2O4 | Zn, Mn |  | None | 416 | 126 | 30 | Cubic | Superparamagnetic | 69.6 | 0.9 |  |  | 0.2 (Zn) | 0.8 (Mn)
1311 | 10.1016, j.ceramint.2022.07.291 | 16.7 | 51.2 | 0 | Zn0.2Mn0.8Fe2O4 | Zn, Mn |  | agar | 416 | 126 | 30 | Cubic | Superparamagnetic | 53.9 | 0.9 |  |  | 0.2 (Zn) | 0.8 (Mn)
1312 | 10.1016, j.ceramint.2022.07.291 | 8.2 | 19.4 | 0 | Zn0.9Mn0.1Fe2O4 | Zn, Mn |  | None | 416 | 126 | 30 | Cubic | Superparamagnetic | 1.5 | 0.8 |  |  | 0.9 (Zn) | 0.1 (Mn)
1313 | 10.1016, j.jmmm.2023.171656 | 13.8 | 45.42 | 0 | Mn0.5Zn0.5Fe2O4 | Mn, Zn |  | TMAOH | 125.7 | 333 | 1.7 | Nanoflower | Superparamagnetic | 47.3 | 0.3 |  |  | 0.5 (Mn) | 0.5 (Zn)
1314 | 10.1016, j.jmmm.2023.171656 | 18.1 | 63.65 | 0 | Mn0.5Zn0.5Fe2O4 | Mn, Zn |  | TMAOH | 125.7 | 333 | 1.7 | Nanoflower | Superparamagnetic | 22.9 | 0.4 |  |  | 0.5 (Mn) | 0.5 (Zn)
1315 | 10.1016, j.jmmm.2023.171656 | 18.5 | 73.15 | 0 | Mn0.5Zn0.5Fe2O4 | Mn, Zn |  | TMAOH | 125.7 | 333 | 1.7 | Nanoflower | Superparamagnetic | 36.6 | 0.3 |  |  | 0.5 (Mn) | 0.5 (Zn)
1316 | 10.1016, j.jmmm.2023.171656 | 19.2 | 79.08 | 0 | Mn0.5Zn0.5Fe2O4 | Mn, Zn |  | TMAOH | 125.7 | 333 | 1.7 | Nanoflower | Superparamagnetic | 360.9 | 0.3 |  |  | 0.5 (Mn) | 0.5 (Zn)
1317 | 10.1016, j.jmmm.2023.171656 | 19.3 | 67.3 | 0 | Mn0.5Zn0.5Fe2O4 | Mn, Zn |  | TMAOH | 125.7 | 333 | 1.7 | Nanoflower | Superparamagnetic | 167.1 | 0.3 |  |  | 0.5 (Mn) | 0.5 (Zn)
1318 | 10.1016, j.colsurfa.2025.136747 | 32 | 41.2 | 55.9 | MnFe2O4 | Ni |  | PEG-400 | 119.3 | 586.4 | 1 | cubic | soft ferrimagnetic | 129 | NAN |  | 0.153 | 0 (Ni) | 1 (Mn)
1319 | 10.1016, j.bbagen.2023.130543 | 23.7 | 20.8 | 59.457 | MgFe2O4 |  |  | liposomes | 79.2 | 300 | 5 | spherical | Ferromagnetic | 137 | NAN |  |  | NA | NA
1320 | 10.1016, j.bbagen.2023.130543 | 23.7 | 20.8 | 59.457 | MgFe2O4 |  |  | liposomes | 79.2 | 300 | 10 | spherical |  | 170 | NAN |  | 0.107 | NA | NA
1321 | 10.1016, j.bbagen.2023.130543 | 35.5 |  |  | MgFe2O4 |  |  | liposomes | 79.2 | 300 | 15 | spherical |  | 205 | NAN |  |  | NA | NA
1322 | 10.1016, j.bbagen.2023.130543 | 329.5 | 20.8 | 59.457 | MgFe2O4 |  |  | quercetin-loaded liposomes | 79.2 | 300 | 5 | spherical | Ferromagnetic | 137 | NAN |  | 0.107 | NA | NA
1323 | 10.1016, j.bbagen.2023.130543 | 329.5 | 20.8 | 59.457 | MgFe2O4 |  |  | quercetin-loaded liposomes | 79.2 | 300 | 10 | spherical | Ferromagnetic | 181 | NAN |  | 0.107 | NA | NA
1324 | 10.1016, j.bbagen.2023.130543 | 329.5 | 20.8 | 59.457 | MgFe2O4 |  |  | quercetin-loaded liposomes | 79.2 | 300 | 15 | spherical | Ferromagnetic | 197 | NAN |  | 0.107 | NA | NA
1325 | 10.1016, j.jmmm.2021.168233 | 13.4 | 32.7 | 76 | CuFe2O4 |  |  | PEG | 358 | 126 | 10 | spherical | Superparamagnetic | 192.3 | 0.9 |  | 0.12 | NA | NA
1326 | 10.1016, j.jmmm.2021.168233 | 13.4 | 32.7 | 76 | CuFe2O4 |  |  | PEG | 323 | 126 | 10 | spherical | Superparamagnetic | 185.2 | 0.9 |  | 0.12 | NA | NA
1327 | 10.1016, j.jmmm.2021.168233 | 13.4 | 32.7 | 76 | CuFe2O4 |  |  | PEG | 279 | 126 | 10 | spherical | Superparamagnetic | 177.8 | 0.9 |  | 0.12 | NA | NA
1328 | 10.1016, j.jmmm.2021.168233 | 13.4 | 32.7 | 76 | CuFe2O4 |  |  | PEG | 234 | 126 | 10 | spherical | Superparamagnetic | 171.5 | 0.9 |  | 0.12 | NA | NA
1329 | 10.1016, j.jmmm.2021.168233 | 8.4 | 24.5 | 297 | CuFe2O4 |  |  | trisodium citrate | 358 | 126 | 10 | pseudo-cubical | Superparamagnetic & Ferrimagnetic | 116.6 | 0.8 |  | 0.21 | NA | NA
1330 | 10.1016, j.jmmm.2021.168233 | 8.4 | 24.5 | 297 | CuFe2O4 |  |  | trisodium citrate | 323 | 126 | 10 | pseudo-cubical | Superparamagnetic & Ferrimagnetic | 103.2 | 0.8 |  | 0.21 | NA | NA
1331 | 10.1016, j.jmmm.2021.168233 | 8.4 | 24.5 | 297 | CuFe2O4 |  |  | trisodium citrate | 279 | 126 | 10 | pseudo-cubical | Superparamagnetic & Ferrimagnetic | 89.7 | 0.8 |  | 0.21 | NA | NA
1332 | 10.1016, j.jmmm.2021.168233 | 8.4 | 24.5 | 297 | CuFe2O4 |  |  | trisodium citrate | 234 | 126 | 10 | pseudo-cubical | Superparamagnetic & Ferrimagnetic | 72.1 | 0.8 |  | 0.21 | NA | NA
1333 | 10.1016, j.jmmm.2021.168233 | 13.4 | 32.7 | 76 | CuFe2O4 |  |  | PEG | 358 | 126 | 30 | spherical | Superparamagnetic | 125.5 | 0.9 |  | 0.12 | NA | NA
1334 | 10.1016, j.jmmm.2021.168233 | 13.4 | 32.7 | 76 | CuFe2O4 |  |  | PEG | 358 | 126 | 50 | spherical | Superparamagnetic | 103.4 | 0.9 |  | 0.12 | NA | NA
1363 | 10.1007, s43994-025-00262-1 | 5.6 | 39 | 0 | CoFe2O4 |  |  | No | 167.55 | 276 | 5 | Spherical | Ferrimagnetic | 65
1364 | 10.1007, s43994-025-00262-1 | 5.6 | 39 | 0 | CoFe2O4 |  |  | No | 167.55 | 276 | 10 | Spherical | Ferrimagnetic | 55
1365 | 10.1007, s43994-025-00262-1 | 6.8 | 58.28 | 2.58 | MnFe2O4 |  |  | No | 167.55 | 276 | 5 | Spherical | Ferrimagnetic | 55
1366 | 10.1007, s43994-025-00262-1 | 6.8 | 58.28 | 2.58 | MnFe2O4 |  |  | No | 167.55 | 276 | 10 | Spherical | Ferrimagnetic | 25
1367 | 10.1007, s43994-025-00262-1 | 7.1 | 44.24 | 0.63 | ZnFe2O4 |  |  | No | 167.55 | 276 | 5 | Spherical | Paramagnetic (normal spinel) | 25
1368 | 10.1007, s43994-025-00262-1 | 7.1 | 44.24 | 0.63 | ZnFe2O4 |  |  | No | 167.55 | 276 | 10 | Spherical | Paramagnetic (normal spinel) | 15
1369 | 10.1007, s43994-025-00262-1 | 15 | 38 |  | CoFe2O4 |  |  | No | 1973.2 | 252 |  | nano-cubes | Ferrimagnetic | 85
1370 | 10.1007, s43994-025-00262-1 | 15 | 38 |  | CoFe2O4 |  |  | No | 1973.2 | 323 |  | nano-cubes | Ferrimagnetic | 104
1371 | 10.1007, s43994-025-00262-1 | 15 | 38 |  | CoFe2O4 |  |  | No | 1973.2 | 397 |  | nano-cubes | Ferrimagnetic | 111
1372 | 10.1007, s43994-025-00262-1 | 55 | 42.59 | 140 | NiFe2O4 |  |  | No | 162.03 | 337 |  | Spherical | Ferrimagnetic | 461
1373 | 10.1007, s43994-025-00262-1 | 20 | 54.81 | 40.435 | MnFe2O4 |  |  | No | 50.27 | 280 | 400 | Spherical | Superparamagnetic | 217.62
1380 | 10.1007, s43994-025-00262-1 | 30.1 | 80 | 0.06 | Mn0.75Zn0.25Fe2O4 | Mn, Zn |  | No | 100 | 175 |  | Spherical | Ferrimagnetic | 10.89 |  |  |  | 0.75 (Mn) | 0.25 (Zn)
1381 | 10.1007, s43994-025-00262-1 | 30.1 | 80 | 0.06 | Mn0.75Zn0.25Fe2O4 | Mn, Zn |  | No | 150 | 200 |  | Spherical | Ferrimagnetic | 31.42 |  |  |  | 0.75 (Mn) | 0.25 (Zn)
1382 | 10.1007, s43994-025-00262-1 | 29.6 | 60 | 0.07 | Mn0.75Zn0.25Fe2O4 | Mn, Zn |  | No | 100 | 175 |  | Spherical | Ferrimagnetic | 11.1 |  |  |  | 0.50 (Mn) | 0.50 (Zn)
1383 | 10.1007, s43994-025-00262-1 | 29.6 | 60 | 0.07 | Mn0.75Zn0.25Fe2O4 | Mn, Zn |  | No | 150 | 200 |  | Spherical | Ferrimagnetic | 20.13 |  |  |  | 0.50 (Mn) | 0.50 (Zn)
1384 | 10.1007, s43994-025-00262-1 | 20.3 | 40 | 0.08 | Mn0.75Zn0.25Fe2O4 | Mn, Zn |  | No | 100 | 175 |  | Spherical | Ferrimagnetic | 11.1 |  |  |  | 0.25 (Mn) | 0.75 (Zn)
1385 | 10.1007, s43994-025-00262-1 | 20.3 | 40 | 0.08 | Mn0.75Zn0.25Fe2O4 | Mn, Zn |  | No | 150 | 200 |  | Spherical | Ferrimagnetic | 20.13 |  |  |  | 0.25 (Mn) | 0.75 (Zn)
1386 | 10.1007, s43994-025-00262-1 | 33.3 | 76 | 62.85 | MnFe2O4 |  |  | No | 12.24 kA, m | 355 |  | Spherical | Superparamagnetic | 965
1387 | 10.1007, s43994-025-00262-1 | 33.3 | 76 | 62.85 | MnFe2O4 |  |  | PEG | 225 kA, m | 355 |  | Spherical | Superparamagnetic | 585
1388 | 10.1007, s43994-025-00262-1 | 31.8 | 58 | 150.84 | ZnFe2O4 |  |  | No | 8 kA, m | 355 |  | Spherical | Paramagnetic (normal spinel) | 655
1389 | 10.1007, s43994-025-00262-1 | 31.8 | 58 | 150.84 | ZnFe2O4 |  |  | PEG | 18 kA, m | 355 |  | Spherical | Paramagnetic (normal spinel) | 325
1393 | 10.1007, s43994-025-00262-1 | 15.3 | 134 | 142 | CoFe2O4 |  |  | No | 251.35 | 261 |  | Spherical | Ferrimagnetic | 164
1394 | 10.1007, s43994-025-00262-1 | 21.3 | 83 | 81 | CoFe2O4 |  |  | No | 251.35 | 261 |  | Spherical | Ferrimagnetic | 68
1397 | 10.1007, s43994-025-00262-1 | 8 | 40.72 |  | Mg0.9Ni0.1Fe2O4 | Mg, Ni |  | No | 443.27 | 316 | 1 | Spherical | Ferrimagnetic | 97 |  |  |  | 0.9 (Mg) | 0.1 (Ni)
1398 | 10.1007, s43994-025-00262-1 | 8 | 40.72 |  | Mg0.9Ni0.1Fe2O4 | Mg, Ni |  | No | 443.27 | 316 | 2 | Spherical | Ferrimagnetic | 196 |  |  |  | 0.9 (Mg) | 0.1 (Ni)
1399 | 10.1007, s43994-025-00262-1 | 8 | 40.72 |  | Mg0.9Ni0.1Fe2O4 | Mg, Ni |  | No | 443.27 | 316 | 3 | Spherical | Ferrimagnetic | 301 |  |  |  | 0.9 (Mg) | 0.1 (Ni)
1400 | 10.1007, s43994-025-00262-1 | 10 | 46.09 |  | Mg0.7Ni0.3Fe2O4 | Mg, Ni |  | No | 443.27 | 316 | 1 | Spherical | Ferrimagnetic | 103 |  |  |  | 0.7 (Mg) | 0.3 (Ni)
1401 | 10.1007, s43994-025-00262-1 | 10 | 46.09 |  | Mg0.7Ni0.3Fe2O4 | Mg, Ni |  | No | 443.27 | 316 | 2 | Spherical | Ferrimagnetic | 205 |  |  |  | 0.7 (Mg) | 0.3 (Ni)
1402 | 10.1007, s43994-025-00262-1 | 10 | 46.09 |  | Mg0.7Ni0.3Fe2O4 | Mg, Ni |  | No | 443.27 | 316 | 3 | Spherical | Ferrimagnetic | 304 |  |  |  | 0.7 (Mg) | 0.3 (Ni)
1403 | 10.1007, s43994-025-00262-1 | 12 | 48.78 |  | Mg0.5Ni0.5Fe2O4 | Mg, Ni |  | No | 443.27 | 316 | 1 | Spherical | Ferrimagnetic | 129 |  |  |  | 0.5 (Mg) | 0.5 (Ni)
1404 | 10.1007, s43994-025-00262-1 | 12 | 48.78 |  | Mg0.5Ni0.5Fe2O4 | Mg, Ni |  | No | 443.27 | 316 | 2 | Spherical | Ferrimagnetic | 15 |  |  |  | 0.5 (Mg) | 0.5 (Ni)
1405 | 10.1007, s43994-025-00262-1 | 12 | 48.78 |  | Mg0.5Ni0.5Fe2O4 | Mg, Ni |  | No | 443.27 | 316 | 3 | Spherical | Ferrimagnetic | 328 |  |  |  | 0.5 (Mg) | 0.5 (Ni)
1406 | 10.1007, s43994-025-00262-1 | 11 | 56 |  | Zn0.4Ca0.1Mg0.5Fe2O4 | Zn, Ca |  | No | 2956.65 | 316 | 1 | Spherical | Ferrimagnetic | 252.67 |  |  |  | 0.4 (Zn) | 0.1 (Ca)
1407 | 10.1007, s43994-025-00262-1 | 12 | 62 |  | Zn0.3Ca0.2Mg0.5Fe2O4 | Zn, Ca |  | No | 2956.65 | 316 | 1 | Spherical | Ferrimagnetic | 69.76 |  |  |  | 0.3 (Zn) | 0.2 (Ca)
1408 | 10.1007, s43994-025-00262-1 | 107 | 18.669 | 35.167 | MgFe2O4 |  |  | No | 15.83 | 200 | 20 | Spherical | Ferrimagnetic | 13.96
1409 | 10.1007, s43994-025-00262-1 | 48 | 44.878 | 2799.1 | CuFe2O4 |  |  | No | 15.83 | 200 | 20 | Spherical | Ferrimagnetic | 24.41
1410 | 10.1007, s43994-025-00262-1 | 36 | 18.221 | 188.68 | CoFe2O4 |  |  | No | 15.83 | 200 | 20 | Spherical | Ferrimagnetic | 15.69
1411 | 10.1007, s43994-025-00262-1 | 14.6 | 21 | 160 | Mg0.3Cu0.7Fe2O4 |  |  | No | 200 G | 10 |  | Spherical | Ferrimagnetic | 1000
1412 | 10.1007, s43994-025-00262-1 | 34 | 45 | 168 | Mg0.3Tm0.09Cu0.91Fe2O4 | Tm |  | No | 200 G | 10 |  | Spherical | Ferrimagnetic | 100 |  |  |  | 0.09 (Tm)
1413 | 10.1007, s43994-025-00262-1 | 9 | 48 | 0.0813 | CoFe2O4 |  |  | No | 439.82 | 150 |  | Spherical | Ferrimagnetic | 232
1417 | 10.1007, s43994-025-00262-1 | 8.4 | 22.1 |  | MnFe2O4 |  |  | No | 247 | 74 | 100 | Spherical | Superparamagnetic | 6.1
1418 | 10.1007, s43994-025-00262-1 | 10.7 | 26.7 |  | MnFe2O4 |  |  | No | 247 | 74 | 100 | Spherical | Superparamagnetic | 7.9
1419 | 10.1007, s43994-025-00262-1 | 13.3 | 35.8 |  | MnFe2O4 |  |  | No | 247 | 74 | 100 | Spherical | Superparamagnetic | 9.1
1420 | 10.1007, s43994-025-00262-1 | 13.3 | 35.8 |  | MnFe2O4 |  |  | No | 247 | 74 | 1 | Spherical | Superparamagnetic | 129.1
1421 | 10.1007, s43994-025-00262-1 | 14 | 38 | 0.1 | MnFe2O4 |  |  | SiO₂ | 48.99 | 260 | 3.5 | Spherical | Superparamagnetic | 47.84
1422 | 10.1007, s43994-025-00262-1 | 14 | 38 | 0.1 | MnFe2O4 |  |  | SiO₂ | 48.99 | 260 | 2.6 | Spherical | Superparamagnetic | 53.45
1423 | 10.1007, s43994-025-00262-1 | 14 | 38 | 0.1 | MnFe2O4 |  |  | SiO₂ | 48.99 | 260 | 1.3 | Spherical | Superparamagnetic | 67.62
1424 | 10.1007, s43994-025-00262-1 | 14 | 38 | 0.1 | MnFe2O4 |  |  | SiO₂ | 48.99 | 260 | 0.9 | Spherical | Superparamagnetic | 84.65
1425 | 10.1007, s43994-025-00262-1 | 11 | 55.13 | 1 | MnFe2O4 |  |  | No | 80 | 236 | 6 | Spherical | Superparamagnetic | 10.42
1426 | 10.1007, s43994-025-00262-1 | 18.3 | 56.12 | 1.6 | MnFe2O4 |  |  | No | 80 | 236 | 6 | Spherical | Superparamagnetic | 65.52
1427 | 10.1007, s43994-025-00262-1 | 46.6 | 56.8 | 4.7 | MnFe2O4 |  |  | No | 80 | 236 | 6 | Spherical | Superparamagnetic | 33.36
1428 | 10.1007, s43994-025-00262-1 | 70 | 64.26 | 8.2 | MnFe2O4 |  |  | No | 80 | 236 | 6 | Spherical | Superparamagnetic | 18.8
1433 | 10.1007, s43994-025-00262-1 | 32 | 60 | 31.9 | Co0.76Zn0.24Fe2O4 | Co, Zn |  | No | 464.88 | 69 |  | Spherical | Ferrimagnetic | 26 |  |  |  | 0.76 (Co) | 0.24 (Zn)
1435 | 10.1007, s43994-025-00262-1 | 36 | 16.6 | 10.65 | ZnFe2O4 |  |  | No | 464.88 | 69 |  | Spherical | Paramagnetic (normal spinel) | 14
1436 | 10.1007, s43994-025-00262-1 | 17.62 | 46.39 | 179.69 | NiFe2O4 |  |  | No | 1256.64 | 250 |  | Spherical | Ferrimagnetic | 7.976
1437 | 10.1007, s43994-025-00262-1 | 50.49 | 50.84 | 57.5 | NiFe2O4 |  |  | No | 1256.64 | 250 |  | Spherical | Ferrimagnetic | 11.5
1438 | 10.1007, s43994-025-00262-1 | 17 | 34.49 |  | Zn0.25Mg0.75Fe2O4 | Zn, Mg |  | No | 439.82 | 265 | 0.5 | Spherical | Ferrimagnetic | 112 |  |  |  | 0.25 (Zn) | 0.75 (Mg)
1439 | 10.1007, s43994-025-00262-1 | 17 | 34.49 |  | Zn0.25Mg0.75Fe2O4 | Zn, Mg |  | No | 439.82 | 265 | 2.5 | Spherical | Ferrimagnetic | 97 |  |  |  | 0.25 (Zn) | 0.75 (Mg)
1440 | 10.1007, s43994-025-00262-1 | 17 | 34.49 |  | Zn0.25Mg0.75Fe2O4 | Zn, Mg |  | No | 439.82 | 265 | 5 | Spherical | Ferrimagnetic | 74 |  |  |  | 0.25 (Zn) | 0.75 (Mg)
1446 | 10.1007, s43994-025-00262-1 | 19.36 | 40 | 17 | MnFe2O4 |  |  | No | 50.27 | 500 | 40 | Spherical | Superparamagnetic | 301
1447 | 10.1007, s43994-025-00262-1 | 13.06 | 55 | 13 | MnFe2O4 |  |  | MO extract | 50.27 (4 kA, m) | 500 | 40 | Spherical | Superparamagnetic | 384
1448 | 10.1007, s43994-025-00262-1 | 15.81 | 48 | 14 | Mn0.07Zn0.03Fe2O4 | Zn |  | MO extract | 50.27 (4 kA, m) | 500 | 40 | Spherical | Superparamagnetic | 88 |  |  |  | 0.07 (Mn) | 0.03 (Zn)
1449 | 10.1007, s43994-025-00262-1 | 23.07 | 29 | 70 | NiFe2O4 |  |  | No | 50.27 (4 kA, m) | 500 | 40 | Spherical | Ferrimagnetic | 286
1450 | 10.1007, s43994-025-00262-1 | 24.57 | 36 | 18 | NiFe2O4 |  |  | MO extract | 50.27 (4 kA, m) | 500 | 40 | Spherical | Ferrimagnetic | 310
1451 | 10.1007, s43994-025-00262-1 | 25.16 | 33 | 14 | Ni0.07Zn0.03Fe2O4 | Ni, Zn |  | MO extract | 50.27 (4 kA, m) | 500 | 40 | Spherical | Ferrimagnetic | 288 |  |  |  | 0.07 (Ni) | 0.03 (Zn)
1454 | 10.1007, s43994-025-00262-1 | 46.86 | 0.94 | 57.6 | MnFe2O4 |  |  | No | 2839.52 (226 G) | 336 | 2 | Spherical | Superparamagnetic | 18.6
1455 | 10.1007, s43994-025-00262-1 | 46.86 | 0.94 | 57.6 | MnFe2O4 |  |  | No | 2839.52 (226 G) | 336 | 4 | Spherical | Superparamagnetic | 13.1
1456 | 10.1007, s43994-025-00262-1 | 46.86 | 0.94 | 57.6 | MnFe2O4 |  |  | No | 2839.52 (226 G) | 336 | 6 | Spherical | Superparamagnetic | 11.4
1457 | 10.1007, s43994-025-00262-1 | 46.86 | 0.94 | 57.6 | MnFe2O4 |  |  | No | 2839.52 (226 G) | 336 | 8 | Spherical | Superparamagnetic | 4.45
1458 | 10.1007, s43994-025-00262-1 | 48.91 | 1.15 | 66.8 | MnFe2O4 |  |  | ZnS | 2839.52 (226 G) | 336 | 2 | Spherical | Superparamagnetic | 29.3
1459 | 10.1007, s43994-025-00262-1 | 48.91 | 1.15 | 66.8 | MnFe2O4 |  |  | ZnS | 2839.52 (226 G) | 336 | 4 | Spherical | Superparamagnetic | 14.1
1460 | 10.1007, s43994-025-00262-1 | 48.91 | 1.15 | 66.8 | MnFe2O4 |  |  | ZnS | 2839.52 (226 G) | 336 | 6 | Spherical | Superparamagnetic | 8.9
1461 | 10.1007, s43994-025-00262-1 | 48.91 | 1.15 | 66.8 | MnFe2O4 |  |  | ZnS | 2839.52 (226 G) | 336 | 8 | Spherical | Superparamagnetic | 7.9
1506 | 10.1007, s43994-025-00262-1 | 3.01 | 20.9 |  | CoFe2O4 |  |  | chitosan | 415.84 (33.1 kA, m) | 126 | 5 | Spherical | Ferrimagnetic | 72.1
1507 | 10.1007, s43994-025-00262-1 | 10 |  |  | NiFe2O4 |  |  | chitosan | 955.29 (76 mT) | 400 | 1 | Spherical | Ferrimagnetic | 271
1508 | 10.1007, s43994-025-00262-1 | 10 |  |  | NiFe2O4 |  |  | chitosan | 955.29 (76 mT) | 400 | 10 | Spherical | Ferrimagnetic | 124
1509 | 10.1007, s43994-025-00262-1 | 10 |  |  | NiFe2O4 |  |  | chitosan | 955.29 (76 mT) | 400 | 20 | Spherical | Ferrimagnetic | 94
1510 | 10.1007, s43994-025-00262-1 | 10 |  |  | NiFe2O4 |  |  | PEG | 955.29 (76 mT) | 400 | 1 | Spherical | Ferrimagnetic | 194
1511 | 10.1007, s43994-025-00262-1 | 10 |  |  | NiFe2O4 |  |  | PEG | 955.29 (76 mT) | 400 | 10 | Spherical | Ferrimagnetic | 182
1512 | 10.1007, s43994-025-00262-1 | 10 |  |  | NiFe2O4 |  |  | PEG | 955.29 (76 mT) | 400 | 20 | Spherical | Ferrimagnetic | 111
1513 | 10.1007, s43994-025-00262-1 | 9.6 | 47 | 66 | Cu0.15Co0.85Fe2O4 | Cu |  | No | 187.39 (14.91 kA, m) | 337 | 1 mg, dL | Spherical | Ferrimagnetic | 330 |  |  |  | 0.15 (Cu) | 0.85 (Co)
1514 | 10.1007, s43994-025-00262-1 | 9.6 | 47 | 66 | Cu0.15Co0.85Fe2O4 | Cu |  | No | 187.39 (14.91 kA, m) | 337 | 2 mg, dL | Spherical | Ferrimagnetic | 210 |  |  |  | 0.15 (Cu) | 0.85 (Co)
1515 | 10.1007, s43994-025-00262-1 | 9.6 | 47 | 66 | Cu0.15Co0.85Fe2O4 | Cu |  | No | 187.39 (14.91 kA, m) | 337 | 3 mg, dL | Spherical | Ferrimagnetic | 180 |  |  |  | 0.15 (Cu) | 0.85 (Co)
1516 | 10.1007, s43994-025-00262-1 | 9.9 | 64 | 35 | Cu0.31Co0.69Fe2O4 | Cu |  | No | 187.39 (14.91 kA, m) | 337 | 1 mg, dL | Spherical | Ferrimagnetic | 436 |  |  |  | 0.31 (Cu) | 0.69 (Co)
1517 | 10.1007, s43994-025-00262-1 | 9.9 | 64 | 35 | Cu0.31Co0.69Fe2O4 | Cu |  | No | 187.39 (14.91 kA, m) | 337 | 2 mg, dL | Spherical | Ferrimagnetic | 255 |  |  |  | 0.31 (Cu) | 0.69 (Co)
1518 | 10.1007, s43994-025-00262-1 | 9.9 | 64 | 35 | Cu0.31Co0.69Fe2O4 | Cu |  | No | 187.39 (14.91 kA, m) | 337 | 3 mg, dL | Spherical | Ferrimagnetic | 180 |  |  |  | 0.31 (Cu) | 0.69 (Co)
1519 | 10.1007, s43994-025-00262-1 | 10 | 49 | 13 | Cu0.47Co0.53Fe2O4 | Cu |  | No | 187.39 (14.91 kA, m) | 337 | 1 mg, dL | Spherical | Ferrimagnetic | 360 |  |  |  | 0.47 (Cu) | 0.53 (Co)
1520 | 10.1007, s43994-025-00262-1 | 10 | 49 | 13 | Cu0.47Co0.53Fe2O4 | Cu |  | No | 187.39 (14.91 kA, m) | 337 | 2 mg, dL | Spherical | Ferrimagnetic | 200 |  |  |  | 0.47 (Cu) | 0.53 (Co)
1521 | 10.1007, s43994-025-00262-1 | 10 | 49 | 13 | Cu0.47Co0.53Fe2O4 | Cu |  | No | 187.39 (14.91 kA, m) | 337 | 3 mg, dL | Spherical | Ferrimagnetic | 160 |  |  |  | 0.47 (Cu) | 0.53 (Co)
1522 | 10.1007, s43994-025-00262-1 | 9.5 | 36 | 26 | Cu0.15Co0.85Fe2O4 | Cu |  | chitosan | 187.39 (14.91 kA, m) | 337 | 1 mg, dL | Spherical | Ferrimagnetic | 330 |  |  |  | 0.15 (Cu) | 0.85 (Co)
1523 | 10.1007, s43994-025-00262-1 | 9.5 | 36 | 26 | Cu0.15Co0.85Fe2O4 | Cu |  | chitosan | 187.39 (14.91 kA, m) | 337 | 2 mg, dL | Spherical | Ferrimagnetic | 220 |  |  |  | 0.15 (Cu) | 0.85 (Co)
1524 | 10.1007, s43994-025-00262-1 | 9.5 | 36 | 26 | Cu0.15Co0.85Fe2O4 | Cu |  | chitosan | 187.39 (14.91 kA, m) | 337 | 3 mg, dL | Spherical | Ferrimagnetic | 180 |  |  |  | 0.15 (Cu) | 0.85 (Co)
1525 | 10.1007, s43994-025-00262-1 | 9.7 | 49 | 27 | Cu0.31Co0.69Fe2O4 | Cu |  | chitosan | 187.39 (14.91 kA, m) | 337 | 1 mg, dL | Spherical | Ferrimagnetic | 347 |  |  |  | 0.31 (Cu) | 0.69 (Co)
1526 | 10.1007, s43994-025-00262-1 | 9.7 | 49 | 27 | Cu0.31Co0.69Fe2O4 | Cu |  | chitosan | 187.39 (14.91 kA, m) | 337 | 2 mg, dL | Spherical | Ferrimagnetic | 280 |  |  |  | 0.31 (Cu) | 0.69 (Co)
1527 | 10.1007, s43994-025-00262-1 | 9.7 | 49 | 27 | Cu0.31Co0.69Fe2O4 | Cu |  | chitosan | 187.39 (14.91 kA, m) | 337 | 3 mg, dL | Spherical | Ferrimagnetic | 260 |  |  |  | 0.31 (Cu) | 0.69 (Co)
1528 | 10.1007, s43994-025-00262-1 | 10 | 46 | 21 | Cu0.47Co0.53Fe2O4 | Cu |  | chitosan | 187.39 (14.91 kA, m) | 337 | 1 mg, dL | Spherical | Ferrimagnetic | 350 |  |  |  | 0.47 (Cu) | 0.53 (Co)
1529 | 10.1007, s43994-025-00262-1 | 10 | 46 | 21 | Cu0.47Co0.53Fe2O4 | Cu |  | chitosan | 187.39 (14.91 kA, m) | 337 | 2 mg, dL | Spherical | Ferrimagnetic | 220 |  |  |  | 0.47 (Cu) | 0.53 (Co)
1530 | 10.1007, s43994-025-00262-1 | 10 | 46 | 21 | Cu0.47Co0.53Fe2O4 | Cu |  | chitosan | 187.39 (14.91 kA, m) | 337 | 3 mg, dL | Spherical | Ferrimagnetic | 150 |  |  |  | 0.47 (Cu) | 0.53 (Co)
1532 | 10.1007, s43994-025-00262-1 | 8.58 | 65 | 0.023 | CoFe2O4 |  |  | No | 69.09 (5.5 mT) | 450 | 10 mg, dL | Spherical | Ferrimagnetic | 270
1533 | 10.1007, s43994-025-00262-1 | 109 | 29 | 0.012 | CoFe2O4 |  |  | chitosan-PVP | 69.09 (5.5 mT) | 450 | 10 mg, dL | Spherical | Ferrimagnetic | 386
1534 | 10.1007, s43994-025-00262-1 | 13.3 | 70 | 5600 | CoFe2O4 |  |  | MnFe2O4 shell | 213.7 (17 kA, m) | 183 |  | Spherical | Ferrimagnetic | 43
1535 | 10.1007, s43994-025-00262-1 | 11.7 | 77 | 6000 | CoFe2O4 |  |  | MnFe2O4 shell | 213.7 (17 kA, m) | 183 |  | Spherical | Ferrimagnetic | 46
1536 | 10.1007, s43994-025-00262-1 | 15.3 | 45 | 2085.2 | CoFe2O4 |  |  | No | 628.32 (50 kA, m) | 80 |  | Spherical | Ferrimagnetic | 254
1537 | 10.1007, s43994-025-00262-1 | 15.3 | 51.1 | 483.1 | CoFe2O4 |  |  | MnFe2O4 shell | 628.32 (50 kA, m) | 80 |  | Spherical | Ferrimagnetic | 1254.6
1538 | 10.1007, s43994-025-00262-1 | 4.43 | 40.8 |  | NiFe2O4 |  |  | TMAH | 216.08 (17.2 kA, m) | 170 |  | Spherical | Ferrimagnetic | 4
1539 | 10.1007, s43994-025-00262-1 | 4.43 | 40.8 |  | NiFe2O4 |  |  | TMAH | 297.86 (23.7 kA, m) | 170 |  | Spherical | Ferrimagnetic | 11