## Sheet1
Row Labels
Ba2Co2Fe11.5Cr0.5O22
Ba2Co2Fe11.6Cr0.4O22
Ba2Co2Fe11.7Cr0.3O22
Ba2Co2Fe11.8Cr0.2O22
Ba2Co2Fe11.9Cr0.1O22
Ba2Co2Fe12O22
Ca0.15Co0.35Zn0.5Fe2O4
Ca0.1Co0.4Zn0.5Fe2O4
Ca0.2Co0.3Zn0.5Fe2O4
CaFe2O4
Co0.03Fe2.97O4
Co0.05Fe2.95O4
Co0.10Zn0.90Fe2O4
Co0.1Fe2.9O4
Co0.1Ni0.9Fe2O4
Co0.25Fe2.75O4
Co0.2Zn0.6Mn0.2Fe2O4
Co0.2Zn0.8Fe2O4
Co0.30Zn0.70Fe2O4
Co0.3Fe2.7O4
Co0.3Zn0.5Mn0.2Fe2O4
Co0.4Zn0.4Mn0.2Fe2O4
Co0.4Zn0.6Fe2O4
Co0.50Zn0.50Fe2O4
Co0.5Fe2.5O4
Co0.5Mn0.25Mg0.25Fe1.94Gd0.06O4
Co0.5Mn0.25Mg0.25Fe1.96Gd0.04O4
Co0.5Mn0.25Mg0.25Fe2O4
Co0.5Ni0.5Fe2O4
Co0.5Zn0.3Mn0.2Fe2O4
Co0.5Zn0.5Fe2O4
Co0.76Zn0.24Fe2O4
Co0.7Ca0.3Fe2O4
Co0.7Fe2.3O4
Co0.8Zn0.2Fe1.85Mn0.15O4
Co0.8Zn0.2Fe1.8Mn0.2O4
Co0.8Zn0.2Fe1.95Mn0.05O4
Co0.8Zn0.2Fe1.9Mn0.1O4
Co0.8Zn0.2Fe2O4
Co0.9Fe2.1O4
Co0.9Ni0.1Fe2O4
Co1.0Fe2.0O4
CoCr2O4
CoCuFe2O4
CoFe1.75Gd0.25O4
CoFe1.8Gd0.2O4
CoFe1.9Gd0.1O4
CoFe2O4
CoFe2O4/rGO
CoGd0.04Cr1.96O4
CoGd0.05Fe1.95O4
CoGd0.08Cr1.92O4
CoGd0.12Cr1.88O4
CoGd0.15Fe1.85O4
CoGd0.25Fe1.75O4
CoZn ferrite
Cu0.15Co0.85Fe2O4
Cu0.15Fe2.85O4
Cu0.31Co0.69Fe2O4
Cu0.31Fe2.69O4
Cu0.47Co0.53Fe2O4
Cu0.47Fe2.53O4
Cu0.4Zn0.65Zr0.05Fe1.9O4
Cu0.4Zn0.7Zr0.1Fe1.8O4
CuFe2O4
Fe0.6Mn0.4O
Fe2.75Gd0.25O4
Fe2.7Gd0.3O4
Fe2.85Gd0.15O4
Fe2.8Gd0.2O4
Fe2.95Gd0.05O4
Fe2.975Gd0.025O4
Fe2.975Sr0.025O4
Fe2.9Gd0.1O4
Fe2O3
Fe3O4
FeCo
Gd0.01Fe1.99O3
Gd0.03Fe1.97O3
Gd0.04Fe2.96O4
Gd0.05Fe1.95O3
Gd0.08Fe2.92O4
Gd0.18Fe2.82O4
Î²-NaFeO2
Î³-Al0.07Fe1.93O3
Î³-Fe2O3
La0.15Ag0.8MnO3
La0.67Sr0.33MnO3
La0.67Sr0.33MnO4
La0.71Pr0.05Sr0.24MnO3
La0.73Sr0.27MnO3
La0.73Sr0.27MnO4
La0.75Mg0.01Sr0.24MnO3
La0.75Sr0.25MnO3
La0.75Zr0.01Sr0.24MnO3
La0.76Sr0.24MnO3
La0.7Sr0.3Mn0.85Mo0.15O3
La0.7Sr0.3Mn0.8Mo0.2O3
La0.7Sr0.3Mn0.9Mo0.1O3
La0.7Sr0.3MnO3
La0.7Sr0.3MnO4
Li0.375Zn0.25Fe2.375O4
Mg0.1Fe2.9O4
Mg0.2Fe2.8O4
Mg0.3Cu0.7Fe2O4
Mg0.3Tm0.09Cu0.91Fe2O4
Mg0.5Ca0.5Fe2O4
Mg0.5Ni0.5Fe2O4
Mg0.7Ni0.3Fe2O4
Mg0.9Ni0.1Fe2O4
MgFe1.9Gd0.1O4
MgFe1.9Nd0.1O4
MgFe1.9Pr0.1O4
MgFe1.9Yb0.1O4
MgFe2O4
Mn0.07Zn0.03Fe2O4
Mn0.1Ni0.4Zn0.5Fe2O4
Mn0.25Zn0.75Fe2O4
Mn0.2Fe2.8O4
Mn0.2Ni0.3Zn0.5Fe2O4
Mn0.2Zn0.8Fe2O4
Mn0.3Ni0.2Zn0.5Fe2O4
Mn0.4Fe2.6O4
Mn0.4Zn0.6Fe2O4
Mn0.5Co0.5Fe2O4
Mn0.5Zn0.5Fe2O4
Mn0.5Zn0.5Fe2O5
Mn0.6Ga0.4Fe2O4
Mn0.6Zn0.4Fe2O4
Mn0.6Zn0.4Fe2O5
Mn0.75Zn0.25Fe2O4
Mn0.7Zn0.3Fe2O4
Mn0.7Zn0.3Fe2O5
Mn0.8Fe2.2O4
Mn0.8Zn0.2Fe1.900Ce0.100O4
Mn0.8Zn0.2Fe1.950Ce0.050O4
Mn0.8Zn0.2Fe1.970Ce0.030O4
Mn0.8Zn0.2Fe1.985Ce0.015O4
Mn0.8Zn0.2Fe2O4
Mn0.8Zn0.2Fe2O5
Mn0.9Zn0.1Fe2O4
Mn0.9Zn0.1Fe2O5
MnFe2O4
MnTb0.03Fe1.97O4
MnTb0.06Fe1.94O4
MnTb0.09Fe1.91O4
MnTb0.12Fe1.88O4
MnTb0.15Fe1.85O4
Mo0.2Fe2.8O4
Ni0.07Zn0.03Fe2O4
Ni0.1Zn0.4Mg0.5Fe2O4
Ni0.25Zn0.75Fe2O4
Ni0.2Zn0.3Mg0.5Fe2O4
Ni0.3Zn0.2Mg0.5Fe2O4
Ni0.4Zn0.6Fe2O4
Ni0.5Zn0.5Fe2O4
Ni0.60Zn0.35Fe2.05O4
Ni0.75Zn0.25Fe2O4
Ni0.8Zn0.2Fe2O4
NiFe1.97La0.03O4
NiFe1.97Sm0.03O4
NiFe2O4
NiZn ferrite
SnFe2O4
Sr2Co2Fe11.16Cr0.84O22
Sr2Co2Fe11.4Cr0.6O22
Sr2Co2Fe11.64Cr0.36O22
Sr2Co2Fe11.93Cu0.07O22
Sr2Co2Fe11.95Cu0.05O22
Sr2Co2Fe11.97Cu0.03O22
Sr2Co2Fe12O22
Tb0.7Fe2.3O4
Zn0.05Fe2.95O4
Zn0.05Mn0.95Fe2O4
Zn0.10Fe2.90O4
Zn0.15Co0.85Fe2O4
Zn0.15Cu0.35Mg0.5Fe2O4
Zn0.15Fe2.85O4
Zn0.15Mn0.85Fe2O4
Zn0.15Ni0.85Fe2O4
Zn0.1Mn0.3Fe2.6O4
Zn0.1Mn0.9Fe2O4
Zn0.20Fe2.80O4
Zn0.25Cu0.25Mg0.5Fe2O4
Zn0.25Mg0.75Fe2O4
Zn0.25Mn0.75Fe2O4
Zn0.2Mn0.2Fe2.6O4
Zn0.2Mn0.8Fe2O4
Zn0.35Cu0.15Mg0.5Fe2O4
Zn0.35Ni0.65Fe2O4
Zn0.37Fe2.63O4
Zn0.3Ca0.2Mg0.5Fe2O4
Zn0.3Co0.7Fe2.0O4
Zn0.3Co0.7Fe2O4
Zn0.3Fe2.7O4
Zn0.3Mn0.1Fe2.6O4
Zn0.3Mn0.7Fe2O4
Zn0.45Ni0.55Fe2O4
Zn0.4Ca0.1Mg0.5Fe2O4
Zn0.4Co0.6Fe2O4
Zn0.4Fe2.6O4
Zn0.56Fe2.44O4
Zn0.5Ca0.5Fe2O4
Zn0.5Co0.5Fe2O4
Zn0.66Fe2.34O4
Zn0.7Ca0.3Fe2O4
Zn0.7Co0.3Fe2O4
Zn0.7Mg0.5Cu0.3Fe2O4
Zn0.85Fe2.15O4
Zn0.8Mg0.5Cu0.2Fe2O4
Zn0.8Mn0.2Fe2O4
Zn0.9Ca0.1Fe2O4
Zn0.9Mg0.5Cu0.1Fe2O.4
Zn0.9Mg0.5Cu0.1Fe2O4
Zn0.9Mn0.1Fe2O4
ZnCoFe2O4
ZnFe2O4
(blank)
Grand Total

## corewidth
La0.75Sr0.25MnO3 | 80 | Sr
La0.75Sr0.25MnO3 | 80 | Sr
La0.73Sr0.27MnO3 | 80 | Sr
La0.73Sr0.27MnO3 | 80 | Sr
La0.7Sr0.3MnO3 | 80 | Sr
La0.7Sr0.3MnO3 | 80 | Sr
La0.73Sr0.27MnO3 | 80 | Sr
La0.73Sr0.27MnO3 | 80 | Sr
La0.7Sr0.3MnO3 | 80 | Sr
La0.7Sr0.3MnO3 | 80 | Sr
γ-Al0.07Fe1.93O3 | 20 | Al
La0.75Sr0.25MnO3 | 52 | Sr
La0.75Sr0.25MnO3 | 52 | Sr
MnFe2O4 | 80
ZnFe2O4 | 19.5
ZnFe2O4 | 33.3
Fe3O4 | 12.5
Fe3O4 | 12.5
Fe3O4 | 12.5
Fe3O4 | 14.1
Fe3O4 | 14.1
Fe3O4 | 13.5
Mn0.6Zn0.4Fe2O4 | 8 | Mn | Zn
NiFe2O4 | 10
NiFe2O4 | 10
NiFe2O4 | 10
NiFe2O4 | 10
NiFe2O4 | 10
NiFe2O4 | 10
Fe3O4 | 10
Mn0.8Zn0.2Fe2O4 | 6
Mn0.8Zn0.2Fe1.985Ce0.015O4 | 6 | Ce
Mn0.8Zn0.2Fe1.970Ce0.030O4 | 6 | Ce
Mn0.8Zn0.2Fe1.950Ce0.050O4 | 6 | Ce
Mn0.8Zn0.2Fe1.900Ce0.100O4 | 6 | Ce
Fe3O4 | 70
MnFe2O4 | 12
MnFe2O4 | 17.1
Fe3O4 | 9
CoFe2O4 | 13
CoFe2O4 | 13
CoFe2O4 | 13
CoFe2O4 | 13
CoFe2O4 | 13
CoFe2O4 | 28
CoFe2O4 | 28
CoFe2O4 | 28
CoFe2O4 | 28
CoFe2O4 | 28
MnFe2O4 | 21
MnFe2O4 | 15
CoFe2O4 | 15
MnFe2O4 | 15
Fe3O4 | 60
CoFe2O4 | 8
ZnCoFe2O4 | 25 | Zn
CoFe2O4 | 15.3
CoFe2O4 | 15.3
CoFe2O4 | 70
CoFe2O4 | 70
Fe3O4 | 10
Fe3O4 | 10
Fe3O4 | 10
Fe3O4 | 15
NiFe2O4 | 33.6 | Zn
Ni0.8Zn0.2Fe2O4 | 32.7 | Zn
Fe3O4 | 12.5
Fe3O4 | 12.5
Fe3O4 | 12.5
Fe3O4 | 14.1
Fe3O4 | 14.1
Fe3O4 | 20
Fe2O3 | 8
Fe3O4 | 124
Fe3O4 | 124
Fe3O4 | 124
Fe3O4 | 124
Fe3O4 | 124
Fe3O4 | 124
Fe3O4 | 33
Fe3O4 | 120
Fe3O4 | 120
Fe3O4 | 18
Fe3O4 | 18
Fe3O4 | 18
Fe3O4 | 18
Fe3O4 | 18
Fe2O3 | 18
Fe2O3 | 18
Fe2O3 | 18
Mn0.8Zn0.2Fe2O4 | 6
Mn0.8Zn0.2Fe1.985Ce0.015O4 | 6 | Ce
Mn0.8Zn0.2Fe1.970Ce0.030O4 | 6 | Ce
Mn0.8Zn0.2Fe1.950Ce0.050O4 | 6 | Ce
Mn0.8Zn0.2Fe1.900Ce0.100O4 | 6 | Ce
γ-Fe2O3 | 30
Cu0.4Zn0.65Zr0.05Fe1.9O4 | 20.8 | Zr
Cu0.4Zn0.7Zr0.1Fe1.8O4 | 27.6 | Zr
NiZn ferrite | 70
Fe3O4 | 124
Fe3O4 | 124
Fe3O4 | 124
Fe3O4 | 124
Fe3O4 | 124
Fe3O4 | 124
Co0.7Ca0.3Fe2O4 | 13.9 | Co | Ca
Co0.7Ca0.3Fe2O4 | 13.9 | Co | Ca
Co0.7Ca0.3Fe2O4 | 13.9 | Co | Ca
Co0.76Zn0.24Fe2O4 | 32 | Co | Zn
Li0.375Zn0.25Fe2.375O4 | 38 | Li | Zn
CoFe2O4 | 11
CoFe2O4 | 11
CoFe2O4 | 11
CoFe2O4 | 9
CoFe2O4 | 9
CoFe2O4 | 9
CoFe2O4 | 10
CoFe2O4 | 10
CoFe2O4 | 10
CaFe2O4 | 10
CaFe2O4 | 10
CaFe2O4 | 10
Mg0.9Ni0.1Fe2O4 | 8 | Mg | Ni
Mg0.9Ni0.1Fe2O4 | 8 | Mg | Ni
Mg0.9Ni0.1Fe2O4 | 8 | Mg | Ni
Mg0.7Ni0.3Fe2O4 | 10 | Mg | Ni
Mg0.7Ni0.3Fe2O4 | 10 | Mg | Ni
Mg0.7Ni0.3Fe2O4 | 10 | Mg | Ni
Mg0.5Ni0.5Fe2O4 | 12 | Mg | Ni
Mg0.5Ni0.5Fe2O4 | 12 | Mg | Ni
Mg0.5Ni0.5Fe2O4 | 12 | Mg | Ni
CoFe2O4 | 10
NiFe2O4 | 11
CoFe2O4 | 8
CoFe2O4 | 8
CoFe2O4 | 8
MgFe2O4 | 9
MgFe2O4 | 9
MgFe2O4 | 9
CoFe2O4 | 8
CoFe2O4 | 8
CoFe2O4 | 8
MgFe2O4 | 9
MgFe2O4 | 9
MgFe2O4 | 9
Zn0.9Mg0.5Cu0.1Fe2O.4 | 11.8 | Cu
Zn0.9Mg0.5Cu0.1Fe2O4 | 11.8 | Cu
Zn0.8Mg0.5Cu0.2Fe2O4 | 14.2 | Cu
Zn0.8Mg0.5Cu0.2Fe2O4 | 14.2 | Cu
Zn0.7Mg0.5Cu0.3Fe2O4 | 15.9 | Cu
Zn0.7Mg0.5Cu0.3Fe2O4 | 15.9 | Cu
Zn0.9Ca0.1Fe2O4 | 14 | Zn | Ca
Zn0.9Ca0.1Fe2O4 | 14 | Zn | Ca
Zn0.7Ca0.3Fe2O4 | 14 | Zn | Ca
Zn0.7Ca0.3Fe2O4 | 14 | Zn | Ca
Zn0.5Ca0.5Fe2O4 | 15 | Zn | Ca
Zn0.5Ca0.5Fe2O4 | 15 | Zn | Ca
Fe3O4 | 30
Fe3O4 | 65
CoFe2O4 | 9
CoFe1.9Gd0.1O4 | 11 | Gd
CoFe1.8Gd0.2O4 | 10 | Gd
CoFe1.75Gd0.25O4 | 12 | Gd
Zn0.25Mg0.75Fe2O4 | 17 | Zn | Mg
Zn0.25Mg0.75Fe2O4 | 17 | Zn | Mg
Zn0.25Mg0.75Fe2O4 | 17 | Zn | Mg
Fe3O4 | 14
Fe3O4 | 14
Fe3O4 | 14
Fe3O4 | 14
Fe3O4 | 14
Fe3O4 | 56
Co0.7Ca0.3Fe2O4 | 13.9 | Co | Ca
Co0.7Ca0.3Fe2O4 | 13.9 | Co | Ca
Co0.7Ca0.3Fe2O4 | 13.9 | Co | Ca
Fe3O4 | 10
Fe3O4 | 10
CoFe2O4 | 13.1
CoFe2O4 | 13.1
CoFe2O4 | 13.1
CoFe2O4 | 13.3
CoFe2O4 | 13.3
CoFe2O4 | 13.3
Fe3O4 | 11.7
Fe3O4 | 11.7
Fe3O4 | 11.7
Fe3O4 | 11.7
Fe3O4 | 11.7
Fe3O4 | 11.7
Fe3O4 | 11.7
Fe3O4 | 12.46
Fe3O4 | 8.78
Fe3O4 | 13.89
Zn0.1Mn0.9Fe2O4 | 19.8 | Zn | Mn
Zn0.2Mn0.8Fe2O4 | 16.7 | Zn | Mn
Zn0.2Mn0.8Fe2O4 | 16.7 | Zn | Mn
Zn0.9Mn0.1Fe2O4 | 8.2 | Zn | Mn
CoFe2O4 | 3.01
Fe3O4 | 22.38
CoFe2O4 | 2.54
CoFe2O4 | 2.54
Fe3O4 | 19.03
Fe3O4 | 19.59
Fe3O4 | 23.34
Fe3O4 | 7.5
Fe3O4 | 13
Fe3O4 | 46
Fe3O4 | 81
Fe3O4 | 282
Fe3O4 | 416
CoFe2O4 | 11
CoFe2O4 | 11
CoFe2O4 | 11
CoFe2O4 | 9
CoFe2O4 | 9
CoFe2O4 | 9
Zn0.8Mn0.2Fe2O4 | 17.6 | Mn | Zn
Co0.2Zn0.6Mn0.2Fe2O4 | 14.8 | Co | Zn
Co0.3Zn0.5Mn0.2Fe2O4 | 14.3 | Co | Zn
Co0.4Zn0.4Mn0.2Fe2O4 | 16 | Co | Zn
Co0.5Zn0.3Mn0.2Fe2O4 | 15 | Co | Zn
Co0.5Zn0.5Fe2O4 | 14.3 | Ca
Ca0.1Co0.4Zn0.5Fe2O4 | 13.8 | Ca
Ca0.15Co0.35Zn0.5Fe2O4 | 13.8 | Ca
Ca0.2Co0.3Zn0.5Fe2O4 | 12.4 | Ca
Fe3O4 | 12.5
Fe3O4 | 12.5
Fe3O4 | 12.5
Fe3O4 | 14.1
Fe3O4 | 14.1
Fe3O4 | 124
Fe3O4 | 124
Fe3O4 | 124
Fe3O4 | 124
Fe3O4 | 124
Fe3O4 | 124
Fe3O4 | 15.8
Fe3O4 | 50
Fe3O4 | 50
Fe3O4 | 50
Fe3O4 | 50
Fe3O4 | 50
Fe3O4 | 50
La0.73Sr0.27MnO3 | 32 | Sr
La0.7Sr0.3MnO3 | 32 | Sr
La0.67Sr0.33MnO3 | 30 | Sr
La0.73Sr0.27MnO4 | 38 | Sr
La0.7Sr0.3MnO4 | 33 | Sr
La0.67Sr0.33MnO4 | 35 | Sr
Fe3O4 | 65
Fe3O4 | 65
Fe0.6Mn0.4O | 100 | Fe
Fe3O4 | 10
Fe3O4 | 11
Fe3O4 | 6.9
Fe3O4 | 9.6
Fe3O4 | 10.5
Fe3O4 | 10
Fe3O4 | 11
CoFe2O4 | 13.1
CoFe2O4 | 13.1
CoFe2O4 | 13.1
CoFe2O4 | 13.3
CoFe2O4 | 13.3
CoFe2O4 | 13.3
CoFe2O4 | 2.54
CoFe2O4 | 2.54
Fe3O4 | 19.03
Fe3O4 | 19.59
Fe3O4 | 23.34
Fe3O4 | 14
γ-Fe2O3 | 20
Fe3O4 | 18
Fe3O4 | 11.2
Fe3O4 | 18.4
Co0.7Ca0.3Fe2O4 | 13.9 | Co | Ca
Co0.7Ca0.3Fe2O4 | 13.9 | Co | Ca
Co0.7Ca0.3Fe2O4 | 13.9 | Co | Ca
Mn0.8Zn0.2Fe2O4 | 6
Mn0.8Zn0.2Fe1.985Ce0.015O4 | 6 | Ce
Mn0.8Zn0.2Fe1.970Ce0.030O4 | 6 | Ce
Mn0.8Zn0.2Fe1.950Ce0.050O4 | 6 | Ce
Mn0.8Zn0.2Fe1.900Ce0.100O4 | 6 | Ce
Fe3O4 | 19
Fe3O4 | 19
Fe3O4 | 6.9
Fe3O4 | 9.6
Fe3O4 | 10.5
CoFe2O4 | 13.1
CoFe2O4 | 13.1
CoFe2O4 | 13.1
CoFe2O4 | 13.3
CoFe2O4 | 13.3
CoFe2O4 | 13.3
Fe3O4 | 11.7
Fe3O4 | 12.46
Fe3O4 | 8.78
Fe3O4 | 13.89
Fe3O4 | 22.38
CoFe2O4 | 2.54
CoFe2O4 | 2.54
Fe3O4 | 19.03
Fe3O4 | 19.59
Fe3O4 | 23.34
CuFe2O4 | 13.4
CuFe2O4 | 8.4
CuFe2O4 | 13.4
CuFe2O4 | 13.4
MnFe2O4 | 40
MnFe2O4 | 10
CoFe2O4 | 26.5
MnFe2O4 | 16.1
Fe3O4 | 12.2
Fe3O4 | 10.2
Fe3O4 | 9.06
Fe3O4 | 10.51
Fe3O4 | 10.31
CoFe2O4 | 5.1
CoFe2O4 | 5.1
CoFe2O4 | 4.5
CoFe2O4 | 4.5
Fe3O4 | 10
Mn0.2Zn0.8Fe2O4 | 13.5 | Mn | Zn
Mn0.5Zn0.5Fe2O4 | 13.5 | Mn | Zn
Mn0.8Zn0.2Fe2O4 | 13.5 | Mn | Zn
Mn0.2Zn0.8Fe2O4 | 13.5 | Mn | Zn
Mn0.5Zn0.5Fe2O4 | 13.5 | Mn | Zn
Mn0.8Zn0.2Fe2O4 | 13.5 | Mn | Zn
MgFe2O4 | 25
MgFe2O4 | 25
Co0.4Zn0.6Fe2O4 | 8 | Co
Mn0.4Zn0.6Fe2O4 | 12 | Mn
Ni0.4Zn0.6Fe2O4 | 14 | Ni
Î²-NaFeO2 | 37
MnFe2O4 | 13
MnFe2O4 | 13
Fe3O4 | 20
Fe3O4 | 6
Fe3O4 | 10
Fe3O4 | 20
Fe3O4 | 6
Fe3O4 | 10
Fe3O4 | 10
Fe3O4 | 10
Fe3O4 | 10
Fe3O4 | 10
CoFe2O4 | 13.1
CoFe2O4 | 13.1
CoFe2O4 | 13.1
CoFe2O4 | 13.3
CoFe2O4 | 13.3
CoFe2O4 | 13.3
CuFe2O4 | 13.4
CuFe2O4 | 8.4
MnFe2O4 | 31
MnFe2O4 | 31
MnFe2O4 | 31
Mn0.5Zn0.5Fe2O4 | 32 | Zn
Mn0.5Zn0.5Fe2O4 | 32 | Zn
Mn0.5Zn0.5Fe2O4 | 32 | Zn
Mn0.5Zn0.5Fe2O4 | 32 | Zn
CoFe2O4 | 33
CoFe2O4 | 33
CoFe2O4 | 33
CoFe2O4 | 33
Co0.5Zn0.5Fe2O4 | 51 | Zn
Co0.5Zn0.5Fe2O4 | 51 | Zn
Co0.5Zn0.5Fe2O4 | 51 | Zn
Fe3O4 | 12.46
Fe3O4 | 8.78
Fe3O4 | 13.89
CoFe2O4 | 2.54
CoFe2O4 | 2.54
Fe3O4 | 19.03
Fe3O4 | 19.59
Fe3O4 | 23.34
Fe3O4 | 15
Fe3O4 | 9.3
Fe3O4 | 9.3
Fe3O4 | 9.3
Fe3O4 | 9.3
Fe3O4 | 9.3
Fe3O4 | 9.3
Fe3O4 | 6.9
Fe3O4 | 9.6
Fe3O4 | 10.5
Fe3O4 | 11.2
Fe3O4 | 11.2
CoFe2O4 | 15
Zn0.15Co0.85Fe2O4 | 15 | Zn
Zn0.3Co0.7Fe2.0O4 | 15 | Zn
Zn0.4Co0.6Fe2O4 | 15.2 | Zn
Zn0.5Co0.5Fe2O4 | 15 | Zn
Zn0.7Co0.3Fe2O4 | 15 | Zn
Fe3O4 | 15
Fe3O4 | 60
Fe3O4 | 19
Fe2O3 | 10
Fe2O3 | 10
Fe3O4 | 19
Fe3O4 | 10
Fe3O4 | 10
Fe3O4 | 10
MnFe2O4 | 31 | Mn | Zn
Fe3O4 | 75
Ni0.8Zn0.2Fe2O4 | 37.2 | Zn
Ni0.8Zn0.2Fe2O4 | 32.7 | Zn
MnFe2O4 | 31
Fe3O4 | 5.1
Fe3O4 | 14.3
La0.7Sr0.3Mn0.9Mo0.1O3 | 226.42 | Mo
La0.7Sr0.3Mn0.9Mo0.1O3 | 226.42 | Mo
La0.7Sr0.3Mn0.9Mo0.1O3 | 226.42 | Mo
La0.7Sr0.3Mn0.85Mo0.15O3 | 213.73 | Mo
La0.7Sr0.3Mn0.85Mo0.15O3 | 213.73 | Mo
La0.7Sr0.3Mn0.85Mo0.15O3 | 213.73 | Mo
La0.7Sr0.3Mn0.8Mo0.2O3 | 105.46 | Mo
La0.7Sr0.3Mn0.8Mo0.2O3 | 105.46 | Mo
La0.7Sr0.3Mn0.8Mo0.2O3 | 105.46 | Mo
Fe3O4 | 14.6
Co0.1Fe2.9O4 | 13.5 | Co
Co0.3Fe2.7O4 | 16.2 | Co
Co0.5Fe2.5O4 | 20.8 | Co
Co0.7Fe2.3O4 | 24.9 | Co
Co0.9Fe2.1O4 | 23.8 | Co
Co1.0Fe2.0O4 | 19.4 | Co
Fe3O4 | 7.1
Fe3O4 | 6.6
Fe3O4 | 6.6
Fe3O4 | 12.6
Fe3O4 | 12.27
Fe3O4 | 24
Fe3O4 | 9
Fe3O4 | 25
Fe3O4 | 25
Fe3O4 | 10
Fe3O4 | 124
Fe3O4 | 124
Fe3O4 | 124
Fe3O4 | 124
Fe3O4 | 124
Fe3O4 | 124
Co0.2Zn0.8Fe2O4 | 11.1 | Zn | Co
Co0.2Zn0.8Fe2O4 | 11.1 | Zn | Co
Zn0.4Fe2.6O4 | 50.7 | Zn
Fe2.75Gd0.25O4 | 12.5 | Gd
MnTb0.03Fe1.97O4 | 24.3 | Tb
MnFe2O4 | 23
MnFe2O4 | 23
MnFe2O4 | 23
La0.15Ag0.8MnO3 | 46.1 | Ag
La0.15Ag0.8MnO3 | 192.1 | Ag
CoFe2O4 | 8.5
CoGd0.05Fe1.95O4 | 9.1 | Gd
CoGd0.15Fe1.85O4 | 8.8 | Gd
CoGd0.25Fe1.75O4 | 10.9 | Gd
γ-Fe2O3 | 56
γ-Fe2O3 | 23
NiFe2O4 | 4.4
NiFe2O4 | 4.43
MgFe2O4 | 25
MgFe2O4 | 25
Î²-NaFeO2 | 37
Fe3O4 | 70
Fe3O4 | 9.06
Fe3O4 | 10.51
Fe3O4 | 10.31
Fe3O4 | 22
CoFe2O4 | 13.1
CoFe2O4 | 13.1
CoFe2O4 | 13.1
CoFe2O4 | 13.3
CoFe2O4 | 13.3
CoFe2O4 | 13.3
Fe3O4 | 12.46
Fe3O4 | 8.78
Fe3O4 | 13.89
Fe3O4 | 22.38
CoFe2O4 | 2.54
CoFe2O4 | 2.54
CuFe2O4 | 13.4
CuFe2O4 | 8.4
Fe3O4 | 11.7
Fe3O4 | 19
Fe3O4 | 19
Fe3O4 | 24
NiFe2O4 | 4.4
Fe3O4 | 4.46
Fe3O4 | 7.89
Gd0.04Fe2.96O4 | 8.21 | Gd
Gd0.08Fe2.92O4 | 8.9 | Gd
Fe3O4 | 6.9
Fe3O4 | 9.6
Fe3O4 | 10.5
CoFe2O4 | 5.1
CoFe2O4 | 5.1
MgFe2O4 | 25
MgFe2O4 | 25
MnFe2O4 | 83
CoFe2O4 | 4.5
CoFe2O4 | 4.5
Fe3O4 | 25
Î²-NaFeO2 | 37
Î²-NaFeO2 | 37
CoFe2O4 | 15
Zn0.15Co0.85Fe2O4 | 15 | Zn
Zn0.3Co0.7Fe2O4 | 15 | Zn
Zn0.4Co0.6Fe2O4 | 15 | Zn
Zn0.5Co0.5Fe2O4 | 15 | Zn
Fe3O4 | 16.7
CoFe2O4 | 15.3
CoFe2O4 | 21.3
Fe3O4 | 8.131
Fe3O4 | 8.131
Fe3O4 | 8.131
Fe3O4 | 8.131
Fe3O4 | 8.349
Fe3O4 | 8.349
Fe3O4 | 8.349
Fe3O4 | 8.349
Fe3O4 | 8.362
Fe3O4 | 8.362
Fe3O4 | 8.362
Fe3O4 | 8.362
Fe3O4 | 35
Fe3O4 | 35
CoFe2O4 | 17
CoFe2O4 | 23
CoFe2O4 | 39
CoFe2O4 | 57
Fe3O4 | 70
Fe3O4 | 70
Fe3O4 | 70
Fe3O4 | 70
Fe3O4 | 70
Fe3O4 | 10
Mn0.4Fe2.6O4 | 15 | Mn
Zn0.1Mn0.3Fe2.6O4 | 13 | Zn | Mn
Zn0.2Mn0.2Fe2.6O4 | 12 | Zn | Mn
Zn0.3Mn0.1Fe2.6O4 | 13 | Zn | Mn
Zn0.4Fe2.6O4 | 11 | Zn
Fe3O4 | 7.1
Co0.03Fe2.97O4 | 7.1 | Co
Co0.05Fe2.95O4 | 6.9 | Co
Co0.1Fe2.9O4 | 7.1 | Co
Ba2Co2Fe12O22 | 93.647 | Cr
Ba2Co2Fe11.9Cr0.1O22 | 74.737 | Cr
Ba2Co2Fe11.8Cr0.2O22 | 73.42 | Cr
Ba2Co2Fe11.7Cr0.3O22 | 71.256 | Cr
Ba2Co2Fe11.6Cr0.4O22 | 71.252 | Cr
Ba2Co2Fe11.5Cr0.5O22 | 69.595 | Cr
Co0.2Zn0.8Fe2O4 | 11.1 | Zn | Co
Co0.2Zn0.8Fe2O4 | 11.1 | Zn | Co
MnTb0.03Fe1.97O4 | 24.3 | Tb
CoFe2O4 | 8.5
CoGd0.05Fe1.95O4 | 9.1 | Gd
CoGd0.15Fe1.85O4 | 8.8 | Gd
CoGd0.25Fe1.75O4 | 10.9 | Gd
Fe3O4 | 8.8
Mn0.4Fe2.6O4 | 11.8 | Mn | Fe
Zn0.1Mn0.3Fe2.6O4 | 10.7 | Mn | Zn
Zn0.2Mn0.2Fe2.6O4 | 9.7 | Mn | Zn
Zn0.3Mn0.1Fe2.6O4 | 8.8 | Mn | Zn
Zn0.4Fe2.6O4 | 7.2 | Zn
MnFe2O4 | 8.4
MnFe2O4 | 10.7
MnFe2O4 | 13.3
MnFe2O4 | 13.3
Zn0.15Ni0.85Fe2O4 | 9 | Zn | Ni
Zn0.15Ni0.85Fe2O4 | 9 | Zn | Ni
Zn0.35Ni0.65Fe2O4 | 10 | Zn | Ni
Zn0.35Ni0.65Fe2O4 | 10 | Zn | Ni
Zn0.45Ni0.55Fe2O4 | 11 | Zn | Ni
Zn0.45Ni0.55Fe2O4 | 11 | Zn | Ni
NiFe2O4 | 4.4
La0.75Sr0.25MnO3 | 30 | Sr
La0.75Sr0.25MnO3 | 49 | Sr
Fe3O4 | 11.4
Fe3O4 | 10.9
Fe3O4 | 11
Fe3O4 | 9.7
Fe3O4 | 9.2
Fe3O4 | 9.8
Fe3O4 | 8
Fe3O4 | 10.5
Fe3O4 | 11.6
La0.15Ag0.8MnO3 | 46.1 | Ag
La0.15Ag0.8MnO3 | 46.1 | Ag
La0.15Ag0.8MnO3 | 192.1 | Ag
γ-Fe2O3 | 12.963
Fe3O4 | 6
Fe3O4 | 18.5
Zn0.4Ca0.1Mg0.5Fe2O4 | 11 | Zn | Ca
Zn0.4Ca0.1Mg0.5Fe2O4 | 11 | Zn | Ca
Zn0.3Ca0.2Mg0.5Fe2O4 | 12 | Zn | Ca
Zn0.3Ca0.2Mg0.5Fe2O4 | 12 | Zn | Ca
CuFe2O4 | 13.4
CuFe2O4 | 8.4
Zn0.35Cu0.15Mg0.5Fe2O4 | 13 | Zn | Cu
Ni0.1Zn0.4Mg0.5Fe2O4 | 13 | Ni | Zn
Ni0.1Zn0.4Mg0.5Fe2O4 | 13 | Ni | Zn
Ni0.2Zn0.3Mg0.5Fe2O4 | 12 | Ni | Zn
Ni0.2Zn0.3Mg0.5Fe2O4 | 12 | Ni | Zn
Ni0.3Zn0.2Mg0.5Fe2O4 | 10 | Ni | Zn
Ni0.3Zn0.2Mg0.5Fe2O4 | 10 | Ni | Zn
Mn0.1Ni0.4Zn0.5Fe2O4 | 10 | Mn | Ni
Mn0.1Ni0.4Zn0.5Fe2O4 | 10 | Mn | Ni
Mn0.2Ni0.3Zn0.5Fe2O4 | 11 | Mn | Ni
Mn0.2Ni0.3Zn0.5Fe2O4 | 11 | Mn | Ni
Mn0.3Ni0.2Zn0.5Fe2O4 | 12 | Mn | Ni
Mn0.3Ni0.2Zn0.5Fe2O4 | 12 | Mn | Ni
Zn0.15Cu0.35Mg0.5Fe2O4 | 11 | Zn | Cu
Zn0.15Cu0.35Mg0.5Fe2O4 | 11 | Zn | Cu
Zn0.25Cu0.25Mg0.5Fe2O4 | 12 | Zn | Cu
Zn0.25Cu0.25Mg0.5Fe2O4 | 12 | Zn | Cu
Fe3O4 | 14.09
Fe3O4 | 14.09
Fe2O3 | 19.06
Fe2O3 | 19.06
Fe3O4 | 153.4
Fe3O4 | 153.4
Fe3O4 | 9
MnFe2O4 | 45
MnFe2O4 | 46.86
MnFe2O4 | 46.86
MnFe2O4 | 46.86
MnFe2O4 | 46.86
MnFe2O4 | 48.91
MnFe2O4 | 48.91
MnFe2O4 | 48.91
MnFe2O4 | 48.91
MnFe2O4 | 33.3
Zn0.15Ni0.85Fe2O4 | 9 | Zn | Ni
Zn0.15Ni0.85Fe2O4 | 9 | Zn | Ni
Zn0.35Ni0.65Fe2O4 | 10 | Zn | Ni
Zn0.35Ni0.65Fe2O4 | 10 | Zn | Ni
Zn0.45Ni0.55Fe2O4 | 11 | Zn | Ni
Zn0.45Ni0.55Fe2O4 | 11 | Zn | Ni
NiFe2O4 | 4.4
Fe3O4 | 4.46
NiFe2O4 | 4.43
Fe3O4 | 40
CoFe2O4 | 15
Zn0.15Co0.85Fe2O4 | 15 | Zn
Zn0.3Co0.7Fe2O4 | 15 | Zn
Zn0.4Co0.6Fe2O4 | 15 | Zn
Zn0.5Co0.5Fe2O4 | 15 | Zn
Fe3O4 | 6.7
Fe3O4 | 5.8
Fe3O4 | 5.8
CoFe2O4 | 13.3
CoFe2O4 | 11.7
MnFe2O4 | 83
Fe3O4 | 9.06
Fe3O4 | 10.51
Fe3O4 | 10.31
Fe3O4 | 18.3
Fe3O4 | 7.82
Fe3O4 | 7.82
Fe3O4 | 7.82
Fe3O4 | 7.82
Fe3O4 | 24.38
Fe3O4 | 24.38
Fe3O4 | 24.38
Fe3O4 | 24.38
Fe3O4 | 45.97
Fe3O4 | 45.97
Fe3O4 | 45.97
Fe3O4 | 45.97
Fe3O4 | 15
Fe3O4 | 24
Fe3O4 | 14
Fe3O4 | 36
Fe3O4 | 26
Fe3O4 | 28
Fe3O4 | 30
MgFe2O4 | 25
MgFe2O4 | 25
Î²-NaFeO2 | 37
Fe3O4 | 10.8
Fe3O4 | 14.2
Fe3O4 | 17.9
Fe3O4 | 168 | Y
Zn0.5Ca0.5Fe2O4 | 13 | Zn | Ca
Mg0.5Ca0.5Fe2O4 | 14 | Mg | Ca
Fe3O4 | 12.57
Fe3O4 | 12.57
Fe3O4 | 12
La0.76Sr0.24MnO3 | 28.3
La0.76Sr0.24MnO3 | 28.3
La0.71Pr0.05Sr0.24MnO3 | 26.1 | Pr
La0.71Pr0.05Sr0.24MnO3 | 26.1 | Pr
La0.76Sr0.24MnO3 | 28.3
La0.76Sr0.24MnO3 | 28.3
La0.75Zr0.01Sr0.24MnO3 | 27 | Zr
La0.75Zr0.01Sr0.24MnO3 | 27 | Zr
Fe3O4 | 50
Fe3O4 | 19
Fe3O4 | 19
Fe3O4 | 19
Fe3O4 | 19
La0.75Sr0.25MnO3 | 30 | Sr
La0.75Sr0.25MnO3 | 49 | Sr
γ-Fe2O3 | 22.5
γ-Fe2O3 | 21.4
γ-Fe2O3 | 21.4
γ-Fe2O3 | 21.4
γ-Fe2O3 | 21.4
γ-Fe2O3 | 21.4
CoCuFe2O4 | 6.6
Fe3O4 | 2.5 | Fe
Gd0.18Fe2.82O4 | 12.5 | Gd
Gd0.18Fe2.82O4 | 12.5 | Gd
Gd0.18Fe2.82O4 | 12.5 | Gd
Fe3O4 | 10
Mg0.1Fe2.9O4 | 9 | Mg
Mg0.2Fe2.8O4 | 7 | Mg
Mg0.2Fe2.8O4 | 6 | Mg
Fe3O4 | 19.8
Zn0.10Fe2.90O4 | 17.8 | Zn
Zn0.20Fe2.80O4 | 15.2 | Zn
Zn0.37Fe2.63O4 | 12.8 | Zn
Zn0.56Fe2.44O4 | 8.3 | Zn
Zn0.66Fe2.34O4 | 8 | Zn
Zn0.85Fe2.15O4 | 4.1 | Zn
Co0.2Zn0.8Fe2O4 | 11.1 | Zn | Co
Co0.2Zn0.8Fe2O4 | 11.1 | Zn | Co
Fe3O4 | 8.45
Fe3O4 | 8.45
Fe3O4 | 8.45
Fe3O4 | 10.09
Fe3O4 | 9.39
Fe3O4 | 9.68
Fe3O4 | 12.12
Fe3O4 | 12.12
Fe3O4 | 12.12
Fe3O4 | 12.12
Zn0.4Fe2.6O4 | 50.7 | Zn
La0.76Sr0.24MnO3 | 28.3
La0.76Sr0.24MnO3 | 28.3
La0.75Mg0.01Sr0.24MnO3 | 27 | Mg
La0.75Mg0.01Sr0.24MnO3 | 27 | Mg
Fe3O4 | 9
Fe2.95Gd0.05O4 | 9.5 | Gd
Fe2.9Gd0.1O4 | 9.5 | Gd
Fe2.85Gd0.15O4 | 10 | Gd
Fe2.8Gd0.2O4 | 11 | Gd
Fe2.75Gd0.25O4 | 12.5 | Gd
Fe2.7Gd0.3O4 | 12.5 | Gd
Fe2.75Gd0.25O4 | 12.5 | Gd
Fe2.75Gd0.25O4 | 12.5 | Gd
Fe2.75Gd0.25O4 | 12.5 | Gd
Fe2.75Gd0.25O4 | 12.5 | Gd
MnTb0.03Fe1.97O4 | 24.3 | Tb
CoFe2O4 | 16.3
CoFe2O4 | 38.7
CoFe2O4 | 12.4
CoFe2O4 | 28.2
Fe3O4 | 12.97
Fe3O4 | 12.97
Fe3O4 | 12.97
Fe3O4 | 12.97
Fe3O4 | 11.5
Zn0.05Fe2.95O4 | 11 | Zn
Zn0.10Fe2.90O4 | 11 | Zn
Zn0.15Fe2.85O4 | 11 | Zn
Zn0.20Fe2.80O4 | 11.5 | Zn
Zn0.20Fe2.80O4 | 12.5 | Zn
CoFe2O4 | 8.5
CoGd0.05Fe1.95O4 | 9.1 | Gd
CoGd0.15Fe1.85O4 | 8.8 | Gd
CoGd0.25Fe1.75O4 | 10.9 | Gd
Ni0.60Zn0.35Fe2.05O4 | 3.6 | Zn
Ni0.60Zn0.35Fe2.05O4 | 3.6 | Zn
Ni0.60Zn0.35Fe2.05O4 | 3.6 | Zn
Ni0.60Zn0.35Fe2.05O4 | 3.6 | Zn
Ni0.60Zn0.35Fe2.05O4 | 4.4 | Zn
Ni0.60Zn0.35Fe2.05O4 | 4.4 | Zn
Ni0.60Zn0.35Fe2.05O4 | 4.4 | Zn
Ni0.60Zn0.35Fe2.05O4 | 4.4 | Zn
Mg0.3Cu0.7Fe2O4 | 14.6
Mg0.3Tm0.09Cu0.91Fe2O4 | 34 | Tm
Fe3O4 | 33
Fe3O4 | 33
Fe3O4 | 33
Fe3O4 | 8.5
Fe2.85Gd0.15O4 | 8.3 | Gd
Fe2.75Gd0.25O4 | 8.7 | Gd
CoFe2O4 | 15.4
CoFe2O4 | 15.4
CoFe2O4 | 15.4
Fe3O4 | 6.9
Fe3O4 | 9.6
Fe3O4 | 10.5
Fe3O4 | 13
Fe3O4 | 29.4
Ni0.75Zn0.25Fe2O4 | 23 | Ni
Ni0.5Zn0.5Fe2O4 | 11 | Ni
MnFe2O4 | 11
MnFe2O4 | 10 | Mn
Fe3O4 | 10
Fe3O4 | 14
Fe3O4 | 14
Fe3O4 | 14
Fe3O4 | 11.2
Fe3O4 | 18.4
Fe3O4 | 14.704
Zn0.5Ca0.5Fe2O4 | 13 | Zn | Ca
Mg0.5Ca0.5Fe2O4 | 14 | Mg | Ca
Ni0.25Zn0.75Fe2O4 | 15 | Ni
Fe3O4 | 16.4
Fe3O4 | 16.4
Fe3O4 | 16.4
Fe3O4 | 16.9
Fe3O4 | 16.9
Fe3O4 | 16.9
Sr2Co2Fe12O22 | 42.5
Sr2Co2Fe11.97Cu0.03O22 | 33.12 | Cu
Sr2Co2Fe11.95Cu0.05O22 | 41.31 | Cu
Sr2Co2Fe11.93Cu0.07O22 | 39.8 | Cu
Co0.8Zn0.2Fe2O4 | 80.82 | Mn
Co0.8Zn0.2Fe1.95Mn0.05O4 | 69.12 | Mn
Co0.8Zn0.2Fe1.9Mn0.1O4 | 68.14 | Mn
Co0.8Zn0.2Fe1.85Mn0.15O4 | 87.82 | Mn
Co0.8Zn0.2Fe1.8Mn0.2O4 | 121.82 | Mn
Sr2Co2Fe12O22 | 43.4
Sr2Co2Fe11.64Cr0.36O22 | 42.92 | Cr
Sr2Co2Fe11.4Cr0.6O22 | 42.41 | Cr
Sr2Co2Fe11.16Cr0.84O22 | 33.54 | Cr
CoCr2O4 | 18.2 | Gd
CoGd0.04Cr1.96O4 | 9.3 | Gd
CoGd0.08Cr1.92O4 | 8.2 | Gd
CoGd0.12Cr1.88O4 | 6.8 | Gd
Cu0.15Co0.85Fe2O4 | 10.5 | Cu
Cu0.15Co0.85Fe2O4 | 10.5 | Cu
Cu0.15Co0.85Fe2O4 | 10.5 | Cu
Cu0.31Co0.69Fe2O4 | 10.7 | Cu
Cu0.31Co0.69Fe2O4 | 10.7 | Cu
Cu0.31Co0.69Fe2O4 | 10.7 | Cu
Cu0.47Co0.53Fe2O4 | 10.9 | Cu
Cu0.47Co0.53Fe2O4 | 10.9 | Cu
Cu0.47Co0.53Fe2O4 | 10.9 | Cu
Cu0.15Co0.85Fe2O4 | 10.2 | Cu
Cu0.15Co0.85Fe2O4 | 10.2 | Cu
Cu0.15Co0.85Fe2O4 | 10.2 | Cu
Cu0.31Co0.69Fe2O4 | 10.5 | Cu
Cu0.31Co0.69Fe2O4 | 10.5 | Cu
Cu0.31Co0.69Fe2O4 | 10.5 | Cu
Cu0.47Co0.53Fe2O4 | 10.4 | Cu
Cu0.47Co0.53Fe2O4 | 10.4 | Cu
Cu0.47Co0.53Fe2O4 | 10.4 | Cu
Cu0.15Co0.85Fe2O4 | 9.6 | Cu
Cu0.15Co0.85Fe2O4 | 9.6 | Cu
Cu0.15Co0.85Fe2O4 | 9.6 | Cu
Cu0.31Co0.69Fe2O4 | 9.9 | Cu
Cu0.31Co0.69Fe2O4 | 9.9 | Cu
Cu0.31Co0.69Fe2O4 | 9.9 | Cu
Cu0.47Co0.53Fe2O4 | 10 | Cu
Cu0.47Co0.53Fe2O4 | 10 | Cu
Cu0.47Co0.53Fe2O4 | 10 | Cu
Cu0.15Co0.85Fe2O4 | 9.5 | Cu
Cu0.15Co0.85Fe2O4 | 9.5 | Cu
Cu0.15Co0.85Fe2O4 | 9.5 | Cu
Cu0.31Co0.69Fe2O4 | 9.7 | Cu
Cu0.31Co0.69Fe2O4 | 9.7 | Cu
Cu0.31Co0.69Fe2O4 | 9.7 | Cu
Cu0.47Co0.53Fe2O4 | 10 | Cu
Cu0.47Co0.53Fe2O4 | 10 | Cu
Cu0.47Co0.53Fe2O4 | 10 | Cu
Cu0.15Fe2.85O4 | 19.3 | Cu
Cu0.15Fe2.85O4 | 19.3 | Cu
Cu0.15Fe2.85O4 | 19.3 | Cu
Cu0.31Fe2.69O4 | 16 | Cu
Cu0.31Fe2.69O4 | 16 | Cu
Cu0.31Fe2.69O4 | 16 | Cu
Cu0.47Fe2.53O4 | 15.8 | Cu
Cu0.47Fe2.53O4 | 15.8 | Cu
Cu0.47Fe2.53O4 | 15.8 | Cu
Cu0.15Fe2.85O4 | 18.4 | Cu
Cu0.15Fe2.85O4 | 18.4 | Cu
Cu0.15Fe2.85O4 | 18.4 | Cu
Cu0.31Fe2.69O4 | 15.2 | Cu
Cu0.31Fe2.69O4 | 15.2 | Cu
Cu0.31Fe2.69O4 | 15.2 | Cu
Cu0.47Fe2.53O4 | 12.7 | Cu
Cu0.47Fe2.53O4 | 12.7 | Cu
Cu0.47Fe2.53O4 | 12.7 | Cu
NiFe1.97La0.03O4 | 35 | La
NiFe1.97Sm0.03O4 | 32 | Sm
NiFe1.97La0.03O4 | 37 | La
NiFe1.97Sm0.03O4 | 32 | Sm
Fe3O4 | 13
Fe3O4 | 13
Fe3O4 | 13
Fe3O4 | 12.2
Fe3O4 | 12.2
Fe3O4 | 12.2
Fe3O4 | 11.7
Fe3O4 | 11.7
Fe3O4 | 11.7
ZnFe2O4 | 9.2
Co0.10Zn0.90Fe2O4 | 11.1 | Co
Co0.30Zn0.70Fe2O4 | 20.8 | Co
Co0.50Zn0.50Fe2O4 | 12 | Cobalt
Fe3O4 | 42.2
Fe3O4 | 38.9
Fe3O4 | 20
Fe3O4 | 46.2
Fe3O4 | 29.4
Fe3O4 | 29.4
Fe3O4 | 20
Fe3O4 | 20
Fe3O4 | 20
Fe3O4 | 20
Fe3O4 | 12.76
Fe3O4 | 12.76
Fe3O4 | 12.76
Fe3O4 | 12.76
Co0.5Mn0.25Mg0.25Fe2O4 | 31
Co0.5Mn0.25Mg0.25Fe1.96Gd0.04O4 | 28 | Gd
Co0.5Mn0.25Mg0.25Fe1.94Gd0.06O4 | 18 | Gd
Fe2O3 | 9.38
Gd0.01Fe1.99O3 | 10.22 | Gd
Gd0.03Fe1.97O3 | 8.73 | Gd
Gd0.05Fe1.95O3 | 11.06 | Gd
Fe3O4 | 10.13
Fe3O4 | 10.13
Fe3O4 | 10.13
Fe3O4 | 10.13
NiFe2O4 | 17.26
NiFe2O4 | 17.26
NiFe2O4 | 17.26
NiFe2O4 | 17.26
CoFe2O4 | 10.88
CoFe2O4 | 10.88
CoFe2O4 | 10.88
CoFe2O4 | 10.88
ZnFe2O4 | 9.95
ZnFe2O4 | 9.95
ZnFe2O4 | 9.95
ZnFe2O4 | 9.95
MgFe2O4 | 10.004
MgFe2O4 | 10.004
MgFe2O4 | 10.004
MgFe2O4 | 10.004
SnFe2O4 | 10
SnFe2O4 | 10
SnFe2O4 | 10
SnFe2O4 | 10
γ-Fe2O3 | 11
γ-Fe2O3 | 12 | Co
γ-Fe2O3 | 12 | Co
γ-Fe2O3 | 12 | Co
Fe3O4 | 11.1
Fe3O4 | 11.1
Fe3O4 | 13.5
Fe3O4 | 13.5
MgFe2O4 | 25
MgFe2O4 | 25
Î²-NaFeO2 | 37
MnFe2O4 | 13
MnFe2O4 | 13
CoFe2O4 | 5.6
CoFe2O4 | 5.6
MnFe2O4 | 6.8
MnFe2O4 | 6.8
CoFe2O4 | 5.1
CoFe2O4 | 5.1
MnFe2O4 | 6
CoFe2O4 | 4.5
CoFe2O4 | 4.5
Fe3O4 | 3.3
Fe3O4 | 13.1
Fe3O4 | 3.3
Fe3O4 | 13.1
Fe3O4 | 150.9
Fe3O4 | 100
Fe3O4 | 7.4
Fe3O4 | 7.4
Fe3O4 | 7.4
Fe3O4 | 7.4
Fe3O4 | 7.4
Fe3O4 | 7.4
Fe3O4 | 7.4
Fe3O4 | 7.4
Fe3O4 | 7.4
Fe3O4 | 70
Fe3O4 | 4.46
La0.7Sr0.3MnO3 | 26.79 | Sr
Tb0.7Fe2.3O4 | 18 | Tb
Fe3O4 | 13.13
Fe3O4 | 13.2 | Gd
Fe3O4 | 13.67 | Gd
Fe3O4 | 14.06 | Gd
Zn0.5Ca0.5Fe2O4 | 13 | Zn | Ca
Mg0.5Ca0.5Fe2O4 | 14 | Mg | Ca
NiFe2O4 | 55
ZnFe2O4 | 13.6 | Zn
ZnFe2O4 | 13.6 | Zn
ZnFe2O4 | 13.6 | Zn
Mn0.25Zn0.75Fe2O4 | 13.9 | Mn | Zn
Mn0.25Zn0.75Fe2O4 | 13.9 | Mn | Zn
Mn0.25Zn0.75Fe2O4 | 13.9 | Mn | Zn
Mn0.5Zn0.5Fe2O4 | 14.1 | Mn | Zn
Mn0.5Zn0.5Fe2O4 | 14.1 | Mn | Zn
Mn0.5Zn0.5Fe2O4 | 14.1 | Mn | Zn
Mn0.75Zn0.25Fe2O4 | 14.8 | Mn | Zn
Mn0.75Zn0.25Fe2O4 | 14.8 | Mn | Zn
Mn0.75Zn0.25Fe2O4 | 14.8 | Mn | Zn
MnFe2O4 | 15.7 | Mn
MnFe2O4 | 15.7 | Mn
MnFe2O4 | 15.7 | Mn
Fe3O4 | 11
Fe3O4 | 11
Fe3O4 | 11
Fe3O4 | 11
Fe3O4 | 11
Fe3O4 | 11.1
Fe3O4 | 13.5
Fe3O4 | 15
Fe3O4 | 15
Fe3O4 | 11.3
Mn0.5Zn0.5Fe2O5 | 7.5 | Zn | Mn
Mn0.6Zn0.4Fe2O5 | 9.6 | Zn | Mn
Mn0.7Zn0.3Fe2O5 | 11.6 | Zn | Mn
Mn0.8Zn0.2Fe2O5 | 11.7 | Zn | Mn
Mn0.9Zn0.1Fe2O5 | 12.3 | Zn | Mn
MnFe2O4 | 33.3
Fe3O4 | 30.7
CoFe2O4 | 12
CoFe2O4 | 17
CoFe2O4 | 17
CoFe2O4 | 17
CoFe2O4 | 17
CoFe2O4 | 17
Fe3O4 | 9.7
Fe3O4 | 9.7
Fe3O4 | 9.7
Fe3O4 | 7.5
Fe3O4 | 7.4
Fe3O4 | 7.2
Fe3O4 | 18
Fe3O4 | 18
Fe3O4 | 18
Fe3O4 | 18
Fe3O4 | 18
Fe3O4 | 18
Co0.2Zn0.8Fe2O4 | 11.1 | Zn | Co
Co0.2Zn0.8Fe2O4 | 11.1 | Zn | Co
Fe3O4 | 42.2
Fe3O4 | 38.9
Fe3O4 | 20
Fe3O4 | 46.2
Fe3O4 | 6.5
CoFe2O4 | 14.8
CoFe2O4/rGO | 13.3
CoFe2O4/rGO | 13.3
CoFe2O4/rGO | 13.3
Fe3O4 | 14.15
Fe3O4 | 15.08
MnTb0.03Fe1.97O4 | 24.3 | Tb
CoFe2O4 | 8.5
CoGd0.05Fe1.95O4 | 9.1 | Gd
CoGd0.15Fe1.85O4 | 8.8 | Gd
CoGd0.25Fe1.75O4 | 10.9 | Gd
Fe3O4 | 20.7
Mn0.75Zn0.25Fe2O4 | 30.1 | Mn | Zn
Mn0.75Zn0.25Fe2O4 | 29.6 | Mn | Zn
Mn0.75Zn0.25Fe2O4 | 20.3 | Mn | Zn
Fe2O3 | 23
Fe2O3 | 23
Fe3O4 | 14
Fe3O4 | 14
Fe3O4 | 14
Fe3O4 | 14
Fe3O4 | 9
Fe3O4 | 9
Fe3O4 | 29.4
Fe3O4 | 9
Fe3O4 | 9
Fe3O4 | 9
Fe3O4 | 9
Fe3O4 | 9
Fe3O4 | 11
Fe3O4 | 11
Fe3O4 | 11
Fe3O4 | 11
Fe3O4 | 11
Fe3O4 | 9
Fe3O4 | 29.4
Mn0.6Ga0.4Fe2O4 | 34 | Mn | Ga
Mn0.6Ga0.4Fe2O4 | 34 | Mn | Ga
Mn0.6Ga0.4Fe2O4 | 34 | Mn | Ga
Mn0.6Ga0.4Fe2O4 | 34 | Mn | Ga
Mn0.6Ga0.4Fe2O4 | 15 | Mn | Ga
Mn0.6Ga0.4Fe2O4 | 15 | Mn | Ga
Mn0.6Ga0.4Fe2O4 | 15 | Mn | Ga
Mn0.6Ga0.4Fe2O4 | 15 | Mn | Ga
Fe3O4 | 20
Mn0.5Zn0.5Fe2O4 | 13.8 | Mn | Zn
Mn0.5Zn0.5Fe2O4 | 18.1 | Mn | Zn
Mn0.5Zn0.5Fe2O4 | 18.5 | Mn | Zn
Mn0.5Zn0.5Fe2O4 | 19.2 | Mn | Zn
Mn0.5Zn0.5Fe2O4 | 19.3 | Mn | Zn
MgFe1.9Nd0.1O4 | 22 | Nd
MgFe1.9Nd0.1O4 | 9.5 | Nd
MgFe1.9Nd0.1O4 | 10.8 | Nd
MgFe1.9Nd0.1O4 | 13 | Nd
Mn0.5Zn0.5Fe2O4 | 8 | Mn | Zn
Mn0.5Zn0.5Fe2O4 | 9.5 | Mn | Zn
Mn0.5Zn0.5Fe2O4 | 10.8 | Mn | Zn
Mn0.5Zn0.5Fe2O4 | 13.8 | Mn | Zn
Mn0.5Zn0.5Fe2O4 | 7.5 | Zn | Mn
Mn0.6Zn0.4Fe2O4 | 9.6 | Zn | Mn
Mn0.7Zn0.3Fe2O4 | 11.6 | Zn | Mn
Mn0.8Zn0.2Fe2O4 | 11.7 | Zn | Mn
Mn0.9Zn0.1Fe2O4 | 12.3 | Zn | Mn
Fe3O4 | 29.4
Fe3O4 | 7
Fe3O4 | 9
Fe3O4 | 8
Fe3O4 | 8
Fe3O4 | 10
Fe3O4 | 9
Fe3O4 | 9
Fe3O4 | 9
Fe3O4 | 9
Fe3O4 | 9
MnFe2O4 | 16
Fe3O4 | 11.2
MnFe2O4 | 32 | Ni
Fe3O4 | 25
Fe3O4 | 17.5
Fe3O4 | 17.5
Fe3O4 | 25
Fe3O4 | 25
MgFe1.9Yb0.1O4 | 36.2 | Yb
MgFe1.9Pr0.1O4 | 11.9 | Pr
MgFe1.9Gd0.1O4 | 9.5 | Gd
MgFe1.9Nd0.1O4 | 22 | Nd
Fe3O4 | 107
Fe3O4 | 67
Fe3O4 | 53
γ-Fe2O3 | 125
Fe3O4 | 125
La0.75Sr0.25MnO3 | 175 | Sr
La0.75Sr0.25MnO3 | 175 | Sr
CoFe2O4 | 24
CoFe2O4 | 7
Fe3O4 | 19
Zn0.3Fe2.7O4 | 9.5 | Zn | Ni
Fe3O4 | 11.7
Zn0.3Fe2.7O4 | 9.5 | Zn
Fe3O4 | 11.7
Fe3O4 | 11.2
Zn0.3Fe2.7O4 | 9.4 | Zn
Fe3O4 | 11.9
Mn0.2Fe2.8O4 | 9.6 | Mn
Mn0.4Fe2.6O4 | 9.1 | Mn
Fe3O4 | 12.1
Mn0.4Fe2.6O4 | 9.6 | Mn
Mn0.8Fe2.2O4 | 6.3 | Mn
Fe3O4 | 29.4
Fe3O4 | 7
Fe3O4 | 6.1
Fe3O4 | 7
Fe3O4 | 6.1
γ-Fe2O3 | 10
CoFe2O4 | 7
Fe3O4 | 9.3
Fe3O4 | 8
Fe3O4 | 10.2
Fe3O4 | 10.84 | Co
Fe3O4 | 10.2 | Co
Fe3O4 | 11.62 | Co
Fe3O4 | 9.3
Fe3O4 | 8
Fe3O4 | 10
Fe3O4 | 8
Fe3O4 | 10
Fe3O4 | 10
Fe3O4 | 10
Fe3O4 | 11
Fe3O4 | 12
Fe3O4 | 12
Fe3O4 | 70
Fe3O4 | 9.51
Fe3O4 | 8.88
Fe3O4 | 8.99
Fe3O4 | 8.59
Fe3O4 | 11.13
γ-Fe2O3 | 30
CoFe2O4 | 8.7
CoFe2O4 | 8.7
CoFe2O4 | 8.7
Fe3O4 | 20.8
Fe3O4 | 9.7
Fe3O4 | 9.7
Fe3O4 | 9.7
CoZnFe2O4 | 13
Fe3O4 | 6.5
Fe3O4 | 6.5
Fe2.75Gd0.25O4 | 12.5 | Gd
MnFe2O4 | 20.6
MnTb0.03Fe1.97O4 | 24.3 | Tb
MnTb0.06Fe1.94O4 | 24.5 | Tb
MnTb0.09Fe1.91O4 | 25.2 | Tb
MnTb0.12Fe1.88O4 | 26 | Tb
MnTb0.15Fe1.85O4 | 26.4 | Tb
Zn0.05Mn0.95Fe2O4 | 27 | Zn | Mn
Zn0.1Mn0.9Fe2O4 | 21 | Zn | Mn
Zn0.15Mn0.85Fe2O4 | 17 | Zn | Mn
Zn0.2Mn0.8Fe2O4 | 13 | Zn | Mn
Zn0.25Mn0.75Fe2O4 | 9 | Zn | Mn
Zn0.3Mn0.7Fe2O4 | 7 | Zn | Mn
CoFe2O4 | 8.5
CoGd0.05Fe1.95O4 | 9.1 | Gd
CoGd0.15Fe1.85O4 | 8.8 | Gd
CoGd0.25Fe1.75O4 | 10.9 | Gd
Fe3O4 | 12.5
Fe3O4 | 20.7
Mn0.75Zn0.25Fe2O4 | 30.1 | Mn | Zn
Mn0.75Zn0.25Fe2O4 | 29.6 | Mn | Zn
Mn0.75Zn0.25Fe2O4 | 20.3 | Mn | Zn
Fe3O4 | 11
Fe3O4 | 11
Fe3O4 | 11
Fe3O4 | 11
Fe3O4 | 11
Fe3O4 | 20
Fe3O4 | 20
Fe3O4 | 20
Fe3O4 | 12.76
Fe3O4 | 12.76
Fe3O4 | 12.76
Fe3O4 | 12.76
Fe3O4 | 200
Fe3O4 | 29.4
Fe3O4 | 6
Fe3O4 | 8
Fe3O4 | 10
Fe3O4 | 10
Fe3O4 | 10
Fe3O4 | 10
Fe3O4 | 11
Fe3O4 | 11
Fe3O4 | 11
Fe3O4 | 11
Fe3O4 | 11
Fe3O4 | 19
Fe3O4 | 19
Fe3O4 | 200
Fe3O4 | 200
Fe3O4 | 200
CoFe2O4 | 7
Fe3O4 | 500
Fe3O4 | 200
Fe3O4 | 200
Fe3O4 | 4
CoFe2O4 | 13.5
CoFe2O4 | 17.8
CoFe2O4 | 24.16
MnFe2O4 | 13 | Zn
Mn0.8Zn0.2Fe2O4 | 14 | Zn
Mn0.6Zn0.4Fe2O4 | 16 | Zn
Mn0.4Zn0.6Fe2O4 | 16 | Zn
Mn0.2Zn0.8Fe2O4 | 17 | Zn
MnFe2O4 | 11
MnFe2O4 | 18.3
MnFe2O4 | 46.6
MnFe2O4 | 70
Fe3O4 | 12.1
Fe3O4 | 10.4
Fe3O4 | 12.1
Fe3O4 | 10.4
MgFe2O4 | 23.7
MgFe2O4 | 23.7
MgFe2O4 | 35.5
MgFe2O4 | 329.5
MgFe2O4 | 329.5
MgFe2O4 | 329.5
Mn0.9Zn0.1Fe2O4 | 10 | Mn | Zn
FeCo | 12
FeCo | 12
FeCo | 12
CoFe2O4 | 8.7
Mn0.5Co0.5Fe2O4 | 18.9 | Mn
CoFe2O4 | 15
CoFe2O4 | 15
CoFe2O4 | 15
CoFe2O4 | 15
CoFe2O4 | 15
CoFe2O4 | 15
Co0.25Fe2.75O4 | 7.3
CoFe2O4 | 8.58
CoFe2O4 | 109
Fe3O4 | 19
CoFe2O4 | 15
Mn0.5Co0.5Fe2O4 | 18.9 | Mn
Mn0.5Co0.5Fe2O4 | 25.7
Mn0.5Co0.5Fe2O4 | 18.9 | Mn
Mn0.5Co0.5Fe2O4 | 18.9 | Mn
Mn0.5Co0.5Fe2O4 | 18.9 | Mn
Mn0.5Co0.5Fe2O4 | 18.9 | Mn
Mn0.5Co0.5Fe2O4 | 25.7
Mn0.5Co0.5Fe2O4 | 28.3
Mn0.5Co0.5Fe2O4 | 35.3
Mn0.5Co0.5Fe2O4 | 29.5
Mn0.5Co0.5Fe2O4 | 43.7
CoFe2O4 | 15
Zn0.2Mn0.8Fe2O4 | 13 | Zn | Mn
Zn0.05Mn0.95Fe2O4 | 27 | Zn | Mn
Zn0.05Mn0.95Fe2O4 | 27 | Zn | Mn
Fe2O3 | 15
Mn0.5Co0.5Fe2O4 | 18.9 | Mn
Fe2O3 | 15
Fe2O3 | 15
Fe2O3 | 15
Fe2O3 | 15
Fe2O3 | 15
Fe2O3 | 15
Fe2O3 | 15
Fe2O3 | 15
Fe2O3 | 15
Fe3O4 | 8
MnFe2O4 | 9 | Mn
Mn0.8Zn0.2Fe2O4 | 10 | Mn | Zn
Mn0.6Zn0.4Fe2O4 | 8 | Mn | Zn
MnFe2O4 | 20
MnFe2O4 | 19.36
MnFe2O4 | 13.06
Mn0.07Zn0.03Fe2O4 | 15.81 | Zn
NiFe2O4 | 23.07
NiFe2O4 | 24.57
Ni0.07Zn0.03Fe2O4 | 25.16 | Ni | Zn
NiFe2O4 | 9.5
NiFe2O4 | 9.5
NiFe2O4 | 9.5
NiFe2O4 | 9.5
NiFe2O4 | 9.5
CoFe2O4 | 8.7
Fe3O4 | 6.5
MnFe2O4 | 14
MnFe2O4 | 14
MnFe2O4 | 14
MnFe2O4 | 14
Fe3O4 | 14
Fe3O4 | 13
Fe3O4 | 13
Fe3O4 | 12
γ-Fe2O3 | 11.6
γ-Fe2O3 | 11.6
γ-Fe2O3 | 11.6
CoFe2O4 | 14 | Ni | Co
Co0.9Ni0.1Fe2O4 | 14 | Ni | Co
Co0.5Ni0.5Fe2O4 | 14 | Ni | Co
Co0.1Ni0.9Fe2O4 | 14 | Ni | Co
NiFe2O4 | 14 | Ni | Co
Fe2.975Sr0.025O4 | 12 | Sr
Fe2.975Gd0.025O4 | 12 | Gd
ZnFe2O4 | 15 | Mn | Zn
ZnFe2O4 | 8.5
MgFe2O4 | 107
CuFe2O4 | 48
CoFe2O4 | 36
Mo0.2Fe2.8O4 | 30.2 | Mo
NiFe2O4 | 40
Fe3O4 | 4
Fe3O4 | 14
Fe3O4 | 14
Fe3O4 | 14
Fe3O4 | 14
Fe3O4 | 8
Fe3O4 | 8
Fe3O4 | 5
Fe3O4 | 5
Fe3O4 | 14
Fe3O4 | 14
Fe3O4 | 14
Fe3O4 | 14