## Sheet1
- | DOI | f_avg_core_width_nm | ​f_Ms_emu_g_MNP | ​f_Hc_Oe | c_core_composition | ​c_dopant_element | c_coating | ​f_H_Oe | ​f_FCY_kHz | f_conc_MNP_mg_mL | ​c_shape_type | ​c_magnetic_phase | SAR_W_g | ​f_avg_core_sd_nm _BOTH | ​f_area_volume_ratio | f_dopant_ratio
1 | 10.1016/j.bbagen.2016.12.006 | 15 | 60 | 0 | Fe3O4 |  | None | 600 | 100 | 25 |  | superparamagnetic | 2.4
2 | 10.1016/j.bbagen.2016.12.006 | 75 | 60 | 100 | Fe3O4 |  | None | 300 | 100 | 10 |  | ferrimagnetic | 42
3 | 10.1039/d1ra07407e | 14.6 | 54.4 | 3 | Fe3O4 |  | None | 300 | 450 | 1 | spherical | superparamagnetic | 363.7
4 | 10.1039/d1ra07407e | 13.5 | 53.4 | 32 | Co0.08Fe2.92O4 | Co | None | 300 | 450 | 1 | spherical | ferromagnetic | 296.8 |  |  | 0.08
5 | 10.1039/d1ra07407e | 16.2 | 55.6 | 232 | Co0.29Fe2.71O4 | Co | None | 300 | 450 | 1 | spherical | ferromagnetic | 234.1 |  |  | 0.29
6 | 10.1039/d1ra07407e | 20.8 | 61.1 | 445 | Co0.48Fe2.52O4 | Co | None | 300 | 450 | 1 | spherical | ferromagnetic | 183.9 |  |  | 0.48
7 | 10.1039/d1ra07407e | 24.9 | 71.1 | 770 | Co0.69Fe2.31O4 | Co | None | 300 | 450 | 1 | spherical | ferromagnetic | 163 |  |  | 0.69
8 | 10.1039/d1ra07407e | 23.8 | 70.4 | 633 | Co0.85Fe2.15O4 | Co | None | 300 | 450 | 1 | spherical | ferromagnetic | 179.7 |  |  | 0.85
9 | 10.1039/d1ra07407e | 19.4 | 57.4 | 318 | Co0.95Fe2.05O4 | Co | None | 300 | 450 | 1 | spherical | ferromagnetic | 196.5 |  |  | 0.95
10 | 10.1016/j.jmmm.2018.02.052 | 14 | 46.5 | 64.8 | Fe3O4 |  | None | 9.5 | 290 | 5 | nano_cube | ferrimagnetic | 133
11 | 10.1016/j.jmmm.2018.02.052 | 14 | 46.5 | 64.8 | Fe3O4 |  | None | 9.5 | 290 | 10 | nano_cube | ferrimagnetic | 146
12 | 10.1016/j.jmmm.2018.02.052 | 14 | 46.5 | 64.8 | Fe3O4 |  | None | 9.5 | 290 | 20 | nano_cube | ferrimagnetic | 167
13 | 10.1016/j.jmmm.2018.02.052 | 8 | 47 | 12.9 | Fe3O4 |  | PEG | 9.5 | 290 | 10 | spherical | ferrimagnetic | 217
14 | 10.1016/j.jmmm.2018.02.052 | 8 | 47 | 12.9 | Fe3O4 |  | PEG | 9.5 | 290 | 20 | spherical | ferrimagnetic | 234
15 | 10.1016/j.jmmm.2018.02.052 | 5 | 49 | 5.4 | Fe3O4 |  | PEG | 9.5 | 290 | 10 | spherical | superparamagnetic | 221
16 | 10.1016/j.jmmm.2018.02.052 | 5 | 49 | 5.4 | Fe3O4 |  | PEG | 9.5 | 290 | 20 | spherical | superparamagnetic | 238
17 | 10.1016/j.jmmm.2006.11.179 | 50 | 76 | 155 | Fe3O4 |  | None | 200 | 55 |  | polyhedral | ferrimagnetic | 4.5
18 | 10.1016/j.jmmm.2006.11.179 | 19 | 51 | 0 | Fe3O4 |  | Dextran | 200 | 55 | 13.4 | spherical | superparamagnetic | 57 | 0.47
19 | 10.1016/j.jmmm.2006.11.179 | 19 | 51 | 0 | Fe3O4 |  | Dextran | 200 | 55 | 13.4 | spherical | superparamagnetic | 75 | 0.47
20 | 10.1016/j.jmmm.2006.11.179 | 19 | 51 | 0 | Fe3O4 |  | Dextran | 200 | 55 | 13.4 | spherical | superparamagnetic | 76 | 0.47
21 | 10.1016/j.jmmm.2006.11.179 | 19 | 51 | 0 | Fe3O4 |  | Dextran | 200 | 55 | 13.4 | spherical | superparamagnetic | 35 | 0.47
22 | 10.1016/j.msec.2012.09.003 | 10 | 50.3 |  | Fe3O4 |  | Lauric acid | 188.5 | 300 |  | spherical |  | 168 | 0.7
23 | 10.1016/j.molliq.2018.02.029 | 7 | 58.2 | 0 | Fe3O4 |  | TMA | 124.44 | 1001.1 | 0.5 | spherical | superparamagnetic | 80.3 | 3
24 | 10.1016/j.molliq.2018.02.029 | 9 | 61.8 | 0 | Fe3O4 |  | TMA-ATA | 124.44 | 1001.1 | 0.5 | spherical | superparamagnetic | 96.3 | 2
25 | 10.1016/j.molliq.2018.02.029 | 8 | 62.2 | 0 | Fe3O4 |  | PMA | 124.44 | 1001.1 | 0.5 | spherical | superparamagnetic | 80.3 | 3
26 | 10.1016/j.molliq.2018.02.029 | 8 | 63.2 | 0 | Fe3O4 |  | PMA-ATA | 124.44 | 1001.1 | 0.5 | spherical | superparamagnetic | 96.3 | 2
27 | 10.1016/j.molliq.2018.02.029 | 10 | 73.6 | 0 | Fe3O4 |  | ATA | 124.44 | 1001.1 | 0.5 | spherical | superparamagnetic | 183.3 | 3
28 | 10.1016/j.molliq.2018.02.029 | 9 | 66.3 | 0 | Fe3O4 |  | TA-ATA | 124.44 | 1001.1 | 0.5 | spherical | superparamagnetic | 200.1 | 3
29 | 10.1016/j.molliq.2018.02.029 | 9 | 66.3 | 0 | Fe3O4 |  | TA-ATA | 124.44 | 1001.1 | 1 | spherical | superparamagnetic | 158.2 | 3
30 | 10.1016/j.molliq.2018.02.029 | 9 | 66.3 | 0 | Fe3O4 |  | TA-ATA | 124.44 | 1001.1 | 2 | spherical | superparamagnetic | 212.9 | 3
31 | 10.1016/j.molliq.2018.02.029 | 9 | 66.3 | 0 | Fe3O4 |  | TA-ATA | 124.44 | 1001.1 | 4 | spherical | superparamagnetic | 188.7 | 3
32 | 10.1016/j.molliq.2018.02.029 | 9 | 66.3 | 0 | Fe3O4 |  | TA-ATA | 124.44 | 1001.1 | 8 | spherical | superparamagnetic | 147.8 | 3
33 | 10.1016/j.molliq.2018.02.029 | 9 | 66.3 | 0 | Fe3O4 |  | TA-ATA | 137 | 751.5 | 0.5 | spherical | superparamagnetic | 191.7 | 3
34 | 10.1016/j.molliq.2018.02.029 | 9 | 66.3 | 0 | Fe3O4 |  | TA-ATA | 137 | 751.5 | 2 | spherical | superparamagnetic | 272.3 | 3
35 | 10.1016/j.molliq.2018.02.029 | 9 | 66.3 | 0 | Fe3O4 |  | TA-ATA | 129.5 | 330.3 | 0.5 | spherical | superparamagnetic | 140.8 | 3
36 | 10.1016/j.jallcom.2018.11.280 | 10 | 60 | 11 | Fe3O4 |  | PEG | 250 | 112 | 10 | octahedral | superparamagnetic | 8.4 | 3
37 | 10.1016/j.molliq.2018.11.108 | 29.4 | 77.8 | 0 | Fe3O4 |  | TEA-TTEG | 174.7 | 175.2 | 0.5 | nano_flower | superparamagnetic | 142.4
38 | 10.1016/j.molliq.2018.11.108 | 29.4 | 77.8 | 0 | Fe3O4 |  | TEA-TTEG | 129.5 | 330.3 | 0.5 | nano_flower | superparamagnetic | 324.1
39 | 10.1016/j.molliq.2018.11.108 | 29.4 | 77.8 | 0 | Fe3O4 |  | TEA-TTEG | 173.5 | 262.2 | 0.5 | nano_flower | superparamagnetic | 273
40 | 10.1016/j.molliq.2018.11.108 | 29.4 | 77.8 | 0 | Fe3O4 |  | TEA-TTEG | 108.1 | 474.7 | 0.5 | nano_flower | superparamagnetic | 330.8
41 | 10.1016/j.molliq.2018.11.108 | 29.4 | 77.8 | 0 | Fe3O4 |  | TEA-TTEG | 89.45 | 632.3 | 0.5 | nano_flower | superparamagnetic | 467.3
42 | 10.1016/j.molliq.2018.11.108 | 29.4 | 77.8 | 0 | Fe3O4 |  | TEA-TTEG | 192.32 | 522.2 | 0.5 | nano_flower | superparamagnetic | 550.2
43 | 10.1016/j.molliq.2018.11.108 | 29.4 | 77.8 | 0 | Fe3O4 |  | TEA-TTEG | 137 | 751.5 | 0.5 | nano_flower | superparamagnetic | 847.4
44 | 10.1016/j.molliq.2018.11.108 | 29.4 | 77.8 | 0 | Fe3O4 |  | TEA-TTEG | 124.45 | 1001.1 | 0.5 | nano_flower | superparamagnetic | 909.4
45 | 10.1016/j.jallcom.2018.11.280 | 10 | 60 | 11 | Fe3O4 |  | PEG | 250 | 112 | 10 | octahedral | superparamagnetic | 8.4 | 3
46 | 10.1016/j.jallcom.2018.11.280 | 15 | 72 | 1 | Mn0.4Fe2.6O4 | Mn | PEG | 250 | 112 | 10 | octahedral | superparamagnetic | 46 | 5 |  | 0.4
47 | 10.1016/j.jallcom.2018.11.280 | 7.2 | 66 | 14 | Zn0.4Fe2.6O4 | Zn | PEG | 250 | 112 | 10 | octahedral | superparamagnetic | 4.2 | 3 |  | 0.4
48 | 10.1016/j.jmmm.2009.04.061 | 14 | 65.1 | 7.6 | Fe3O4 |  | None | 40.21 | 600 | 100 | spherical | superparamagnetic | 7.8
49 | 10.1016/j.jmmm.2009.04.061 | 13 | 63.7 | 6.4 | Fe3O4 |  | None | 40.21 | 600 | 100 | spherical | superparamagnetic | 15.7
50 | 10.1016/j.jmmm.2009.04.061 | 13 | 62.5 | 4.2 | Fe3O4 |  | None | 40.21 | 600 | 100 | spherical | superparamagnetic | 9.3
51 | 10.1016/j.jmmm.2009.04.061 | 12 | 55.5 | 3.3 | Fe3O4 |  | None | 40.21 | 600 | 100 | spherical | superparamagnetic | 7.1
52 | 10.1148/radiol.92198 | 7 |  | 0 | Fe3O4 |  | Starch | 81.67 | 400 |  | spherical | superparamagnetic | 25
53 | 10.1148/radiol.92198 | 7 |  | 0 | Fe3O4 |  | Starch | 81.67 | 400 |  | spherical | superparamagnetic | 15
54 | 10.1148/radiol.92198 | 7 |  | 0 | Fe3O4 |  | Starch | 81.67 | 400 |  | spherical | superparamagnetic | 10
55 | 10.1016/j.jmmm.2009.02.079 | 11.2 |  |  | Fe3O4 |  | Pluronic F127 | 307.97 | 400 |  |  |  | 447
56 | 10.1007/s12274-013-0314-z | 9.3 |  |  | Fe3O4 |  | Folic Acid - PEG | 100.56 | 230 |  |  |  | 248
57 | 10.1007/s11095-011-0610-1 | 15 |  |  | Fe3O4 |  | Dextran | 159.64 | 250 |  |  |  | 46
58 | 10.1016/S0304-8853(99)00025-5 | 3.3 |  |  | Fe3O4 |  | Dextran | 165.92 | 520 |  |  |  | 120
59 | 10.1016/S0304-8853(99)00025-5 | 13.1 |  |  | Fe3O4 |  | Aminosilane (APTES) | 165.92 | 520 |  |  |  | 146
60 | 10.1016/j.jmmm.2013.08.016 | 10 |  |  | Fe3O4 |  | None | 326.82 | 265 |  |  |  | 34.6
61 | 10.1016/j.jmmm.2013.08.016 | 10 |  |  | Fe3O4 |  | Oleic acid | 326.82 | 265 |  |  |  | 40.8
62 | 10.1021/nn300409a | 19 |  |  | Fe3O4 |  | None | 301.68 | 700 |  |  |  | 2277
63 | 10.1021/nn300409a | 19 |  |  | Fe3O4 |  | None | 276.54 | 325 |  |  |  | 1000
64 | 10.1021/cm100403a | 8 |  |  | Fe3O4 |  | Cystene | 100.56 | 230 |  |  |  | 156
65 | 10.1039/C1JM11910E | 20 |  |  | Fe3O4 |  | None | 334.36 | 265 |  |  |  | 38.4
66 | 10.1039/C1JM11910E | 6 |  |  | Fe3O4 |  | Oleic acid | 334.36 | 265 |  |  |  | 28.3
67 | 10.1039/C1JM11910E | 10 |  |  | Fe3O4 |  | PEG | 334.36 | 265 |  |  |  | 33.5
68 | 10.1039/b712282k | 12.1 |  |  | Fe3O4 |  | BSA | 79.2 | 400 |  |  |  | 36
69 | 10.1016/j.jmmm.2009.02.079 | 10.4 |  |  | Fe3O4 |  | Citrate | 79.2 | 400 |  |  |  | 5.2
70 | 10.1016/j.ceramint.2021.08.015 | 7.89 | 80.25 | 3.83 | Fe3O4 |  | None | 263.85 | 150 | 2 | spherical | superparamagnetic | 170.43
71 | 10.1016/j.ceramint.2021.08.015 | 8.21 | 61.22 | 3.32 | Gd0.04Fe2.96O4 | Gd | None | 263.85 | 150 | 2 | spherical | superparamagnetic | 191.25 |  |  | 0.04
72 | 10.1016/j.ceramint.2021.08.015 | 8.9 | 47.43 | 7.13 | Gd0.08Fe2.92O4 | Gd | None | 263.85 | 150 | 2 | spherical | superparamagnetic | 213.02 |  |  | 0.08
73 | 10.1016/j.jmmm.2005.02.028 | 6 |  |  | Fe3O4 |  | Oleic acid | 88 | 63 | 20 | spherical | superparamagnetic | 50
74 | 10.1016/j.jmmm.2005.02.028 | 8 |  |  | Fe3O4 |  | Oleic acid | 88 | 63 | 20 | spherical | superparamagnetic | 78
75 | 10.1016/j.jmmm.2005.02.028 | 10 |  |  | Fe3O4 |  | Oleic acid | 88 | 63 | 20 | spherical | superparamagnetic | 123
76 | 10.1016/j.jmmm.2005.02.028 | 10 |  |  | Fe3O4 |  | None | 88 | 63 | 20 | spherical | superparamagnetic | 21
77 | 10.1016/j.jmmm.2005.02.028 | 10 |  |  | Fe3O4 |  | Aminosilane (APTES) | 88 | 63 | 20 | spherical | superparamagnetic | 77
78 | 10.1016/j.jmmm.2005.02.028 | 10 |  |  | Fe3O4 |  | oleic acid + SDBS | 88 | 63 | 20 | spherical | superparamagnetic | 120
79 | 10.1016/S0304-8853(03)00426-8 | 7.5 |  | 6.4 | Fe3O4 |  | None | 408.53 | 80 | 2 | spherical | superparamagnetic | 15.6
80 | 10.1016/S0304-8853(03)00426-8 | 13 |  | 20.9 | Fe3O4 |  | None | 408.53 | 80 | 2 | spherical | superparamagnetic | 39.4
81 | 10.1016/S0304-8853(03)00426-8 | 46 |  | 101.9 | Fe3O4 |  | None | 408.53 | 80 | 2 | polyhedral | ferromagnetic | 75.6
82 | 10.1016/S0304-8853(03)00426-8 | 81 |  | 88.9 | Fe3O4 |  | None | 408.53 | 80 | 2 | polyhedral | ferromagnetic | 63.7
83 | 10.1016/j.ijpharm.2015.10.058 | 24 |  |  | Fe3O4 |  | Citrate | 270.26 | 700 |  | nano_flower |  | 1992
84 | 10.1016/j.ijpharm.2015.10.058 | 19 |  |  | Fe3O4 |  | Decanoic acid | 364.53 | 520 |  | nano_cube |  | 2452
85 | 10.1016/j.ijpharm.2015.10.058 | 14 |  |  | Fe3O4 |  | None | 1118.73 | 240 | 0.5 | aggregate |  | 500
86 | 10.1016/j.rinp.2021.105095 | 5.1 | 9.3 | 95 | Fe3O4 |  | None | 300 | 100 | 10 | polyhedral | superparamagnetic | 10.1
87 | 10.1016/j.rinp.2021.105095 | 14.3 | 31.3 | 125 | Fe3O4 |  | None | 300 | 100 | 10 | polyhedral | superparamagnetic | 42.2
88 | 10.1016/j.jmmm.2016.01.044 | 14 | 52 |  | Fe3O4 |  | Phosphate | 10.3 | 126 | 15 | spherical | superparamagnetic | 11.1
89 | 10.1016/j.jmmm.2016.01.044 | 14 | 52 |  | Fe3O4 |  | Phosphate | 9.17 | 126 | 15 | spherical | superparamagnetic | 10.6
90 | 10.1016/j.jmmm.2016.01.044 | 14 | 52 |  | Fe3O4 |  | Phosphate | 8.04 | 126 | 10 | spherical | superparamagnetic | 9.2
91 | 10.1016/j.jmmm.2016.01.044 | 14 | 52 |  | Fe3O4 |  | Phosphate | 6.53 | 126 | 15 | spherical | superparamagnetic | 8.1
92 | 10.1016/j.jmmm.2016.01.044 | 14 | 52 |  | Fe3O4 |  | Phosphate | 4.52 | 126 | 20 | spherical | superparamagnetic | 6.4
93 | 10.1016/j.jmmm.2018.06.051 | 7.4 | 50 |  | Fe3O4 |  | poly(dimethylsiloxane-co-aminopropylmethylsiloxane) | 164 | 460 | 1.25 | spherical | superparamagnetic | 6.5 | 1.7
94 | 10.1016/j.jmmm.2018.06.051 | 7.4 | 50 |  | Fe3O4 |  | poly(dimethylsiloxane-co-aminopropylmethylsiloxane) | 164 | 460 | 2.5 | spherical | superparamagnetic | 10 | 1.7
95 | 10.1016/j.jmmm.2018.06.051 | 7.4 | 50 |  | Fe3O4 |  | poly(dimethylsiloxane-co-aminopropylmethylsiloxane) | 164 | 460 | 5 | spherical | superparamagnetic | 13 | 1.7
96 | 10.1016/j.jmmm.2018.06.051 | 7.4 | 50 |  | Fe3O4 |  | poly(dimethylsiloxane-co-aminopropylmethylsiloxane) | 164 | 460 | 10 | spherical | superparamagnetic | 15 | 1.7
97 | 10.1016/j.jmmm.2018.06.051 | 7.4 | 50 |  | Fe3O4 |  | poly(dimethylsiloxane-co-aminopropylmethylsiloxane) | 164 | 460 | 20 | spherical | superparamagnetic | 15.5 | 1.7
98 | 10.1016/j.jmmm.2018.06.051 | 7.4 | 50 |  | Fe3O4 |  | poly(dimethylsiloxane-co-aminopropylmethylsiloxane) | 164 | 460 | 40 | spherical | superparamagnetic | 15 | 1.7
99 | 10.1016/j.jmmm.2018.06.051 | 7.4 | 50 |  | Fe3O4 |  | poly(dimethylsiloxane-co-aminopropylmethylsiloxane) | 164 | 460 | 80 | spherical | superparamagnetic | 13 | 1.7
100 | 10.1016/j.jmmm.2018.06.051 | 7.4 | 50 |  | Fe3O4 |  | poly(dimethylsiloxane-co-aminopropylmethylsiloxane) | 164 | 460 | 160 | spherical | superparamagnetic | 10 | 1.7
101 | 10.1016/j.jmmm.2018.06.051 | 7.4 | 50 |  | Fe3O4 |  | poly(dimethylsiloxane-co-aminopropylmethylsiloxane) | 164 | 460 | 320 | spherical | superparamagnetic | 7 | 1.7
102 | 10.1016/j.jsamd.2026.101143 | 12.5 | 66.6 | 0 | Fe3O4 |  | Citric acid | 400 | 310 | 0.5 | spherical | soft ferrimagnetic | 107.841 | 2.1
103 | 10.1016/j.jsamd.2026.101143 | 12.5 | 66.6 | 0 | Fe3O4 |  | Citric acid | 600 | 310 | 0.5 | spherical | soft ferrimagnetic | 227.312 | 2.1
104 | 10.1016/j.jsamd.2026.101143 | 12.5 | 66.6 | 0 | Fe3O4 |  | Citric acid | 800 | 310 | 0.5 | spherical | soft ferrimagnetic | 373.564 | 2.1
105 | 10.1016/j.jsamd.2026.101143 | 12.5 | 66.6 | 0 | Fe3O4 |  | Citric acid | 400 | 310 | 1 | spherical | soft ferrimagnetic | 76.3467 | 2.1
106 | 10.1016/j.jsamd.2026.101143 | 12.5 | 66.6 | 0 | Fe3O4 |  | Citric acid | 600 | 310 | 1 | spherical | soft ferrimagnetic | 130.568 | 2.1
107 | 10.1016/j.jsamd.2026.101143 | 12.5 | 66.6 | 0 | Fe3O4 |  | Citric acid | 800 | 310 | 1 | spherical | soft ferrimagnetic | 270.672 | 2.1
108 | 10.1016/j.jsamd.2026.101143 | 12.5 | 66.6 | 0 | Fe3O4 |  | Citric acid | 400 | 310 | 2 | spherical | soft ferrimagnetic | 58.4144 | 2.1
109 | 10.1016/j.jsamd.2026.101143 | 12.5 | 66.6 | 0 | Fe3O4 |  | Citric acid | 600 | 310 | 2 | spherical | soft ferrimagnetic | 103.001 | 2.1
110 | 10.1016/j.jsamd.2026.101143 | 12.5 | 66.6 | 0 | Fe3O4 |  | Citric acid | 800 | 310 | 2 | spherical | soft ferrimagnetic | 165.547 | 2.1
111 | 10.1016/j.jsamd.2026.101143 | 14.1 | 45.54 | 0 | Fe3O4 |  | Gold | 400 | 310 | 0.5 | spherical | soft ferrimagnetic | 84.769 | 2.6
112 | 10.1016/j.jsamd.2026.101143 | 14.1 | 45.54 | 0 | Fe3O4 |  | Gold | 600 | 310 | 0.5 | spherical | soft ferrimagnetic | 162.833 | 2.6
113 | 10.1016/j.jsamd.2026.101143 | 14.1 | 45.54 | 0 | Fe3O4 |  | Gold | 800 | 310 | 0.5 | spherical | soft ferrimagnetic | 273.272 | 2.6
114 | 10.1016/j.jsamd.2026.101143 | 14.1 | 35.28 | 0 | Fe3O4 |  | Gold & Silica | 400 | 310 | 0.5 | spherical | soft ferrimagnetic | 52.084
115 | 10.1016/j.jsamd.2026.101143 | 14.1 | 35.28 | 0 | Fe3O4 |  | Gold & Silica | 600 | 310 | 0.5 | spherical | soft ferrimagnetic | 114.816
116 | 10.1016/j.jsamd.2026.101143 | 14.1 | 35.28 | 0 | Fe3O4 |  | Gold & Silica | 800 | 310 | 0.5 | spherical | soft ferrimagnetic | 199.677
117 | 10.1016/j.rechem.2023.100999 | 30.7 | 39.2 | 153 | Fe3O4 |  | APTMS and Ag | 150 | 15 |  | spherical | soft ferromagnetic | 2.12
118 | 10.1016/j.ijbiomac.2025.145441 | 35 |  |  | Fe3O4 |  | None | 251.3 | 170 | 5 |  | superparamagnetic | 595
119 | 10.1016/j.ijbiomac.2025.145441 | 35 |  |  | Fe3O4 |  | None | 251.3 | 170 | 5 |  | superparamagnetic | 322
120 | 10.1016/j.mtchem.2025.102533 | 9.3 | 60.5 |  | Fe3O4 |  | None | 314 | 635 | 2 | spherical | ferrimagnetic | 164 | 2
121 | 10.1016/j.mtchem.2025.102533 | 9.3 | 60.5 |  | Fe3O4 |  | None | 314 | 635 | 12.5 | spherical | ferrimagnetic | 44 | 2
122 | 10.1016/j.mtchem.2025.102533 | 9.3 | 20.5 |  | Fe3O4 |  | MnO | 314 | 635 | 2 | spherical | ferrimagnetic | 66 | 1.7
123 | 10.1016/j.mtchem.2025.102533 | 9.3 | 20.5 |  | Fe3O4 |  | MnO | 314 | 635 | 12.5 | spherical | ferrimagnetic | 55 | 1.7
124 | 10.1016/j.mtchem.2025.102533 | 9.3 | 11 |  | Fe3O4 |  | Mn@MNO | 314 | 635 | 2 | spherical | ferrimagnetic | 32 | 1.5
125 | 10.1016/j.mtchem.2025.102533 | 9.3 | 11 |  | Fe3O4 |  | Mn@MNO | 314 | 635 | 12.5 | spherical | ferrimagnetic | 26 | 1.5
126 | 10.1039/d1ra07407e | 14.6 | 54.4 | 3 | Fe3O4 |  | None | 300 | 450 | 1 | spherical | superparamagnetic | 363.7
127 | 10.1039/d1ra07407e | 13.5 | 53.4 | 32 | Co0.1Fe2.9O4 | Co | None | 300 | 450 | 1 | spherical | ferromagnetic | 296.8 |  |  | 0.08
128 | 10.1039/d1ra07407e | 16.2 | 55.6 | 232 | Co0.3Fe2.7O4 | Co | None | 300 | 450 | 1 | spherical | ferromagnetic | 234.1 |  |  | 0.29
129 | 10.1039/d1ra07407e | 20.8 | 61.1 | 445 | Co0.5Fe2.5O4 | Co | None | 300 | 450 | 1 | spherical | ferromagnetic | 183.9 |  |  | 0.48
130 | 10.1039/d1ra07407e | 24.9 | 71.1 | 770 | Co0.7Fe2.3O4 | Co | None | 300 | 450 | 1 | spherical | ferromagnetic | 163 |  |  | 0.69
131 | 10.1039/d1ra07407e | 23.8 | 70.4 | 633 | Co0.9Fe2.1O4 | Co | None | 300 | 450 | 1 | spherical | ferromagnetic | 179.7 |  |  | 0.85
132 | 10.1016/j.rsurfi.2025.100652 | 10 | 56.64 | 9.95 | Fe3O4 |  | None | 100.56 | 500 | 40 | irregular | superparamagnetic | 6.47
133 | 10.1016/j.rsurfi.2025.100652 | 10 | 53.11 | 9.7 | Fe3O4 |  | PEG-6000 | 100.56 | 500 | 40 | nano_cube | superparamagnetic | 8.64
134 | 10.1016/j.rsurfi.2025.100652 | 11 | 53.06 | 23.06 | Fe3O4 |  | PEG-6000 | 100.56 | 500 | 40 | rectangular | superparamagnetic | 14.22
135 | 10.1016/j.rsurfi.2025.100652 | 12 | 48.13 | 35.34 | Fe3O4 |  | PEG-6000 | 100.56 | 500 | 40 | hexagonal | superparamagnetic | 15.42
136 | 10.1016/j.rsurfi.2025.100652 | 12 | 49.1 | 13.66 | Fe3O4 |  | PEG-6000 | 100.56 | 500 | 40 | hexagonal | superparamagnetic | 21.59
137 | 10.1016/j.nxnano.2025.100141 | 7.1 | 44 | 0 | Fe3O4 |  | Oleic acid | 300 | 388.4 | 5 | semi_spherical | superparamagnetic | 190 | 1.4
138 | 10.1016/j.nxnano.2025.100141 | 6.6 | 58 | 0 | Fe3O4 |  | DMSA | 300 | 388.4 | 5 | semi_spherical | superparamagnetic | 149 | 1.1
139 | 10.1016/j.nxnano.2025.100141 | 6.6 | 52 | 0 | Fe3O4 |  | Aminosilane (APTES) | 300 | 388.4 | 5 | semi_spherical | superparamagnetic | 119 | 1.2
140 | 10.1016/j.cartre.2023.100305 | 9.7 | 54.1 | 57 | Fe3O4 |  | No | 100 | 15 | 333.33 | semi_spherical | soft ferromagnetic | 1.7 | 1.7
141 | 10.1016/j.cartre.2023.100305 | 9.7 | 54.1 | 57 | Fe3O4 |  | No | 100 | 20 | 333.33 | semi_spherical | soft ferromagnetic | 2.3 | 1.7
142 | 10.1016/j.cartre.2023.100305 | 9.7 | 54.1 | 57 | Fe3O4 |  | No | 150 | 10 | 333.33 | semi_spherical | soft ferromagnetic | 1.6 | 1.7
143 | 10.1016/j.cartre.2023.100305 | 9.7 | 54.1 | 57 | Fe3O4 |  | No | 150 | 15 | 333.33 | semi_spherical | soft ferromagnetic | 2.1 | 1.7
144 | 10.1016/j.cartre.2023.100305 | 9.7 | 54.1 | 57 | Fe3O4 |  | No | 150 | 20 | 333.33 | semi_spherical | soft ferromagnetic | 2.9 | 1.7
145 | 10.1016/j.cartre.2023.100305 | 7.5 | 38.1 | 59 | Fe3O4 |  | carbon dots | 150 | 20 | 333.33 | semi_spherical | soft ferromagnetic | 2.5 | 1.9
146 | 10.1016/j.cartre.2023.100305 | 7.4 | 33.5 | 61 | Fe3O4 |  | carbon dots | 150 | 20 | 333.33 | semi_spherical | soft ferromagnetic | 2.3 | 1.6
147 | 10.1016/j.cartre.2023.100305 | 7.2 | 28.9 | 65 | Fe3O4 |  | carbon dots | 150 | 20 | 333.33 | semi_spherical | soft ferromagnetic | 1.7 | 1.6
148 | 10.1016/j.ceramint.2024.07.013 | 12.57 | 84.5 |  | Fe3O4 |  | Citrate | 201 | 120 | 5 |  |  | 239 | 3.86
149 | 10.1016/j.ceramint.2024.07.013 | 12.57 | 85.2 |  | Fe3O4 |  | Chitosan shell | 201 | 120 | 5 |  |  | 393 | 3.86
150 | 10.1016/j.jallcom.2025.184692 | 12.6 | 90 | 0 | Fe3O4 |  | TMAOH | 300 | 313 | 5 | spherical | superparamagnetic | 1068.7 | 0.14
151 | 10.1016/j.jallcom.2025.184692 | 12.27 | 90 | 0 | Fe3O4 |  | TMAOH | 300 | 313 | 5 | nano_hexagon | superparamagnetic | 322.47 | 0.16
152 | 10.1016/j.colsurfa.2025.137106 | 9 | 68 | 0 | Fe3O4 |  | Oleic acid | 300 | 102.5 | 1 | spherical | superparamagnetic | 88.01 | 2
153 | 10.1016/j.bbcan.2025.189490 | 15 |  |  | Fe3O4 |  | PEG | 314.25 | 300 |  | spherical | superparamagnetic | 240
154 | 10.1016/j.bbcan.2025.189490 | 25 |  |  | Fe3O4 |  | PLGA-Doxorubicin | 251.4 | 350 |  | spherical | superparamagnetic | 220
155 | 10.1016/j.bbcan.2025.189490 | 30 |  |  | Fe3O4 |  | Silica | 440 | 250 |  | spherical | superparamagnetic | 260
156 | 10.1016/j.bbcan.2025.189490 | 18 |  |  | Fe3O4 |  | PEG-Folic acid | 377.1 | 300 |  | spherical | superparamagnetic | 210
157 | 10.1016/j.magmed.2025.100039 | 7 | 63 | 0 | Fe3O4 |  | None | 105 | 198 | 2 | spherical | superparamagnetic | 353 | 0.3
158 | 10.1016/j.magmed.2025.100039 | 6.1 |  | 0 | Fe3O4 |  | TMAOH | 105 | 198 | 2 | spherical | superparamagnetic | 393 | 0.1
159 | 10.1016/j.magmed.2025.100039 | 7 | 63 | 0 | Fe3O4 |  | None | 105 | 198 | 2 | spherical | superparamagnetic | 353 | 0.3
160 | 10.1016/j.magmed.2025.100039 | 6.1 |  | 0 | Fe3O4 |  | TMAOH | 105 | 198 | 2 | spherical | superparamagnetic | 393 | 0.1
161 | 10.1016/j.colsurfa.2025.138619 | 18.3 |  |  | Fe3O4 |  | PCBA | 213.6 | 167 | 10 |  | superparamagnetic | 66.5 | 2.1
162 | 10.1039/d5ra06567d | 11.3 | 70 | 14 | Fe3O4 |  | Aminosilane (APTES) | 157.13 | 100 | 100 | spherical | superparamagnetic | 140
163 | 10.1016/j.colsurfa.2025.136792 | 11 | 65.75 | 90 | Fe3O4 |  | TREG | 88 | 623.4 | 33.33 | spherical | superparamagnetic | 16.17
164 | 10.1016/j.colsurfa.2025.136792 | 11 | 65.75 | 90 | Fe3O4 |  | TREG | 88 | 623.4 | 16.66 | spherical | superparamagnetic | 28.36
165 | 10.1016/j.colsurfa.2025.136792 | 11 | 65.75 | 90 | Fe3O4 |  | TREG | 88 | 623.4 | 8.32 | spherical | superparamagnetic | 31.95
166 | 10.1016/j.colsurfa.2025.136792 | 11 | 65.75 | 90 | Fe3O4 |  | TREG | 88 | 623.4 | 4.16 | spherical | superparamagnetic | 46.99
167 | 10.1016/j.colsurfa.2025.136792 | 11 | 65.75 | 90 | Fe3O4 |  | TREG | 88 | 623.4 | 0.83 | spherical | superparamagnetic | 123.75
168 | 10.1016/j.colsurfa.2025.136792 | 11 | 65.75 | 90 | Fe3O4 |  | TREG | 130 | 329.2 | 33.33 | spherical | superparamagnetic | 13.45
169 | 10.1016/j.colsurfa.2025.136792 | 11 | 65.75 | 90 | Fe3O4 |  | TREG | 130 | 329.2 | 16.66 | spherical | superparamagnetic | 19.23
170 | 10.1016/j.colsurfa.2025.136792 | 11 | 65.75 | 90 | Fe3O4 |  | TREG | 130 | 329.2 | 8.32 | spherical | superparamagnetic | 26.89
171 | 10.1016/j.colsurfa.2025.136792 | 11 | 65.75 | 90 | Fe3O4 |  | TREG | 130 | 329.2 | 4.16 | spherical | superparamagnetic | 38.22
172 | 10.1016/j.colsurfa.2025.136792 | 11 | 65.75 | 90 | Fe3O4 |  | TREG | 130 | 329.2 | 0.83 | spherical | superparamagnetic | 103.67
173 | 10.1016/j.colsurfa.2025.136792 | 11 | 65.75 | 90 | Fe3O4 |  | TREG | 160 | 166.12 | 33.33 | spherical | superparamagnetic | 8.9
174 | 10.1016/j.colsurfa.2025.136792 | 11 | 65.75 | 90 | Fe3O4 |  | TREG | 160 | 166.12 | 16.66 | spherical | superparamagnetic | 13
175 | 10.1016/j.colsurfa.2025.136792 | 11 | 65.75 | 90 | Fe3O4 |  | TREG | 160 | 166.12 | 8.32 | spherical | superparamagnetic | 19.53
176 | 10.1016/j.colsurfa.2025.136792 | 11 | 65.75 | 90 | Fe3O4 |  | TREG | 160 | 166.12 | 4.16 | spherical | superparamagnetic | 27.09
177 | 10.1016/j.colsurfa.2025.136792 | 11 | 65.75 | 90 | Fe3O4 |  | TREG | 160 | 166.12 | 0.83 | spherical | superparamagnetic | 131.86
178 | 10.1016/j.jciso.2025.100142 | 25 | 39.19 | 0 | Fe3O4 |  | None | 116.52 | 198 | 1 | polygonal | superparamagnetic | 110.62
179 | 10.1016/j.jciso.2025.100142 | 17.5 | 22.87 |  | Fe3O4 |  | Chitosan | 116.52 | 198 | 1 | polygonal | superparamagnetic | 80.87
180 | 10.1016/j.jciso.2025.100142 | 17.5 | 18.33 |  | Fe3O4 |  | Chitosan | 116.52 | 198 | 1 | polygonal | superparamagnetic | 64.6
181 | 10.1016/j.jciso.2025.100142 | 25 | 28 | 0 | Fe3O4 |  | Chitosan | 116.52 | 198 | 1 | polygonal | superparamagnetic | 88.27
182 | 10.1016/j.jciso.2025.100142 | 25 | 24 | 0 | Fe3O4 |  | Chitosan | 116.52 | 198 | 1 | polygonal | superparamagnetic | 79.89
183 | 10.1016/j.cej.2024.158928 | 15 |  |  | Fe3O4 |  | None | 210 | 280 |  |  |  | 2.36
184 | 10.1016/j.cej.2024.158928 | 24 |  |  | Fe3O4 |  | gamma-Al2O3 | 210 | 123 |  |  |  | 12.25
185 | 10.1016/j.cej.2024.158928 | 20 |  |  | Fe3O4 |  | None | 600 | 273 |  |  |  | 120
186 | 10.1016/j.cej.2024.158928 | 9 |  |  | Fe3O4 |  | Oleic acid | 648 | 233 |  |  |  | 159
187 | 10.1016/j.cej.2024.158928 | 10 |  |  | Fe3O4 |  | Oleic acid | 754 | 292 |  |  |  | 535.5
188 | 10.1016/j.cej.2024.158928 | 11.2 |  |  | Fe3O4 |  | None | 120 | 331 |  |  |  | 32
189 | 10.1016/j.cej.2024.158928 | 40 |  |  | Fe3O4 |  | None | 214 | 200 |  |  |  | 850
190 | 10.1016/j.cej.2024.158928 | 15 |  |  | Fe3O4 |  | Oleic acid | 302 | 200 |  |  |  | 328
191 | 10.1016/j.cej.2024.158928 | 60 |  |  | Fe3O4 |  | PEG | 302 | 200 |  |  |  | 145
192 | 10.1039/d0na00820f | 7.1 | 19 | 0 | Fe3O4 |  | CMC | 250 | 112.6 | 2.5 | spherical | superparamagnetic | 7.5 | 1.6
193 | 10.1016/j.heliyon.2022.e09654 | 26 | 32.38 | 0 | Fe3O4 |  | None | 377.1 | 142 | 200 |  | superparamagnetic | 6.79 | 4
194 | 10.1016/j.heliyon.2022.e09654 | 33 | 21.04 | 0 | Fe3O4 |  | PEG | 377.1 | 142 | 200 |  | superparamagnetic | 1.4 | 8
195 | 10.1016/j.materresbull.2024.113274 | 2.5 | 4.8 | 250 | Fe3O4 |  | None | 200 | 268 | 333.33 | spherical | ferromagnetic | 115
196 | 10.1016/j.lfs.2024.122558 | 25 |  |  | Fe3O4 |  | Liposome | 300 | 388.4 | 1 | spherical | superparamagnetic | 29.07
197 | 10.1016/j.lfs.2024.122558 | 25 |  |  | Fe3O4 |  | None | 300 | 388.4 | 1 |  |  | 102.54
198 | 10.1016/j.molliq.2020.112734 | 8.131 |  |  | Fe3O4 |  | dextran 40 kDa | 251.33 | 357 | 1.603 |  |  | 25.4 | 5.31
199 | 10.1016/j.molliq.2020.112734 | 8.131 |  |  | Fe3O4 |  | dextran 40 kDa | 251.33 | 357 | 2.506 |  |  | 21.2 | 5.31
200 | 10.1016/j.molliq.2020.112734 | 8.131 |  |  | Fe3O4 |  | dextran 40 kDa | 251.33 | 357 | 3.311 |  |  | 20.9 | 5.31
201 | 10.1016/j.molliq.2020.112734 | 8.131 |  |  | Fe3O4 |  | dextran 40 kDa | 251.33 | 357 | 4.218 |  |  | 18.3 | 5.31
202 | 10.1016/j.molliq.2020.112734 | 8.349 |  |  | Fe3O4 |  | dextran 70 kDa | 251.33 | 357 | 1.603 |  |  | 34.5 | 6.63
203 | 10.1016/j.molliq.2020.112734 | 8.349 |  |  | Fe3O4 |  | dextran 70 kDa | 251.33 | 357 | 2.506 |  |  | 30 | 6.63
204 | 10.1016/j.molliq.2020.112734 | 8.349 |  |  | Fe3O4 |  | dextran 70 kDa | 251.33 | 357 | 3.311 |  |  | 26.7 | 6.63
205 | 10.1016/j.molliq.2020.112734 | 8.349 |  |  | Fe3O4 |  | dextran 70 kDa | 251.33 | 357 | 4.218 |  |  | 26.5 | 6.63
206 | 10.1016/j.molliq.2020.112734 | 8.362 |  |  | Fe3O4 |  | dextran 150 kDa | 251.33 | 357 | 1.603 |  |  | 70.8 | 6.86
207 | 10.1016/j.molliq.2020.112734 | 8.362 |  |  | Fe3O4 |  | dextran 150 kDa | 251.33 | 357 | 2.506 |  |  | 58.9 | 6.86
208 | 10.1016/j.molliq.2020.112734 | 8.362 |  |  | Fe3O4 |  | dextran 150 kDa | 251.33 | 357 | 3.311 |  |  | 55.4 | 6.86
209 | 10.1016/j.molliq.2020.112734 | 8.362 |  |  | Fe3O4 |  | dextran 150 kDa | 251.33 | 357 | 4.218 |  |  | 58.9 | 6.86
210 | 10.1016/j.jrras.2025.101916 | 13.5 |  |  | Fe3O4 |  | None | 800 | 310 |  | spherical | superparamagnetic | 250
211 | 10.1016/j.jrras.2025.101916 | 10 |  |  | Fe3O4 |  | Polyol | 300 | 765 |  |  |  | 551
212 | 10.1039/d3lf00217a | 21 | 60.42 | 106.62 | Fe3O4 |  | None | 323.43 | 178 | 2 | nano_cube |  | 130
213 | 10.1039/d3lf00217a | 21 | 60.42 | 106.62 | Fe3O4 |  | None | 323.43 | 178 | 5 | nano_cube |  | 76
214 | 10.1039/d3lf00217a | 21 | 60.42 | 106.62 | Fe3O4 |  | None | 323.43 | 178 | 10 | nano_cube |  | 68
215 | 10.1039/d3lf00217a | 21 | 60.42 | 106.62 | Fe3O4 |  | None | 323.43 | 178 | 15 | nano_cube |  | 65
216 | 10.1039/d3lf00217a | 21 | 60.42 | 106.62 | Fe3O4 |  | None | 215.39 | 178 | 5 | nano_cube |  | 54
217 | 10.1039/d3lf00217a | 21 | 60.42 | 106.62 | Fe3O4 |  | None | 215.39 | 178 | 10 | nano_cube |  | 58
218 | 10.1039/d3lf00217a | 21 | 60.42 | 106.62 | Fe3O4 |  | None | 215.39 | 178 | 15 | nano_cube |  | 58
219 | 10.1016/j.micromeso.2026.114083 | 22 | 74 | 14.07 | Fe3O4 |  | Oxalic acid | 284 | 191 |  | spherical | superparamagnetic | 80 | 4
220 | 10.1039/d4ma01101e | 100 | 61.945 |  | Fe3O4 |  | PF127/CA | 165 | 330 | 10 | spherical | superparamagnetic | 10.79
221 | 10.1016/j.carbpol.2015.06.010 | 4 |  |  | Fe3O4 |  | Oleic acid | 12.57 | 293 | 2 | spherical | superparamagnetic | 79.42
222 | 10.1016/j.jconrel.2024.06.055 | 70 |  |  | Fe3O4 |  | FA MPEG) | 739.17 | 400 |  | nano_ring |  | 3050
223 | 10.1016/j.jconrel.2024.06.055 | 19 |  |  | Fe3O4 |  | PEG | 364.53 | 520 |  | nano_cube |  | 2452
224 | 10.1016/j.jconrel.2024.06.055 | 92 |  |  | Fe3O4 |  | OA-DHCA | 1446.81 | 360 |  | nano_ellipsoids |  | 1003
225 | 10.1016/j.jconrel.2024.06.055 | 10 |  |  | Fe3O4 |  | PPy-PEG-FA | 100.56 | 230 |  | spherical |  | 487
226 | 10.1016/j.jconrel.2024.06.055 | 6 |  |  | Fe3O4 |  | Alginate | 238.83 | 780 |  | spherical |  | 308.4
227 | 10.1016/j.jconrel.2024.06.055 | 8 |  |  | Fe3O4 |  | Thiolated-PEG | 100.56 | 230 |  | spherical |  | 248
228 | 10.1016/j.jconrel.2024.06.055 | 9 |  |  | Fe3O4 |  | Silica(SiO2), polymer | 226.26 | 105 |  | spherical |  | 178.5
229 | 10.1016/j.jconrel.2024.06.055 | 10 |  |  | Fe3O4 |  | PEG-PANI | 335.619 | 265 |  | spherical |  | 120
230 | 10.1016/j.jconrel.2024.06.055 | 20 |  |  | Fe3O4 |  | BSA | 125.7 | 512 |  | spherical |  | 109.8
231 | 10.1016/j.jconrel.2024.06.055 | 60 |  |  | Fe3O4 |  | HA | 628.5 | 307 |  | spherical |  | 85
232 | 10.1016/j.jmmm.2018.11.027 | 11 |  |  | Fe3O4 |  | Poly-L-lysine | 98.68 | 190 | 1.2 | spherical | superparamagnetic | 14.5
233 | 10.1016/j.jmmm.2018.11.027 | 11 |  |  | Fe3O4 |  | Poly-L-lysine | 98.68 | 190 | 2.5 | spherical | superparamagnetic | 14.5
234 | 10.1016/j.jmmm.2018.11.027 | 11 |  |  | Fe3O4 |  | Poly-L-lysine | 98.68 | 190 | 5 | spherical | superparamagnetic | 14.5
235 | 10.1016/j.jmmm.2018.11.027 | 11 |  |  | Fe3O4 |  | Poly-L-lysine | 98.68 | 190 | 7 | spherical | superparamagnetic | 14.5
236 | 10.1016/j.jmmm.2018.11.027 | 11 |  |  | Fe3O4 |  | Poly-L-lysine | 98.68 | 190 | 11.3 | spherical | superparamagnetic | 14.5
237 | 10.1016/j.jmmm.2018.09.111 | 10.8 | 51.1 | 434.78 | Fe3O4 |  | DMSA | 203.63 | 109.8 | 10 | polyhedral | superparamagnetic | 6.7 | 0.8
238 | 10.1016/j.jmmm.2018.09.111 | 14.2 | 74.1 | 349.32 | Fe3O4 |  | DMSA | 203.63 | 109.8 | 10 | spherical | superparamagnetic | 45 | 0.5
239 | 10.1016/j.jmmm.2018.09.111 | 17.9 | 88.3 | 371.94 | Fe3O4 |  | DMSA | 203.63 | 109.8 | 3 | polyhedral | superparamagnetic | 67 | 1.5
240 | 10.1016/j.jmmm.2018.06.051 | 18 | 60 |  | Fe3O4 |  | Oleic acid | 150 | 86 | 50 | spherical |  | 13.5 | 2.5
241 | 10.1016/j.jmmm.2018.06.051 | 18 | 60 |  | Fe3O4 |  | Oleic acid | 150 | 86 | 100 | spherical |  | 13.2 | 2.5
242 | 10.1016/j.jmmm.2018.06.051 | 18 | 60 |  | Fe3O4 |  | Oleic acid | 150 | 235 | 50 | spherical |  | 94.4 | 2.5
243 | 10.1016/j.jmmm.2018.06.051 | 18 | 60 |  | Fe3O4 |  | Oleic acid | 150 | 235 | 100 | spherical |  | 92.5 | 2.5
244 | 10.1016/j.jmmm.2018.06.051 | 18 | 60 |  | Fe3O4 |  | Oleic acid | 150 | 460 | 50 | spherical |  | 316.3 | 2.5
245 | 10.1016/j.jmmm.2018.06.051 | 18 | 60 |  | Fe3O4 |  | Oleic acid | 150 | 460 | 100 | spherical |  | 309.8 | 2.5
246 | 10.1039/d6ra00215c | 12.5 | 73.5 | 16 | Gd0.18Fe2.82O4 | Gd | SiO2 | 200 | 450 | 1 | spherical | superparamagnetic | 153 |  |  | 0.18
247 | 10.1039/d6ra00215c | 12.5 | 73.5 | 16 | Gd0.18Fe2.82O4 | Gd | SiO2 | 200 | 450 | 5 | spherical | superparamagnetic | 92 |  |  | 0.18
248 | 10.1039/d6ra00215c | 12.5 | 73.5 | 16 | Gd0.18Fe2.82O4 | Gd | SiO2 | 200 | 450 | 10 | spherical | superparamagnetic | 79 |  |  | 0.18
249 | 10.1016/j.jmmm.2019.165267 | 6.9 | 68.2 | 15.7 | Fe3O4 |  | Oleic acid | 397.21 | 126 | 32.4 | spherical | superparamagnetic | 190.9 | 0.7
250 | 10.1016/j.jmmm.2019.165267 | 6.9 | 68.2 | 15.7 | Fe3O4 |  | Oleic acid | 358.25 | 126 | 32.4 | spherical | superparamagnetic | 168.94 | 0.7
251 | 10.1016/j.jmmm.2019.165267 | 6.9 | 68.2 | 15.7 | Fe3O4 |  | Oleic acid | 312.99 | 126 | 32.4 | spherical | superparamagnetic | 142.26 | 0.7
252 | 10.1016/j.jmmm.2019.165267 | 6.9 | 68.2 | 15.7 | Fe3O4 |  | Oleic acid | 253.91 | 126 | 32.4 | spherical | superparamagnetic | 105.84 | 0.7
253 | 10.1016/j.jmmm.2019.165267 | 6.9 | 68.2 | 15.7 | Fe3O4 |  | Oleic acid | 194.84 | 126 | 32.4 | spherical | superparamagnetic | 61.71 | 0.7
254 | 10.1016/j.jmmm.2019.165267 | 9.6 | 69.9 | 15.7 | Fe3O4 |  | Oleic acid | 397.21 | 126 | 32.4 | spherical | superparamagnetic | 381.11 | 0.6
255 | 10.1016/j.jmmm.2019.165267 | 9.6 | 69.9 | 15.7 | Fe3O4 |  | Oleic acid | 358.25 | 126 | 32.4 | spherical | superparamagnetic | 330.11 | 0.6
256 | 10.1016/j.jmmm.2019.165267 | 9.6 | 69.9 | 15.7 | Fe3O4 |  | Oleic acid | 312.99 | 126 | 32.4 | spherical | superparamagnetic | 272.31 | 0.6
257 | 10.1016/j.jmmm.2019.165267 | 9.6 | 69.9 | 15.7 | Fe3O4 |  | Oleic acid | 253.91 | 126 | 32.4 | spherical | superparamagnetic | 214.95 | 0.6
258 | 10.1016/j.jmmm.2019.165267 | 9.6 | 69.9 | 15.7 | Fe3O4 |  | Oleic acid | 194.84 | 126 | 32.4 | spherical | superparamagnetic | 130.02 | 0.6
259 | 10.1016/j.jmmm.2019.165267 | 10.5 | 69.4 | 17 | Fe3O4 |  | Oleic acid | 397.21 | 126 | 32.4 | spherical | superparamagnetic | 423.03 | 0.6
260 | 10.1016/j.jmmm.2019.165267 | 10.5 | 69.4 | 17 | Fe3O4 |  | Oleic acid | 358.25 | 126 | 32.4 | spherical | superparamagnetic | 392.66 | 0.6
261 | 10.1016/j.jmmm.2019.165267 | 10.5 | 69.4 | 17 | Fe3O4 |  | Oleic acid | 312.99 | 126 | 32.4 | spherical | superparamagnetic | 350.73 | 0.6
262 | 10.1016/j.jmmm.2019.165267 | 10.5 | 69.4 | 17 | Fe3O4 |  | Oleic acid | 253.91 | 126 | 32.4 | spherical | superparamagnetic | 268.32 | 0.6
263 | 10.1016/j.jmmm.2019.165267 | 10.5 | 69.4 | 17 | Fe3O4 |  | Oleic acid | 194.84 | 126 | 32.4 | spherical | superparamagnetic | 185.2 | 0.6
264 | 10.1016/j.jallcom.2018.10.369 | 19.8 | 77.29 | 0 | Fe3O4 |  | Citric acid | 200 | 252 | 3 | spherical | superparamagnetic | 52
265 | 10.1016/j.jallcom.2018.10.369 | 17.8 | 91.38 | 0 | Zn0.1Fe2.9O4 | Zn | Citric acid | 200 | 252 | 3 | spherical | superparamagnetic | 74 |  |  | 0.033
266 | 10.1016/j.jallcom.2018.10.369 | 15.2 |  | 0 | Zn0.2Fe2.8O4 | Zn | Citric acid | 200 | 252 | 3 | spherical | superparamagnetic | 91 |  |  | 0.067
267 | 10.1016/j.jallcom.2018.10.369 | 12.8 |  | 0 | Zn0.37Fe2.63O4 | Zn | Citric acid | 200 | 252 | 3 | spherical | superparamagnetic | 106 |  |  | 0.123
268 | 10.1016/j.jallcom.2018.10.369 | 8.3 |  | 0 | Zn0.56Fe2.44O4 | Zn | Citric acid | 200 | 252 | 3 | spherical | superparamagnetic | 18 |  |  | 0.187
269 | 10.1016/j.molliq.2019.111549 | 9 | 60 | 0 | Fe3O4 |  | Oleylamine | 136.9 | 751.5 | 0.5 | spherical | superparamagnetic | 36
270 | 10.1016/j.molliq.2019.111549 | 9 | 60 | 0 | Fe3O4 |  | Oleylamine | 136.9 | 751.5 | 1 | spherical | superparamagnetic | 31.8
271 | 10.1016/j.molliq.2019.111549 | 9 | 60 | 0 | Fe3O4 |  | Oleylamine | 136.9 | 751.5 | 2 | spherical | superparamagnetic | 17.2
272 | 10.1016/j.molliq.2019.111549 | 9 | 60 | 0 | Fe3O4 |  | Oleylamine | 136.9 | 751.5 | 4 | spherical | superparamagnetic | 7.1
273 | 10.1016/j.molliq.2019.111549 | 9 | 60 | 0 | Fe3O4 |  | Oleylamine | 136.9 | 751.5 | 6 | spherical | superparamagnetic | 8.5
274 | 10.1016/j.physc.2018.02.060 | 19 | 50.7 | 0 | Fe3O4 |  | Dextran | 87.99 | 108 | 2 | spherical | superparamagnetic | 72.012
275 | 10.1016/j.physc.2018.02.060 | 19 | 50.7 | 0 | Fe3O4 |  | Dextran | 109.36 | 108 | 2 | spherical | superparamagnetic | 107.391
276 | 10.1016/j.physc.2018.02.060 | 19 | 50.7 | 0 | Fe3O4 |  | Dextran | 67.88 | 170 | 2 | spherical | superparamagnetic | 60.344
277 | 10.1016/j.physc.2018.02.060 | 19 | 50.7 | 0 | Fe3O4 |  | Dextran | 87.99 | 170 | 2 | spherical | superparamagnetic | 115.106
278 | magnetic nanoparticles and cancer | 11.2 |  |  | Fe3O4 |  | Pluronic F127 | 307.96 | 400 |  | spherical | superparamagnetic | 447
279 | magnetic nanoparticles and cancer | 9.3 |  |  | Fe3O4 |  | Folic Acid - PEG | 100.6 | 230 |  | spherical | superparamagnetic | 248
280 | magnetic nanoparticles and cancer | 15 |  |  | Fe3O4 |  | Dextran | 159.64 | 250 |  | spherical | superparamagnetic | 46
281 | magnetic nanoparticles and cancer | 3.3 |  |  | Fe3O4 |  | Dextran | 165.92 | 520 |  | spherical | superparamagnetic | 120
282 | magnetic nanoparticles and cancer | 13.1 |  |  | Fe3O4 |  | Aminosilan | 165.92 | 520 |  | spherical | superparamagnetic | 146
283 | magnetic nanoparticles and cancer | 10 |  |  | Fe3O4 |  | None | 326.82 | 265 |  | spherical | superparamagnetic | 34.6
284 | magnetic nanoparticles and cancer | 10 |  |  | Fe3O4 |  | Oleic acid | 326.82 | 265 |  | spherical | superparamagnetic | 40.8
285 | magnetic nanoparticles and cancer | 19 |  |  | Fe3O4 |  | None | 301.68 | 700 |  | spherical | ferrimagnetic | 2277
286 | magnetic nanoparticles and cancer | 19 |  |  | Fe3O4 |  | None | 276.54 | 325 |  | spherical | ferrimagnetic | 1000
287 | magnetic nanoparticles and cancer | 8 |  |  | Fe3O4 |  | Cystene | 100.6 | 230 |  | spherical | superparamagnetic | 156
288 | magnetic nanoparticles and cancer | 20 |  |  | Fe3O4 |  | None | 334.36 | 265 |  | spherical | ferrimagnetic | 38.4
289 | magnetic nanoparticles and cancer | 6 |  |  | Fe3O4 |  | Oleic acid | 334.36 | 265 |  | spherical | superparamagnetic | 28.3
290 | magnetic nanoparticles and cancer | 10 |  |  | Fe3O4 |  | PEG | 334.36 | 265 |  | spherical | superparamagnetic | 33.5
291 | magnetic nanoparticles and cancer | 12.1 |  |  | Fe3O4 |  | BSA | 79.2 | 400 |  | spherical | superparamagnetic | 36
292 | magnetic nanoparticles and cancer | 10.4 |  |  | Fe3O4 |  | Citrate | 79.2 | 400 |  | spherical | superparamagnetic | 5.2
293 | 10.1016/j.jmmm.2024.172062 | 14.704 | 61.39 | 180.5 | Fe3O4 |  | None | 188.24 | 337 | 1 | spherical | ferrimagnetic | 168 | 0.008
294 | 10.1016/j.jmmm.2025.173086 | 10 | 32 | 0 | Fe3O4 |  | Hydroxyapatite, Gelatin | 422 | 265 | 1 | nano_rods | superparamagnetic | 300
295 | 10.1016/j.jmmm.2025.173086 | 10 | 32 | 0 | Fe3O4 |  | Hydroxyapatite, Gelatin | 422 | 265 | 5 | nano_rods | superparamagnetic | 100
296 | 10.1016/j.colsurfa.2021.127169 | 11.4 | 53 | 24 | Fe3O4 |  | sulfate ions | 240 | 109.8 | 5 | spherical | superparamagnetic | 11 | 3.2
297 | 10.1016/j.colsurfa.2021.127169 | 10.9 | 52 | 25 | Fe3O4 |  | sulfate ions | 240 | 109.8 | 5 | spherical | superparamagnetic | 13.3 | 2.9
298 | 10.1016/j.colsurfa.2021.127169 | 11 | 51 | 24 | Fe3O4 |  | sulfate ions | 240 | 109.8 | 5 | spherical | superparamagnetic | 13.7 | 3.5
299 | 10.1016/j.colsurfa.2021.127169 | 9.7 | 54 | 17 | Fe3O4 |  | sulfate ions | 240 | 109.8 | 5 | spherical | superparamagnetic | 7.1 | 2.5
300 | 10.1016/j.colsurfa.2021.127169 | 9.2 | 49 | 15 | Fe3O4 |  | sulfate ions | 240 | 109.8 | 5 | spherical | superparamagnetic | 7 | 3
301 | 10.1016/j.colsurfa.2021.127169 | 9.8 | 56 | 11 | Fe3O4 |  | sulfate ions | 240 | 109.8 | 5 | spherical | superparamagnetic | 6.2 | 2.5
302 | 10.1016/j.colsurfa.2021.127169 | 8 | 43 | 10 | Fe3O4 |  | sulfate ions | 240 | 109.8 | 5 | spherical | superparamagnetic | 2.8 | 2.1
303 | 10.1016/j.colsurfa.2021.127169 | 10.5 | 35 | 27 | Fe3O4 |  | sulfate ions | 240 | 109.8 | 5 | spherical | superparamagnetic | 21.5 | 7.6
304 | 10.1016/j.colsurfa.2021.127169 | 11.6 | 44 | 17 | Fe3O4 |  | sulfate ions | 240 | 109.8 | 5 | spherical | superparamagnetic | 29.1 | 6
305 | 10.1016/j.jallcom.2023.171868 | 9.5 | 49.06 | 0 | Zn0.3Fe2.7O4 | Zn | Oleic acid and sodium oleate | 109.36 | 465 | 1 | spherical | superparamagnetic | 579 | 1.6 |  | 0.3
306 | 10.1016/j.jallcom.2023.171868 | 11.7 | 33.15 | 0 | Fe3O4 |  | Oleic acid and sodium oleate | 109.36 | 465 | 1 | spherical | superparamagnetic | 181 | 2.6
307 | 10.1016/j.jallcom.2023.171868 | 9.5 | 49.06 | 0 | Zn0.3Fe2.7O4 | Zn | Oleic acid and sodium oleate | 109.36 | 465 | 1 |  | superparamagnetic | 325 | 1.6 |  | 0.3
308 | 10.1016/j.jallcom.2023.171868 | 11.7 | 33.15 | 0 | Fe3O4 |  | Oleic acid and sodium oleate | 109.36 | 465 | 1 | spherical | superparamagnetic | 118 | 2.6
309 | 10.1016/j.jmmm.2024.171718 | 70 | 81.3 | 185.92 | Fe3O4 |  | PEI | 251.3 | 110 | 10 | spherical | ferrimagnetic | 87 | 12
310 | 10.1016/j.jmmm.2024.171718 | 70 | 36.1 | 195.98 | Fe3O4 |  | PEI and gold | 251.3 | 110 | 10 | spherical | ferrimagnetic | 27 | 12
311 | 10.1016/j.jmmm.2024.171718 | 70 | 81.3 | 185.92 | Fe3O4 |  | PEI | 251.3 | 130 | 10 | spherical | ferrimagnetic | 250 | 12
312 | 10.1016/j.jmmm.2024.171718 | 70 | 81.3 | 185.92 | Fe3O4 |  | PEI | 251.3 | 150 | 10 | spherical | ferrimagnetic | 600 | 12
313 | 10.1016/j.jmmm.2024.171718 | 70 | 81.3 | 185.92 | Fe3O4 |  | PEI | 251.3 | 180 | 10 | spherical | ferrimagnetic | 550 | 12
314 | 10.1016/j.jmmm.2024.171718 | 70 | 81.3 | 185.92 | Fe3O4 |  | PEI | 100.52 | 110 | 10 | spherical | ferrimagnetic | 20 | 12
315 | 10.1016/j.jmmm.2024.171718 | 70 | 81.3 | 185.92 | Fe3O4 |  | PEI | 163.41 | 110 | 10 | spherical | ferrimagnetic | 80 | 12
316 | 10.1016/j.jmmm.2024.171718 | 70 | 81.3 | 185.92 | Fe3O4 |  | PEI | 289.11 | 110 | 10 | spherical | ferrimagnetic | 220 | 12
317 | 10.1016/j.jmmm.2021.167809 | 16.4 | 50.1 | 37.05 | Fe3O4 |  | None | 188 | 336 | 2 | spherical | ferrimagnetic | 52.84
318 | 10.1016/j.jmmm.2021.167809 | 16.4 | 50.1 | 37.05 | Fe3O4 |  | None | 188 | 336 | 4 | spherical | ferrimagnetic | 34.98
319 | 10.1016/j.jmmm.2021.167809 | 16.4 | 50.1 | 37.05 | Fe3O4 |  | None | 188 | 336 | 6 | spherical | ferrimagnetic | 24.21
320 | 10.1016/j.jmmm.2023.170917 | 19.3 | 89.4 | 49 | Cu0.15Fe2.85O4 | Cu | None | 187.4 | 337 | 1 | spherical | superparamagnetic | 787 | 1 |  | 0.15
321 | 10.1016/j.jmmm.2023.170917 | 19.3 | 89.4 | 49 | Cu0.15Fe2.85O4 | Cu | None | 187.4 | 337 | 2 | spherical | superparamagnetic | 766 | 1 |  | 0.15
322 | 10.1016/j.jmmm.2023.170917 | 19.3 | 89.4 | 49 | Cu0.15Fe2.85O4 | Cu | None | 187.4 | 337 | 3 | spherical | superparamagnetic | 517 | 1 |  | 0.15
323 | 10.1016/j.jmmm.2023.170917 | 16 | 87.4 | 46 | Cu0.31Fe2.69O4 | Cu | None | 187.4 | 337 | 1 | spherical | superparamagnetic | 762 | 0.6 |  | 0.31
324 | 10.1016/j.jmmm.2023.170917 | 16 | 87.4 | 46 | Cu0.31Fe2.69O4 | Cu | None | 187.4 | 337 | 2 | spherical | superparamagnetic | 743 | 0.6 |  | 0.31
325 | 10.1016/j.jmmm.2023.170917 | 16 | 87.4 | 46 | Cu0.31Fe2.69O4 | Cu | None | 187.4 | 337 | 3 | spherical | superparamagnetic | 680 | 0.6 |  | 0.31
326 | 10.1016/j.jmmm.2023.170917 | 15.8 | 69.6 | 21 | Cu0.47Fe2.53O4 | Cu | None | 187.4 | 337 | 1 | spherical | superparamagnetic | 723 | 0.7 |  | 0.47
327 | 10.1016/j.jmmm.2023.170917 | 15.8 | 69.6 | 21 | Cu0.47Fe2.53O4 | Cu | None | 187.4 | 337 | 2 | spherical | superparamagnetic | 589 | 0.7 |  | 0.47
328 | 10.1016/j.jmmm.2023.170917 | 15.8 | 69.6 | 21 | Cu0.47Fe2.53O4 | Cu | None | 187.4 | 337 | 3 | spherical | superparamagnetic | 538 | 0.7 |  | 0.47
329 | 10.1016/j.jmmm.2023.170917 | 18.4 | 83.1 | 49 | Cu0.15Fe2.85O4 | Cu | Dextran | 187.4 | 337 | 1 | spherical | superparamagnetic | 591 | 1.4 |  | 0.15
330 | 10.1016/j.jmmm.2023.170917 | 18.4 | 83.1 | 49 | Cu0.15Fe2.85O4 | Cu | Dextran | 187.4 | 337 | 2 | spherical | superparamagnetic | 413 | 1.4 |  | 0.15
331 | 10.1016/j.jmmm.2023.170917 | 18.4 | 83.1 | 49 | Cu0.15Fe2.85O4 | Cu | Dextran | 187.4 | 337 | 3 | spherical | superparamagnetic | 290 | 1.4 |  | 0.15
332 | 10.1016/j.jmmm.2023.170917 | 15.2 | 46.6 | 45 | Cu0.31Fe2.69O4 | Cu | Dextran | 187.4 | 337 | 1 | spherical | superparamagnetic | 462 | 0.5 |  | 0.31
333 | 10.1016/j.jmmm.2023.170917 | 15.2 | 46.6 | 45 | Cu0.31Fe2.69O4 | Cu | Dextran | 187.4 | 337 | 2 | spherical | superparamagnetic | 307 | 0.5 |  | 0.31
334 | 10.1016/j.jmmm.2023.170917 | 15.2 | 46.6 | 45 | Cu0.31Fe2.69O4 | Cu | Dextran | 187.4 | 337 | 3 | spherical | superparamagnetic | 305 | 0.5 |  | 0.31
335 | 10.1016/j.jmmm.2023.170917 | 12.7 | 42.8 | 20 | Cu0.47Fe2.53O4 | Cu | Dextran | 187.4 | 337 | 1 | spherical | superparamagnetic | 313 | 1.7 |  | 0.47
336 | 10.1016/j.jmmm.2023.170917 | 12.7 | 42.8 | 20 | Cu0.47Fe2.53O4 | Cu | Dextran | 187.4 | 337 | 2 | spherical | superparamagnetic | 278 | 1.7 |  | 0.47
337 | 10.1016/j.jmmm.2023.170917 | 12.7 | 42.8 | 20 | Cu0.47Fe2.53O4 | Cu | Dextran | 187.4 | 337 | 3 | spherical | superparamagnetic | 232 | 1.7 |  | 0.47
338 | 10.1016/j.msec.2022.112655 | 8.45 | 77.9 | 0 | Fe3O4 |  | None | 200 | 847 | 5 |  | superparamagnetic | 252.2
339 | 10.1016/j.msec.2022.112655 | 8.45 | 77.9 | 0 | Fe3O4 |  | None | 200 | 847 | 10 |  | superparamagnetic | 284.8
340 | 10.1016/j.msec.2022.112655 | 8.45 | 77.9 | 0 | Fe3O4 |  | None | 200 | 847 | 15 |  | superparamagnetic | 285
341 | 10.1016/j.msec.2022.112655 | 10.09 | 50.4 | 0 | Fe3O4 |  | 58S bioactive glass | 200 | 847 | 50 |  | superparamagnetic | 8.3
342 | 10.1016/j.msec.2022.112655 | 9.39 | 34.11 | 0 | Fe3O4 |  | 58S bioactive glass | 200 | 847 | 50 |  | superparamagnetic | 33.8
343 | 10.1016/j.msec.2022.112655 | 9.68 | 33.6 | 0 | Fe3O4 |  | 58S bioactive glass | 200 | 847 | 50 |  | superparamagnetic | 71.7
344 | 10.1016/j.bioadv.2022.213021 | 42.2 | 26.8 | 68 | Fe3O4 |  | PEI | 150 | 335 | 1 | spherical | superparamagnetic | 120.2 | 24.4
345 | 10.1016/j.bioadv.2022.213021 | 42.2 | 26.8 | 68 | Fe3O4 |  | PEI | 175 | 335 | 1 | spherical | superparamagnetic | 138.8 | 24.4
346 | 10.1016/j.bioadv.2022.213021 | 38.9 | 49.8 | 57.3 | Fe3O4 |  | PEI | 150 | 335 | 1 | nano_flower | superparamagnetic | 132.3 | 6.1
347 | 10.1016/j.bioadv.2022.213021 | 38.9 | 49.8 | 57.3 | Fe3O4 |  | PEI | 175 | 335 | 1 | nano_flower | superparamagnetic | 211.5 | 6.1
348 | 10.1016/j.bioadv.2022.213021 | 20 | 73.9 | 130 | Fe3O4 |  | PEI | 150 | 335 | 1 | nano_rods | superparamagnetic | 142.7 | 4.85
349 | 10.1016/j.bioadv.2022.213021 | 20 | 73.9 | 130 | Fe3O4 |  | PEI | 175 | 335 | 1 | nano_rods | superparamagnetic | 245.3 | 4.85
350 | 10.1016/j.bioadv.2022.213021 | 46.2 | 84 | 7.2 | Fe3O4 |  | PEI | 150 | 335 | 1 | nano_cube | superparamagnetic | 170 | 6.4
351 | 10.1016/j.bioadv.2022.213021 | 46.2 | 84 | 7.2 | Fe3O4 |  | PEI | 175 | 335 | 1 | nano_cube | superparamagnetic | 248.7 | 6.4
352 | 10.1016/j.physb.2025.416960 | 12.12 | 65.6 | 1.26 | Fe3O4 |  | None | 200 | 340 | 1 | spherical | superparamagnetic | 64.78 | 5
353 | 10.1016/j.physb.2025.416960 | 12.12 | 65.6 | 1.26 | Fe3O4 |  | None | 200 | 340 | 5 | spherical | superparamagnetic | 22.04 | 5
354 | 10.1016/j.physb.2025.416960 | 12.12 | 65.6 | 1.26 | Fe3O4 |  | None | 200 | 340 | 10 | spherical | superparamagnetic | 17.14 | 5
355 | 10.1016/j.physb.2025.416960 | 12.12 | 65.6 | 1.26 | Fe3O4 |  | None | 200 | 340 | 15 | spherical | superparamagnetic | 14.21 | 5
356 | 10.3762/bjnano.16.157 | 50.7 | 28.12 |  | Zn0.4Fe2.6O4 | Zn | MnFe2O4 | 300 | 536.5 | 5 | polyhedral | superparamagnetic | 96.92 | 2.2 |  | 0.4
357 | 10.3762/bjnano.16.157 | 50.7 | 28.12 |  | Zn0.4Fe2.6O4 | Zn | MnFe2O4 | 200 | 796 | 5 | polyhedral | superparamagnetic | 110.38 | 2.2 |  | 0.4
358 | 10.1016/j.colsurfa.2024.133982 | 10 | 40.8 | 27.6 | Fe3O4 |  | Palmitic acid | 397.21 | 126 | 40 |  | superparamagnetic | 164.5 | 0.8
359 | 10.1016/j.colsurfa.2024.133982 | 11 | 41 | 33.9 | Fe3O4 |  | Stearic acid | 397.21 | 126 | 40 |  | superparamagnetic | 223.9 | 0.7
360 | 10.1016/j.jallcom.2021.158952 | 6.5 | 90.2 | 152.12 | Fe3O4 |  | None | 50 | 165.3 |  | spherical | superparamagnetic | 10.3 | 2
361 | 10.1016/j.jallcom.2021.158952 | 6.5 | 90.2 | 152.12 | Fe3O4 |  | None | 100 | 165.3 |  | spherical | superparamagnetic | 16.8 | 2
362 | 10.1016/j.jallcom.2021.158952 | 6.5 | 90.2 | 152.12 | Fe3O4 |  | None | 100 | 245.6 |  | spherical | superparamagnetic | 37.7 | 2
363 | 10.1016/j.jallcom.2021.158952 | 6.5 | 90.2 | 152.12 | Fe3O4 |  | None | 150 | 245.6 |  | spherical | superparamagnetic | 43.5 | 2
364 | 10.1016/j.jallcom.2021.158952(25) | 12 | 64 |  | Fe3O4 |  | None | 200.1 | 62 |  |  | superparamagnetic | 14
365 | 10.1016/j.jallcom.2021.158952(27) | 18.5 | 58.5 |  | Fe3O4 |  | None | 238.8 | 120 |  |  | superparamagnetic | 18.5
366 | 10.1016/j.jallcom.2021.158952(28) | 15.8 | 54.2 |  | Fe3O4 |  | None | 400 | 400 |  |  | superparamagnetic | 181
367 | 10.1016/j.jallcom.2021.158952(29) | 13 | 71 |  | Fe3O4 |  | None | 193.6 | 522 |  |  | superparamagnetic | 46.1
368 | 10.1016/j.jallcom.2021.158952(30) | 56 | 87 |  | Fe3O4 |  | None | 430 | 1013 |  |  | superparamagnetic | 1474
369 | 10.1016/j.jallcom.2023.172205 | 9 | 66.7 | 0 | Fe3O4 |  | None | 200 | 450 | 5 |  | superparamagnetic | 23.4 | 1
370 | 10.1016/j.jallcom.2023.172205 | 9.5 |  | 0 | Fe2.95Gd0.05O4 | Gd | None | 200 | 450 | 5 |  | superparamagnetic | 44.3 | 0.5 |  | 0.05
371 | 10.1016/j.jallcom.2023.172205 | 9.5 |  | 0 | Fe2.9Gd0.1O4 | Gd | None | 200 | 450 | 5 |  | superparamagnetic | 62.7 | 0.5 |  | 0.1
372 | 10.1016/j.jallcom.2023.172205 | 10 |  | 0 | Fe2.85Gd0.15O4 | Gd | None | 200 | 450 | 5 |  | superparamagnetic | 147.1 | 1 |  | 0.15
373 | 10.1016/j.jallcom.2023.172205 | 11 |  | 0 | Fe2.8Gd0.2O4 | Gd | None | 200 | 450 | 5 |  | superparamagnetic | 168 | 1 |  | 0.2
374 | 10.1016/j.jallcom.2023.172205 | 12.5 |  | 0 | Fe2.75Gd0.25O4 | Gd | None | 200 | 450 | 5 |  | superparamagnetic | 237.4 | 0.5 |  | 0.25
375 | 10.1016/j.jallcom.2023.172205 | 12.5 | 46.1 | 0 | Fe2.7Gd0.3O4 | Gd | None | 200 | 450 | 5 |  | superparamagnetic | 114.5 | 0.5 |  | 0.3
376 | 10.1016/j.jallcom.2023.172205 | 12.5 |  |  | Fe2.75Gd0.25O4 | Gd | None | 200 | 450 | 1 |  |  | 204.8 | 0.5 |  | 0.25
377 | 10.1016/j.jallcom.2023.172205 | 12.5 |  |  | Fe2.75Gd0.25O4 | Gd | None | 200 | 450 | 2 |  |  | 150.5 | 0.5 |  | 0.25
378 | 10.1016/j.jallcom.2023.172205 | 12.5 |  |  | Fe2.75Gd0.25O4 | Gd | None | 200 | 450 | 3 |  |  | 115.6 | 0.5 |  | 0.25
379 | 10.1016/j.jallcom.2023.172205 | 12.5 |  |  | Fe2.75Gd0.25O4 | Gd | None | 200 | 450 | 4 |  |  | 128.4 | 0.5 |  | 0.25
380 | 10.1016/j.jallcom.2023.172205 | 12.5 |  |  | Fe2.75Gd0.25O4 | Gd | None | 100 | 450 | 1 |  |  | 87.8 | 0.5 |  | 0.25
381 | 10.1016/j.jallcom.2023.172205 | 12.5 |  |  | Fe2.75Gd0.25O4 | Gd | None | 300 | 450 | 1 |  |  | 380.4 | 0.5 |  | 0.25
382 | 10.1016/j.jmmm.2025.172999 | 7.82 | 54.26 | 0.36 | Fe3O4 |  | Dextran | 213.6 | 347 | 0.25 | spherical | superparamagnetic | 39.38 | 0.77
383 | 10.1016/j.jmmm.2025.172999 | 7.82 | 54.26 | 0.36 | Fe3O4 |  | Dextran | 213.6 | 347 | 2 | spherical | superparamagnetic | 7.64 | 0.77
384 | 10.1016/j.jmmm.2025.172999 | 7.82 | 54.26 | 0.36 | Fe3O4 |  | Dextran | 213.6 | 347 | 10 | spherical | superparamagnetic | 4.13 | 0.77
385 | 10.1016/j.jmmm.2025.172999 | 7.82 | 54.26 | 0.36 | Fe3O4 |  | Dextran | 213.6 | 347 | 25 | spherical | superparamagnetic | 1.92 | 0.77
386 | 10.1016/j.jmmm.2025.172999 | 24.38 | 51.35 | 19.26 | Fe3O4 |  | hydrochar-like structure | 213.6 | 347 | 0.25 | nano_flower | ferrimagnetic | 254.74 | 0.81
387 | 10.1016/j.jmmm.2025.172999 | 24.38 | 51.35 | 19.26 | Fe3O4 |  | hydrochar-like structure | 213.6 | 347 | 2 | nano_flower | ferrimagnetic | 92.4 | 0.81
388 | 10.1016/j.jmmm.2025.172999 | 24.38 | 51.35 | 19.26 | Fe3O4 |  | hydrochar-like structure | 213.6 | 347 | 10 | nano_flower | ferrimagnetic | 103.9 | 0.81
389 | 10.1016/j.jmmm.2025.172999 | 24.38 | 51.35 | 19.26 | Fe3O4 |  | hydrochar-like structure | 213.6 | 347 | 25 | nano_flower | ferrimagnetic | 143.18 | 0.81
390 | 10.1016/j.jmmm.2025.172999 | 45.97 | 24.22 | 2.29 | Fe3O4 |  | dextran | 213.6 | 347 | 0.25 | spherical |  | 39.85 | 0.76
391 | 10.1016/j.jmmm.2025.172999 | 45.97 | 24.22 | 2.29 | Fe3O4 |  | dextran | 213.6 | 347 | 2 | spherical |  | 13.5 | 0.76
392 | 10.1016/j.jmmm.2025.172999 | 45.97 | 24.22 | 2.29 | Fe3O4 |  | dextran | 213.6 | 347 | 10 | nano_flower |  | 8.85 | 0.76
393 | 10.1016/j.jmmm.2025.172999 | 45.97 | 24.22 | 2.29 | Fe3O4 |  | dextran | 213.6 | 347 | 25 | irregular |  | 8.74 | 0.76
394 | 10.1016/j.ceramint.2025.11.293 | 14.15 | 67.4 | 44 | Fe3O4 |  | None | 150 | 340 | 1.5 | spherical | superparamagnetic | 125.8 | 0.19
395 | 10.1016/j.ceramint.2025.11.293 | 15.08 | 57 | 36.9 | Fe3O4 |  | TA-Fe3+ | 150 | 340 | 1.5 | spherical | superparamagnetic | 154.2 | 0.38
396 | 10.1016/j.ceramint.2025.10.167 | 67 | 55.4 | 5.13 | Fe3O4 |  | iodixanol | 115.6 | 400 | 20 | spherical | ferrimagnetic | 22.24 | 6.08
397 | 10.1016/j.ceramint.2025.10.167 | 53 | 46 | 3.32 | Fe3O4 |  | iodixanol | 115.6 | 400 | 20 | spherical | ferrimagnetic | 15.46 | 4.41
398 | 10.1016/j.materresbull.2022.112035 | 14 | 59 | 0 | Fe3O4 |  | None | 138.2 | 322 | 1 | spherical | superparamagnetic | 50.56
399 | 10.1016/j.materresbull.2022.112035 | 14 | 59 | 0 | Fe3O4 |  | None | 188.5 | 320 | 4 | spherical | superparamagnetic | 34.88
400 | 10.1016/j.materresbull.2022.112035 | 14 | 59 | 0 | Fe3O4 |  | None | 389.5 | 313 | 1 | spherical | superparamagnetic | 165.08
401 | 10.1016/j.materresbull.2022.112035 | 14 | 59 | 0 | Fe3O4 |  | None | 439.8 | 312 | 1 | spherical | superparamagnetic | 165.08
402 | 10.1016/j.materresbull.2022.112035 | 14 | 59 | 0 | Fe3O4 |  | None | 439.8 | 312 | 2 | spherical | superparamagnetic | 147.07
403 | 10.1016/j.materresbull.2022.112035 | 14 | 59 | 0 | Fe3O4 |  | None | 439.8 | 312 | 3 | spherical | superparamagnetic | 131.72
404 | 10.1016/j.materresbull.2022.112035 | 14 | 59 | 0 | Fe3O4 |  | None | 439.8 | 312 | 4 | spherical | superparamagnetic | 119.88
405 | 10.1016/j.materresbull.2022.112035 | 14 | 59 | 0 | Fe3O4 |  | None | 138.2 | 322 | 5 | spherical | superparamagnetic | 30.04
406 | 10.1016/j.materresbull.2022.112035 | 14 | 59 | 0 | Fe3O4 |  | None | 439.8 | 312 | 5 | spherical | superparamagnetic | 104.6
407 | 10.1016/j.materresbull.2022.112035 | 14 | 59 | 0 | Fe3O4 |  | None | 188.5 | 320 | 4 | spherical | superparamagnetic | 39.66
408 | 10.1016/j.materresbull.2022.112035 | 14 | 59 | 0 | Fe3O4 |  | None | 138.2 | 322 | 4 | spherical | superparamagnetic | 30.04
409 | 10.1016/j.materresbull.2022.112035 | 14 | 59 | 0 | Fe3O4 |  | None | 138.2 | 322 | 5 | spherical | superparamagnetic | 34.88
410 | 10.1016/j.materresbull.2022.112035 | 14 | 59 | 0 | Fe3O4 |  | None | 188.5 | 320 | 5 | spherical | superparamagnetic | 46.13
411 | 10.1039/d4ra01600a | 10.13 | 39.7 | 26 | Fe3O4 |  | PVP | 170 | 332.8 | 10 | spherical | superparamagnetic | 30.253
412 | 10.1039/d4ra01600a | 10.13 | 39.7 | 26 | Fe3O4 |  | PVP | 170 | 332.8 | 7.5 | spherical | superparamagnetic | 21.456
413 | 10.1039/d4ra01600a | 10.13 | 39.7 | 26 | Fe3O4 |  | PVP | 170 | 332.8 | 5 | spherical | superparamagnetic | 27.679
414 | 10.1039/d4ra01600a | 10.13 | 39.7 | 26 | Fe3O4 |  | PVP | 170 | 332.8 | 2.5 | spherical | superparamagnetic | 29.61
415 | 10.1016/j.jallcom.2021.161075 | 12.97 | 67.9 | 0 | Fe3O4 |  | None | 200 | 252 | 5 | spherical | superparamagnetic | 63.4 | 1.84
416 | 10.1016/j.jallcom.2021.161075 | 12.97 | 67.9 | 0 | Fe3O4 |  | Citric acid | 200 | 252 | 5 | spherical | superparamagnetic | 65.8 | 1.84
417 | 10.1016/j.jallcom.2021.161075 | 12.97 | 67.9 | 0 | Fe3O4 |  | Aminosilane (APTES) | 200 | 252 | 5 | spherical | superparamagnetic | 67.2 | 1.84
418 | 10.1016/j.jallcom.2021.161075 | 12.97 | 67.9 | 0 | Fe3O4 |  | Dextran | 200 | 252 | 5 | spherical | superparamagnetic | 55.6 | 1.84
419 | 10.1016/j.jallcom.2025.185885 | 22.38 | 26.4 | 7.1 | Fe3O4 |  | Quercetin encapsulated liposomes | 415.9 | 126 | 0.981 | spherical | soft ferrimagnetic | 30.12
420 | 10.1016/j.jallcom.2025.185885 | 22.38 | 26.4 | 7.1 | Fe3O4 |  | Quercetin encapsulated liposomes | 358.1 | 126 | 0.981 | spherical | soft ferrimagnetic | 26.96
421 | 10.1016/j.jallcom.2025.185885 | 22.38 | 26.4 | 7.1 | Fe3O4 |  | Quercetin encapsulated liposomes | 279 | 126 | 0.981 | spherical | soft ferrimagnetic | 22.74
422 | 10.1016/j.jallcom.2025.185885 | 21.22 | 18.9 | 78.3 | Nd0.25Fe2.75O4 | Nd | Quercetin encapsulated liposomes | 415.9 | 126 | 0.889 | spherical | ferrimagnetic | 59.29 |  |  | 0.25
423 | 10.1016/j.jallcom.2025.185885 | 21.22 | 18.9 | 78.3 | Nd0.25Fe2.75O4 | Nd | Quercetin encapsulated liposomes | 358.1 | 126 | 0.889 | spherical | ferrimagnetic | 53.51 |  |  | 0.25
424 | 10.1016/j.jallcom.2025.185885 | 21.22 | 18.9 | 78.3 | Nd0.25Fe2.75O4 | Nd | Quercetin encapsulated liposomes | 279 | 126 | 0.889 | spherical | ferrimagnetic | 41 |  |  | 0.25
425 | 10.1016/j.jallcom.2025.185885 | 20.96 | 10.4 | 103.5 | Nd0.5Fe2.5O4 | Nd | Quercetin encapsulated liposomes | 415.9 | 126 | 0.867 | spherical | ferrimagnetic | 44.69 |  |  | 0.5
426 | 10.1016/j.jallcom.2025.185885 | 20.96 | 10.4 | 103.5 | Nd0.5Fe2.5O5 | Nd | Quercetin encapsulated liposomes | 358.1 | 126 | 0.867 | spherical | ferrimagnetic | 38.69 |  |  | 0.5
427 | 10.1016/j.jallcom.2025.185885 | 20.96 | 10.4 | 103.5 | Nd0.5Fe2.5O6 | Nd | Quercetin encapsulated liposomes | 279 | 126 | 0.867 | spherical | ferrimagnetic | 28.26 |  |  | 0.5
428 | 10.1016/j.jmmm.2022.169597 | 18 | 96.1 | 10.12 | Tb0.7Fe2.3O4 | Tb | None | 162.7 | 336 | 1 | spherical | superparamagnetic | 649 | 3 |  | 0.7
429 | 10.1016/j.ceramint.2023.03.102 | 12 | 70.5 | 5 | Fe2.975Gd0.025O4 | Gd | Citric acid | 26 | 290 | 10 | spherical | superparamagnetic | 112 |  |  | 0.025
430 | 10.1016/j.ceramint.2025.02.245 | 10.2 | 61.4 | 8.3 | Fe3O4 |  | None | 100.6 | 500 | 40 | spherical | superparamagnetic | 3.49 | 0.19
431 | 10.1016/j.jpcs.2025.112992 | 8 | 54 | 42.97 | Fe3O4 |  | None | 50.27 | 500 | 2 | spherical | superparamagnetic | 243
432 | 10.1016/j.ceramint.2024.11.118 | 11.5 | 76 | 135 | Fe3O4 |  | None | 200 | 450 | 5 | spherical | superparamagnetic | 288
433 | 10.1016/j.ceramint.2024.11.118 | 11 | 83 | 112 | Zn0.05Fe2.95O4 | Zn | None | 200 | 450 | 5 | spherical | superparamagnetic | 364 |  |  | 0.05
434 | 10.1016/j.ceramint.2024.11.118 | 11 | 86 | 102 | Zn0.10Fe2.90O4 | Zn | None | 200 | 450 | 5 | spherical | superparamagnetic | 385 |  |  | 0.1
435 | 10.1016/j.ceramint.2024.11.118 | 11 | 91 | 89 | Zn0.15Fe2.85O4 | Zn | None | 200 | 450 | 5 | spherical | superparamagnetic | 410 |  |  | 0.15
436 | 10.1016/j.ceramint.2024.11.118 | 11.5 | 93.5 | 77 | Zn0.20Fe2.80O4 | Zn | None | 200 | 450 | 5 | spherical | superparamagnetic | 472 |  |  | 0.2
437 | 10.1016/j.ceramint.2024.11.118 | 12.5 | 84.15 |  | Zn0.20Fe2.80O4 | Zn | PVP | 200 | 450 | 5 | spherical | superparamagnetic | 460 |  |  | 0.2
438 | 10.1016/j.molliq.2024.126314 | 11.7 | 58.5 | 31 | Fe3O4 |  | Hyaluronic acid | 416.1 | 126 | 50 |  | superparamagnetic | 315.09 | 0.9
439 | 10.1016/j.molliq.2024.126314 | 11.7 | 58.5 | 31 | Fe3O4 |  | Hyaluronic acid | 358.2 | 126 | 50 |  | superparamagnetic | 304.56 | 0.9
440 | 10.1016/j.molliq.2024.126314 | 11.7 | 58.5 | 31 | Fe3O4 |  | Hyaluronic acid | 277.8 | 126 | 50 |  | superparamagnetic | 298.21 | 0.9
441 | 10.1016/j.molliq.2024.126314 | 11.7 | 58.5 | 31 | Fe3O4 |  | Hyaluronic acid | 416.1 | 126 | 40 |  | superparamagnetic | 257.51 | 0.9
442 | 10.1016/j.molliq.2024.126314 | 11.7 | 58.5 | 31 | Fe3O4 |  | Hyaluronic acid | 416.1 | 126 | 30 |  | superparamagnetic | 201.21 | 0.9
443 | 10.1016/j.molliq.2024.126314 | 11.7 | 58.5 | 31 | Fe3O4 |  | Hyaluronic acid | 416.1 | 126 | 20 |  | superparamagnetic | 176.25 | 0.9
444 | 10.1016/j.molliq.2024.126314 | 11.7 | 58.5 | 31 | Fe3O4 |  | Hyaluronic acid | 416.1 | 126 | 10 |  | superparamagnetic | 121.02 | 0.9
445 | 10.1016/j.molliq.2024.126314 | 11.7 | 58.5 | 31 | Fe3O4 |  | Hyaluronic acid (in 2 wt% agar) | 416.1 | 126 | 50 |  |  | 208.71 | 0.9
446 | 10.1016/j.molliq.2024.126314 | 11.7 | 58.5 | 31 | Fe3O4 |  | Hyaluronic acid (Oriented in 2 wt% agar) | 416.1 | 126 | 50 |  |  | 249.43 | 0.9
447 | 10.1016/j.matchemphys.2021.124546 | 3.6 | 30.8 | 7 | Ni0.60Zn0.35Fe2.05O4 | Zn | None | 200 | 519 | 12 | spherical | superparamagnetic | 32.8 | 0.3 |  | 0.35
448 | 10.1016/j.matchemphys.2021.124546 | 3.6 | 30.8 | 7 | Ni0.60Zn0.35Fe2.05O4 | Zn | None | 200 | 746 | 12 | spherical | superparamagnetic | 34.8 | 0.3 |  | 0.35
449 | 10.1016/j.matchemphys.2021.124546 | 3.6 | 30.8 | 7 | Ni0.60Zn0.35Fe2.05O4 | Zn | Citric acid | 200 | 519 | 12 | spherical | superparamagnetic | 41.7 | 0.3 |  | 0.35
450 | 10.1016/j.matchemphys.2021.124546 | 3.6 | 30.8 | 7 | Ni0.60Zn0.35Fe2.05O4 | Zn | Citric acid | 200 | 746 | 12 | spherical | superparamagnetic | 42.6 | 0.3 |  | 0.35
451 | 10.1016/j.matchemphys.2021.124546 | 4.4 | 36.3 | 27 | Ni0.60Zn0.35Fe2.05O4 | Zn | None | 200 | 519 | 12 | spherical | superparamagnetic | 43.6 | 0.3 |  | 0.35
452 | 10.1016/j.matchemphys.2021.124546 | 4.4 | 36.3 | 27 | Ni0.60Zn0.35Fe2.05O4 | Zn | None | 200 | 746 | 12 | spherical | superparamagnetic | 123.8 | 0.3 |  | 0.35
453 | 10.1016/j.matchemphys.2021.124546 | 4.4 | 36.3 | 27 | Ni0.60Zn0.35Fe2.05O4 | Zn | Citric acid | 200 | 519 | 12 | spherical | superparamagnetic | 64 | 0.3 |  | 0.35
454 | 10.1016/j.matchemphys.2021.124546 | 4.4 | 36.3 | 27 | Ni0.60Zn0.35Fe2.05O4 | Zn | Citric acid | 200 | 746 | 12 | spherical | superparamagnetic | 131.5 | 0.3 |  | 0.35
455 | 10.1016/j.jallcom.2023.172999 | 12.1 |  | 0 | Fe3O4 |  | Double surfactant (Oleic acid and Sodium Oleate) | 109.3 | 465 | 1 | spherical | superparamagnetic | 118 | 0.2
456 | 10.1016/j.jallcom.2023.172999 | 9.6 |  | 0 | Mn0.4Fe2.6O4 | Mn | Double surfactant (Oleic acid and Sodium Oleate) | 109.3 | 465 | 1 | spherical | superparamagnetic | 342 | 0.3 |  | 0.4
457 | 10.1016/j.jallcom.2023.172999 | 6.3 |  | 0 | Mn0.8Fe2.2O4 | Mn | Double surfactant (Oleic acid and Sodium Oleate) | 109.3 | 465 | 1 | spherical | superparamagnetic | 161 | 0.1 |  | 0.8
458 | 10.1016/j.inoche.2022.110000 | 50 | 30.63 | 18 | Fe3O4 |  | HNTs | 400 | 400 | 0.5 | nano_tube | superparamagnetic | 94
459 | 10.1016/j.inoche.2022.110000 | 50 | 30.63 | 18 | Fe3O4 |  | HNTs | 400 | 200 | 0.5 | nano_tube | superparamagnetic | 53
460 | 10.1016/j.inoche.2022.110000 | 50 | 30.63 | 18 | Fe3O4 |  | HNTs | 400 | 400 | 1 | nano_tube | superparamagnetic | 75
461 | 10.1016/j.inoche.2022.110000 | 50 | 30.63 | 18 | Fe3O4 |  | HNTs | 400 | 200 | 1 | nano_tube | superparamagnetic | 47
462 | 10.1016/j.inoche.2022.110000 | 50 | 30.63 | 18 | Fe3O4 |  | HNTs | 400 | 400 | 2 | nano_tube | superparamagnetic | 67
463 | 10.1016/j.inoche.2022.110000 | 50 | 30.63 | 18 | Fe3O4 |  | HNTs | 400 | 200 | 2 | nano_tube | superparamagnetic | 43
464 | 10.1039/d4ra07910h | 12.5 | 45.9 | 8.3 | Fe3O4 |  | Alginate | 100 | 450 | 2 |  | superparamagnetic | 146.3
465 | 10.1016/j.powtec.2026.122122 | 9.51 | 56.61 | 9.95 | Fe3O4 |  | None | 100.5 | 500 | 40 |  | superparamagnetic | 6.47
466 | 10.1016/j.powtec.2026.122122 | 8.88 | 50.3 | 5.66 | Fe3O4 |  | Chitosan (0.5 wt%) | 100.5 | 500 | 40 |  | superparamagnetic | 31.6
467 | 10.1016/j.powtec.2026.122122 | 8.99 | 51.61 | 6.49 | Fe3O4 |  | Chitosan (1 wt%) | 100.5 | 500 | 40 |  | superparamagnetic | 20.01
468 | 10.1016/j.powtec.2026.122122 | 8.59 | 49.43 | 8.01 | Fe3O4 |  | Chitosan (1.5 wt%) | 100.5 | 500 | 40 |  | superparamagnetic | 32.65
469 | 10.1016/j.powtec.2026.122122 | 11.13 | 47.75 | 6.83 | Fe3O4 |  | Chitosan (2 wt%) | 100.5 | 500 | 40 |  | superparamagnetic | 27.38
470 | 10.1039/d5ra04120a | 11.1 | 58.8 |  | Fe3O4 |  | None | 170 | 169 | 10 | irregular | ferrimagnetic | 12.34
471 | 10.1039/d5ra04120a | 11.1 | 58.8 |  | Fe3O4 |  | None | 170 | 332 | 10 | irregular | ferrimagnetic | 16.11
472 | 10.1039/d5ra04120a | 11.1 | 58.8 |  | Fe3O4 |  | None | 160 | 469 | 10 | irregular | ferrimagnetic | 31.8
473 | 10.1039/d5ra04120a | 13.5 | 20.8 | 0 | Fe3O4 |  | pyrrole | 170 | 169 | 10 | spherical | superparamagnetic | 24.27
474 | 10.1039/d5ra04120a | 13.5 | 20.8 | 0 | Fe3O4 |  | pyrrole | 170 | 332 | 10 | spherical | superparamagnetic | 28.24
475 | 10.1039/d5ra04120a | 13.5 | 20.8 | 0 | Fe3O4 |  | pyrrole | 160 | 469 | 10 | spherical | superparamagnetic | 53.77
476 | 10.1016/j.tiv.2023.105760 | 14.09 |  |  | Fe3O4 |  | None | 230.031 | 110.11 | 5 |  |  | 56.1 | 0.07
477 | 10.1016/j.tiv.2023.105760 | 14.09 |  |  | Fe3O4 |  | None | 230.031 | 110.11 | 5 |  |  | 29.2 | 0.07
478 | 10.1016/j.inoche.2024.112466 | 12.46 | 60.9 | 3.8 | Fe3O4 |  | PCL | 416.1 | 126 | 60 | spherical | superparamagnetic | 64
479 | 10.1016/j.inoche.2024.112466 | 12.46 | 60.9 | 3.8 | Fe3O4 |  | PCL | 358.2 | 126 | 60 | spherical | superparamagnetic | 56.8
480 | 10.1016/j.inoche.2024.112466 | 12.46 | 60.9 | 3.8 | Fe3O4 |  | PCL | 321.8 | 126 | 60 | spherical | superparamagnetic | 52.1
481 | 10.1016/j.inoche.2024.112466 | 12.46 | 60.9 | 3.8 | Fe3O4 |  | PCL | 279.1 | 126 | 60 | spherical | superparamagnetic | 46.1
482 | 10.1016/j.inoche.2024.112466 | 8.78 | 66.3 | 3.6 | Fe3O4 |  | PCL | 416.1 | 126 | 60 | spherical | superparamagnetic | 85.4
483 | 10.1016/j.inoche.2024.112466 | 8.78 | 66.3 | 3.6 | Fe3O4 |  | PCL | 358.2 | 126 | 60 | spherical | superparamagnetic | 75.9
484 | 10.1016/j.inoche.2024.112466 | 8.78 | 66.3 | 3.6 | Fe3O4 |  | PCL | 321.8 | 126 | 60 | spherical | superparamagnetic | 69.5
485 | 10.1016/j.inoche.2024.112466 | 8.78 | 66.3 | 3.6 | Fe3O4 |  | PCL | 279.1 | 126 | 60 | spherical | superparamagnetic | 60.8
486 | 10.1016/j.inoche.2024.112466 | 13.89 | 63.6 | 3.9 | Fe3O4 |  | PCL | 416.1 | 126 | 60 | spherical | superparamagnetic | 65.7
487 | 10.1016/j.inoche.2024.112466 | 13.89 | 63.6 | 3.9 | Fe3O4 |  | PCL | 358.2 | 126 | 60 | spherical | superparamagnetic | 60.4
488 | 10.1016/j.inoche.2024.112466 | 13.89 | 63.6 | 3.9 | Fe3O4 |  | PCL | 321.8 | 126 | 60 | spherical | superparamagnetic | 54.9
489 | 10.1016/j.inoche.2024.112466 | 13.89 | 63.6 | 3.9 | Fe3O4 |  | PCL | 279.1 | 126 | 60 | spherical | superparamagnetic | 47.9
490 | 10.1016/j.molliq.2025.127512 | 19.03 | 39.4 | 26 | Fe3O4 |  | Citric acid | 415.9 | 126 | 10 | aggregate | superparamagnetic | 74.71
491 | 10.1016/j.molliq.2025.127512 | 19.03 | 39.4 | 26 | Fe3O4 |  | Citric acid | 390.8 | 126 | 10 | aggregate | superparamagnetic | 67.19
492 | 10.1016/j.molliq.2025.127512 | 19.03 | 39.4 | 26 | Fe3O4 |  | Citric acid | 358.1 | 126 | 10 | aggregate | superparamagnetic | 60.26
493 | 10.1016/j.molliq.2025.127512 | 19.03 | 39.4 | 26 | Fe3O4 |  | Citric acid | 321.7 | 126 | 10 | aggregate | superparamagnetic | 49.26
494 | 10.1016/j.molliq.2025.127512 | 19.59 | 54.5 | 64 | Fe3O4 |  | Citric acid | 415.9 | 126 | 10 | aggregate | superparamagnetic | 113.78
495 | 10.1016/j.molliq.2025.127512 | 19.59 | 54.5 | 64 | Fe3O4 |  | Citric acid | 390.8 | 126 | 10 | aggregate | superparamagnetic | 104.01
496 | 10.1016/j.molliq.2025.127512 | 19.59 | 54.5 | 64 | Fe3O4 |  | Citric acid | 358.1 | 126 | 10 | aggregate | superparamagnetic | 95.52
497 | 10.1016/j.molliq.2025.127512 | 19.59 | 54.5 | 64 | Fe3O4 |  | Citric acid | 321.7 | 126 | 10 | aggregate | superparamagnetic | 82.07
498 | 10.1016/j.molliq.2025.127512 | 23.34 | 61.5 | 51 | Fe3O4 |  | Citric acid | 415.9 | 126 | 10 | aggregate | superparamagnetic | 211.11
499 | 10.1016/j.molliq.2025.127512 | 23.34 | 61.5 | 51 | Fe3O4 |  | Citric acid | 390.8 | 126 | 10 | aggregate | superparamagnetic | 196.95
500 | 10.1016/j.molliq.2025.127512 | 23.34 | 61.5 | 51 | Fe3O4 |  | Citric acid | 358.1 | 126 | 10 | aggregate | superparamagnetic | 176.14
501 | 10.1016/j.molliq.2025.127512 | 23.34 | 61.5 | 51 | Fe3O4 |  | Citric acid | 321.7 | 126 | 10 | aggregate | superparamagnetic | 150.68
502 | 10.1016/j.biomaterials.2025.123277 | 65 | 66 | 0 | Fe3O4 |  | UOx | 440 | 400 |  | nano_ring | ferrimagnetic | 2213
503 | 10.1016/j.biomaterials.2025.123277 | 65 | 66 | 0 | Fe3O4 |  | UOx | 400 | 362 |  | nano_ring | ferrimagnetic | 3284
504 | 10.1016/j.biomaterials.2025.123277 | 65 | 66 | 0 | Fe3O4 |  | UOx | 400 | 362 |  | nano_ring | ferrimagnetic | 3269
505 | 10.1016/j.jddst.2025.106953 | 20 | 56 | 0 | Fe3O4 |  | None | 170.8 | 332 | 5 | spherical | superparamagnetic | 22.29
506 | 10.1016/j.jddst.2025.106953 | 20 | 56 | 0 | Fe3O4 |  | None | 170.8 | 332 | 10 | spherical | superparamagnetic | 8.36
507 | 10.1016/j.jddst.2025.106953 | 20 | 56 | 0 | Fe3O4 |  | None | 170.8 | 332 | 15 | spherical | superparamagnetic | 8.36
508 | 10.1016/j.jddst.2025.106953 | 20 | 56 | 0 | Fe3O4 |  | None | 170.8 | 332 | 20 | spherical | superparamagnetic | 4.8
509 | 10.1016/j.jddst.2025.106953 | 20 | 56 | 0 | Fe3O4 |  | None | 90.4 | 622 | 10 | spherical | superparamagnetic | 2.09
510 | 10.1016/j.jddst.2025.106953 | 20 | 56 | 0 | Fe3O4 |  | None | 90.4 | 622 | 15 | spherical | superparamagnetic | 1.3
511 | 10.1016/j.jddst.2025.106953 | 20 | 56 | 0 | Fe3O4 |  | None | 90.4 | 622 | 20 | spherical | superparamagnetic | 3.4
512 | 10.1016/j.jddst.2025.106953 | 12.76 | 47 | 0 | Fe3O4 |  | SiO2 | 170.8 | 332 | 5 | spherical | superparamagnetic | 32.04
513 | 10.1016/j.jddst.2025.106953 | 12.76 | 47 | 0 | Fe3O4 |  | SiO2 | 170.8 | 332 | 10 | spherical | superparamagnetic | 18.36
514 | 10.1016/j.jddst.2025.106953 | 12.76 | 47 | 0 | Fe3O4 |  | SiO2 | 170.8 | 332 | 15 | spherical | superparamagnetic | 16.72
515 | 10.1016/j.jddst.2025.106953 | 12.76 | 47 | 0 | Fe3O4 |  | SiO2 | 170.8 | 332 | 20 | spherical | superparamagnetic | 10.79
516 | 10.1016/j.jddst.2025.106953 | 12.76 | 47 | 0 | Fe3O4 |  | SiO2 | 90.4 | 622 | 5 | spherical | superparamagnetic | 59.91
517 | 10.1016/j.jddst.2025.106953 | 12.76 | 47 | 0 | Fe3O4 |  | SiO2 | 90.4 | 622 | 10 | spherical | superparamagnetic | 9.7
518 | 10.1016/j.jddst.2025.106953 | 12.76 | 47 | 0 | Fe3O4 |  | SiO2 | 90.4 | 622 | 15 | spherical | superparamagnetic | 36.69
519 | 10.1016/j.jddst.2025.106953 | 12.76 | 47 | 0 | Fe3O4 |  | SiO2 | 90.4 | 622 | 20 | spherical | superparamagnetic | 12.54
520 | 10.1007/s43994-025-00262-1 | 8.8 | 60 | 11 | Fe3O4 |  | No | 250 | 112 |  | spherical | superparamagnetic | 8.4
521 | 10.1007/s43994-025-00262-1 | 11.8 | 72 | 1 | Mn0.4Fe2.6O4 | Mn | No | 250 | 112 |  | spherical | superparamagnetic | 46 |  |  | 0.4
522 | 10.1007/s43994-025-00262-1 | 7.2 | 66 | 14 | Zn0.4Fe2.6O4 | Zn | No | 250 | 112 |  | spherical | superparamagnetic | 4.2 |  |  | 0.4
523 | 10.1007/s43994-025-00262-1 | 16.7 | 95 | 11 | Fe3O4 |  | No | 251.35 | 261 |  | spherical | superparamagnetic | 164
524 | 10.1007/s43994-025-00262-1 | 11.2 | 33.15 |  | Fe3O4 |  | No | 109.34 | 465 |  | spherical | superparamagnetic | 118
525 | 10.1007/s43994-025-00262-1 | 9.4 | 49.06 |  | Zn0.3Fe2.7O4 | Zn | No | 109.34 | 465 |  | spherical | superparamagnetic | 579 |  |  | 0.3
526 | 10.1007/s43994-025-00262-1 | 14 |  |  | Fe3O4 |  | No | 210 | 320 |  | spherical | superparamagnetic | 39
527 | 10.1007/s43994-025-00262-1 | 36 |  |  | Fe3O4 |  | No | 210 | 320 |  | spherical | superparamagnetic | 49
528 | 10.1007/s43994-025-00262-1 | 26 |  |  | Fe3O4 |  | Au | 210 | 320 |  | spherical | superparamagnetic | 79
529 | 10.1007/s43994-025-00262-1 | 28 |  |  | Fe3O4 |  | Gd doped shell | 210 | 320 |  | spherical | superparamagnetic | 132
530 | 10.1007/s43994-025-00262-1 | 30 |  |  | Fe3O4 |  | Nd doped shell | 210 | 320 |  | spherical | superparamagnetic | 99
531 | 10.1007/s43994-025-00262-1 | 4.46 | 44.7 |  | Fe3O4 |  | Oleic acid / Hexadecylamine | 163.41 | 114 |  | nano_rods | superparamagnetic | 16.39
532 | 10.1007/s43994-025-00262-1 | 4.46 | 44.7 |  | Fe3O4 |  | Oleic acid / Hexadecylamine | 216.2 | 114 |  | nano_rods | superparamagnetic | 52.29
533 | 10.1007/s43994-025-00262-1 | 4.46 | 44.7 |  | Fe3O4 |  | Oleic acid / Hexadecylamine | 270.26 | 114 |  | nano_rods | superparamagnetic | 228.51
534 | 10.1007/s43994-025-00262-1 | 12.2 | 70.37 |  | Fe3O4 |  | PEG | 350 | 765.85 |  | spherical | superparamagnetic | 145.85
535 | 10.1007/s43994-025-00262-1 | 10.2 | 49.16 |  | Fe3O4 |  | PEG | 350 | 765.85 |  | spherical | superparamagnetic | 81.67
536 | 10.1007/s43994-025-00262-1 | 13 | 71 | 80.322 | Fe3O4 |  | No | 187.55 | 336 | 1 | spherical | superparamagnetic | 144
537 | 10.1007/s43994-025-00262-1 | 13 | 71 | 80.322 | Fe3O4 |  | No | 187.55 | 336 | 2 | spherical | superparamagnetic | 122
538 | 10.1007/s43994-025-00262-1 | 13 | 71 | 80.322 | Fe3O4 |  | No | 187.55 | 336 | 3 | spherical | superparamagnetic | 94
539 | 10.1007/s43994-025-00262-1 | 12.2 | 69.8 | 72.152 | Fe3O4 |  | Chitosan | 187.55 | 336 | 1 | spherical | superparamagnetic | 161
540 | 10.1007/s43994-025-00262-1 | 12.2 | 69.8 | 72.152 | Fe3O4 |  | Chitosan | 187.55 | 336 | 2 | spherical | superparamagnetic | 128
541 | 10.1007/s43994-025-00262-1 | 12.2 | 69.8 | 72.152 | Fe3O4 |  | Chitosan | 187.55 | 336 | 3 | spherical | superparamagnetic | 114
542 | 10.1007/s43994-025-00262-1 | 11.7 | 68.2 | 64.734 | Fe3O4 |  | Dextran | 187.55 | 336 | 1 | spherical | superparamagnetic | 233
543 | 10.1007/s43994-025-00262-1 | 11.7 | 68.2 | 64.734 | Fe3O4 |  | Dextran | 187.55 | 336 | 2 | spherical | superparamagnetic | 148
544 | 10.1007/s43994-025-00262-1 | 11.7 | 68.2 | 64.734 | Fe3O4 |  | Dextran | 187.55 | 336 | 3 | spherical | superparamagnetic | 119
545 | 10.1007/s43994-025-00262-1 | 6.7 | 71 | 64.734 | Fe3O4 |  | Oleic acid | 213.69 | 183 |  | spherical | superparamagnetic | 29.3
546 | 10.1007/s43994-025-00262-1 | 5.8 | 73 | 64.734 | Fe3O4 |  | Lauric acid | 213.69 | 183 |  | spherical | superparamagnetic | 12.5
547 | 10.1007/s43994-025-00262-1 | 5.8 | 67 | 64.734 | Fe3O4 |  | Myristic acid | 213.69 | 183 |  | spherical | superparamagnetic | 23.8
548 | 10.1007/s43994-025-00262-1 | 10 | 40.8 | 22 | Fe3O4 |  | Palmitic acid | 397.21 | 126 |  | spherical | superparamagnetic | 164.5
549 | 10.1007/s43994-025-00262-1 | 11 | 41 | 27 | Fe3O4 |  | Stearic acid | 397.21 | 126 |  | spherical | superparamagnetic | 223.9
550 | 10.1007/s43994-025-00262-1 | 11.9 | 172 |  | Fe3O4 |  | oleic acid + sodium oleate | 109.36 | 465 | 1 | spherical | superparamagnetic | 181
551 | 10.1007/s43994-025-00262-1 | 9.6 | 198 |  | Mn0.2Fe2.8O4 | Mn | oleic acid + sodium oleate | 109.36 | 465 | 1 | spherical | superparamagnetic | 339 |  |  | 0.2
552 | 10.1007/s43994-025-00262-1 | 9.1 | 201 |  | Mn0.4Fe2.6O4 | Mn | oleic acid + sodium oleate | 109.36 | 465 | 1 | spherical | superparamagnetic | 5510 |  |  | 0.4
553 | 10.1007/s43994-025-00262-1 | 33 | 82 | 138 | Fe3O4 |  | PVP | 200 | 316 | 1 | octahedral | superparamagnetic | 69
554 | 10.1007/s43994-025-00262-1 | 33 | 82 | 138 | Fe3O4 |  | PVP | 200 | 316 | 2 | octahedral | superparamagnetic | 94
555 | 10.1007/s43994-025-00262-1 | 33 | 82 | 138 | Fe3O4 |  | PVP | 200 | 316 | 5 | octahedral | superparamagnetic | 163
556 | 10.1007/s43994-025-00262-1 | 33 | 82 | 138 | Fe3O4 |  | PVP | 600 | 316 | 5 | octahedral | superparamagnetic | 963
557 | 10.1007/s43994-025-00262-1 | 9.06 | 57.5 |  | Fe3O4 |  | URO | 213.69 | 386 |  | spherical | superparamagnetic | 13.4
558 | 10.1007/s43994-025-00262-1 | 9.06 | 57.5 |  | Fe3O4 |  | URO | 289.11 | 386 |  | spherical | superparamagnetic | 31
559 | 10.1007/s43994-025-00262-1 | 9.06 | 57.5 |  | Fe3O4 |  | URO | 339.39 | 386 |  | spherical | superparamagnetic | 38
560 | 10.1007/s43994-025-00262-1 | 10.51 | 60.1 |  | Fe3O4 |  | NH₄HCO₃ | 213.69 | 386 |  | spherical | superparamagnetic | 69
561 | 10.1007/s43994-025-00262-1 | 10.51 | 60.1 |  | Fe3O4 |  | NH₄HCO₃ | 289.11 | 386 |  | spherical | superparamagnetic | 48
562 | 10.1007/s43994-025-00262-1 | 10.51 | 60.1 |  | Fe3O4 |  | NH₄HCO₃ | 339.39 | 386 |  | spherical | superparamagnetic | 52
563 | 10.1007/s43994-025-00262-1 | 10.31 | 60.4 |  | Fe3O4 |  | PEG | 213.69 | 386 |  | spherical | superparamagnetic | 25
564 | 10.1007/s43994-025-00262-1 | 10.31 | 60.4 |  | Fe3O4 |  | PEG | 289.11 | 386 |  | spherical | superparamagnetic | 36
565 | 10.1007/s43994-025-00262-1 | 10.31 | 60.4 |  | Fe3O4 |  | PEG | 339.39 | 386 |  | spherical | superparamagnetic | 42
566 | 10.1007/s43994-025-00262-1 | 7.3 | 45 | 0.005 | Co0.25Fe2.75O4 |  | No | 55 | 450 | 0.1 | spherical | ferrimagnetic | 264
567 | 10.1007/s43994-025-00262-1 | 10 | 76 | 12.57 | Fe3O4 |  | No | 301.68 | 100 |  | spherical | superparamagnetic | 60.7
568 | 10.1007/s43994-025-00262-1 | 10 | 76 | 12.57 | Fe3O4 |  | No | 603.36 | 100 |  | spherical | superparamagnetic | 86
569 | 10.1007/s43994-025-00262-1 | 10 | 81 | 12.57 | Fe3O4 |  | Citrate | 301.68 | 100 |  | spherical | superparamagnetic | 99.8
570 | 10.1007/s43994-025-00262-1 | 10 | 81 | 12.57 | Fe3O4 |  | Citrate | 603.36 | 100 |  | spherical | superparamagnetic | 171
571 | 10.1007/s43994-025-00262-1 | 10 | 79 | 12.57 | Fe3O4 |  | carboxymethylcellulose | 301.68 | 100 |  | spherical | superparamagnetic | 50.8
572 | 10.1007/s43994-025-00262-1 | 10 | 79 | 12.57 | Fe3O4 |  | carboxymethylcellulose | 603.36 | 100 |  | spherical | superparamagnetic | 97
573 | 10.1007/s43994-025-00262-1 | 8.5 | 65 |  | Fe3O4 |  | No | 200 | 450 | 0.05 | spherical | superparamagnetic | 23.4
574 | 10.1007/s43994-025-00262-1 | 8.3 | 55 |  | Fe2.85Gd0.15O4 | Gd | No | 200 | 450 | 0.05 | spherical | superparamagnetic | 147.1 |  |  | 0.15
575 | 10.1007/s43994-025-00262-1 | 8.7 | 45 |  | Fe2.75Gd0.25O4 | Gd | No | 200 | 450 | 0.05 | spherical | superparamagnetic | 237.4 |  |  | 0.25
576 | 10.1007/s43994-025-00262-1 | 13.13 | 70.6 | 1.79 | Fe3O4 |  | No | 162.66 | 336 | 1 | spherical | superparamagnetic | 169.94
577 | 10.1007/s43994-025-00262-1 | 13.2 | 49.02 | 0.82 | Gd0.2Fe2.8O4 | Gd | No | 162.66 | 336 | 1 | spherical | superparamagnetic | 171.2 |  |  | 0.2
578 | 10.1007/s43994-025-00262-1 | 13.67 | 56.68 | 1.01 | Gd0.5Fe2.5O4 | Gd | No | 162.66 | 336 | 1 | spherical | superparamagnetic | 237.59 |  |  | 0.5
579 | 10.1007/s43994-025-00262-1 | 14.06 | 60.68 | 1.1 | Gd0.7Fe2.3O4 | Gd | No | 162.66 | 336 | 1 | spherical | superparamagnetic | 257.68 |  |  | 0.7
580 | 10.1021/jp4023025 | 13 | 55 | 270 | CoFe2O4 |  | Citric acid | 640.83 | 32 |  |  | ferromagnetic | 18
581 | 10.1021/jp4023025 | 13 | 55 | 270 | CoFe2O4 |  | Citric acid | 640.83 | 52 |  |  | ferromagnetic | 30
582 | 10.1021/jp4023025 | 13 | 55 | 270 | CoFe2O4 |  | Citric acid | 640.83 | 72 |  |  | ferromagnetic | 42
583 | 10.1021/jp4023025 | 13 | 55 | 270 | CoFe2O4 |  | Citric acid | 640.83 | 88 |  |  | ferromagnetic | 55
584 | 10.1021/jp4023025 | 13 | 55 | 270 | CoFe2O4 |  | Citric acid | 640.83 | 101 |  |  | ferromagnetic | 65
585 | 10.1021/jp4023025 | 28 | 63 | 600 | CoFe2O4 |  | Citric acid | 640.83 | 32 |  |  | ferromagnetic | 40
586 | 10.1021/jp4023025 | 28 | 63 | 600 | CoFe2O4 |  | Citric acid | 640.83 | 52 |  |  | ferromagnetic | 65
587 | 10.1021/jp4023025 | 28 | 63 | 600 | CoFe2O4 |  | Citric acid | 640.83 | 72 |  |  | ferromagnetic | 95
588 | 10.1021/jp4023025 | 28 | 63 | 600 | CoFe2O4 |  | Citric acid | 640.83 | 88 |  |  | ferromagnetic | 115
589 | 10.1021/jp4023025 | 28 | 63 | 600 | CoFe2O4 |  | Citric acid | 640.83 | 101 |  |  | ferromagnetic | 133
590 | 10.3390/nano9081176 | 8 | 50.61 | 159.8 | CoFe2O4 |  | None | 628.32 | 97 | 8 |  | ferromagnetic | 358.77 | 2
591 | 10.1016/j.msec.2012.09.003 | 10 | 53.1 |  | MnFe2O4 |  | Lauric acid | 188.5 | 300 |  | spherical |  | 136 | 1.4
592 | 10.1016/j.msec.2012.09.003 | 15 | 65.3 |  | CoFe2O4 |  | Lauric acid, dodecylamine, 1,2-hexadecandiol | 62.8 | 300 |  | spherical |  | 396 | 1
593 | 10.1016/j.jallcom.2018.02.174 | 13.5 | 36.7 | 0 | Mn0.2Zn0.8Fe2O4 | Mn | None | 335.2 | 265.5 | 5 | spherical | superparamagnetic | 85 |  |  | 0.2
594 | 10.1016/j.jallcom.2018.02.174 | 13.5 | 56.2 | 0 | Mn0.5Zn0.5Fe2O4 | Mn | None | 335.2 | 265.5 | 5 | spherical | superparamagnetic | 130 |  |  | 0.5
595 | 10.1016/j.jallcom.2018.02.174 | 13.5 | 66.9 | 0 | Mn0.8Zn0.2Fe2O4 | Mn | None | 335.2 | 265.5 | 5 | spherical | superparamagnetic | 110 |  |  | 0.8
596 | 10.1016/j.jallcom.2018.02.174 | 13.5 | 31.5 | 0 | Mn0.2Zn0.8Fe2O4 | Mn | Starch | 335.2 | 265.5 | 5 | spherical | superparamagnetic | 99 |  |  | 0.2
597 | 10.1016/j.jallcom.2018.02.174 | 13.5 | 49.2 | 0 | Mn0.5Zn0.5Fe2O4 | Mn | Starch | 335.2 | 265.5 | 5 | spherical | superparamagnetic | 150 |  |  | 0.5
598 | 10.1016/j.jallcom.2018.02.174 | 13.5 | 62.8 | 0 | Mn0.8Zn0.2Fe2O4 | Mn | Starch | 335.2 | 265.5 | 5 | spherical | superparamagnetic | 132 |  |  | 0.8
599 | 10.1016/j.jmmm.2012.12.010 | 25 | 33.83 | 53 | MgFe2O4 |  | None | 167.6 | 265 | 2 | spherical | ferrimagnetic | 38 | 2
600 | 10.1016/j.jmmm.2012.12.010 | 25 | 33.83 | 53 | MgFe2O4 |  | None | 209.5 | 265 | 2 | spherical | ferrimagnetic | 65 | 2
601 | 10.1016/j.jmmm.2012.12.010 | 25 | 33.83 | 53 | MgFe2O4 |  | None | 251.4 | 265 | 2 | spherical | ferrimagnetic | 100 | 2
602 | 10.1016/j.jmmm.2012.12.010 | 25 | 33.83 | 53 | MgFe2O4 |  | None | 293.3 | 265 | 2 | spherical | ferrimagnetic | 160 | 2
603 | 10.1016/j.jmmm.2012.12.010 | 25 | 33.83 | 53 | MgFe2O4 |  | None | 335.2 | 265 | 2 | spherical | ferrimagnetic | 210 | 2
604 | 10.1016/j.jmmm.2012.12.010 | 25 | 33.83 | 53 | MgFe2O4 |  | None | 167.6 | 265 | 5 | spherical | ferrimagnetic | 50 | 2
605 | 10.1016/j.jmmm.2012.12.010 | 25 | 33.83 | 53 | MgFe2O4 |  | None | 209.5 | 265 | 5 | spherical | ferrimagnetic | 90 | 2
606 | 10.1016/j.jmmm.2012.12.010 | 25 | 33.83 | 53 | MgFe2O4 |  | None | 251.4 | 265 | 5 | spherical | ferrimagnetic | 140 | 2
607 | 10.1016/j.jmmm.2012.12.010 | 25 | 33.83 | 53 | MgFe2O4 |  | None | 293.3 | 265 | 5 | spherical | ferrimagnetic | 220 | 2
608 | 10.1016/j.jmmm.2012.12.010 | 25 | 33.83 | 53 | MgFe2O4 |  | None | 335.2 | 265 | 5 | spherical | ferrimagnetic | 297.45 | 2
609 | 10.1016/j.ccr.2022.214809 | 11 | 58.18 | 0 | MnFe2O4 |  | None | 188.6 | 300 |  | spherical |  | 97
610 | 10.1016/j.ccr.2022.214809 | 80 | 76 |  | MnFe2O4 |  | None | 817.05 | 355 |  | aggregate |  | 1170
611 | 10.1016/j.ccr.2022.214809 | 6 | 58.28 | 0 | MnFe2O4 |  | None | 167.18 | 276 |  | spherical |  | 16
612 | 10.1016/j.ccr.2022.214809 | 45 | 1.8182 |  | MnFe2O4 |  | None | 226 | 336 |  | spherical |  | 27.03
613 | 10.1016/j.ccr.2022.214809 | 12 | 44.1 | 0 | MnFe2O4 |  | DMSA | 653 | 266 |  | spherical |  | 1.45
614 | 10.1016/j.ccr.2022.214809 | 17.1 | 36.7 | 0 | MnFe2O4 |  | Chitosan | 653 | 266 |  | spherical |  | 1.15
615 | 10.1016/j.ccr.2022.214809 | 21 | 75 | 0 | MnFe2O4 |  | None | 628.5 | 195 |  | spherical |  | 295
616 | 10.1016/j.ccr.2022.214809 | 15 | 125 | 0 | MnFe2O4 |  | None | 628.5 | 500 |  | spherical |  | 414
617 | 10.1016/j.ccr.2022.214809 | 15 | 110 | 0 | CoFe2O4 |  | MnFe2O4 | 628.5 | 500 |  | core_shell |  | 2280
618 | 10.1016/j.ccr.2022.214809 | 15 | 108 | 0 | MnFe2O4 |  | CoFe2O4 | 628.5 | 500 |  | core_shell |  | 3034
619 | 10.1016/j.ccr.2022.214809 | 10 | 14.5 | 0 | MnFe2O4 |  | None | 351.96 | 765 |  | spherical |  | 42
620 | 10.1016/j.ccr.2022.214809 | 26.5 | 33 | 0 | CoFe2O4 |  | MnFe2O4 | 351.96 | 765 |  | core_shell |  | 73
621 | 10.1016/j.ccr.2022.214809 | 16.1 | 26.4 | 0 | MnFe2O4 |  | CoFe2O4 | 351.96 | 765 |  | core_shell |  | 160
622 | 10.1016/j.ccr.2022.214809 | 31 | 69.5 |  | MnFe2O4 |  | None | 300 | 768 |  | spherical |  | 455.3
623 | 10.1016/j.ccr.2022.214809 | 16 | 61 | 0 | MnFe2O4 |  | None | 123.18 | 276 |  | spherical |  | 92
624 | 10.1016/j.ccr.2022.214809 | 83 | 76 |  | MnFe2O4 |  | None | 251.4 | 355 |  | aggregate |  | 1170
625 | 10.1016/j.ccr.2022.214809 | 83 | 76 |  | MnFe2O4 |  | PEG | 213.69 | 355 |  | aggregate |  | 1395
626 | 10.1016/j.jmmm.2012.05.027 | 8.7 | 59.9 | 25.5 | CoFe2O4 |  | PMA-co-PHEMA | 100 | 230 | 10 | spherical | ferrimagnetic | 4.8
627 | 10.1016/j.jmmm.2012.05.027 | 8.7 | 59.9 | 25.5 | CoFe2O4 |  | PMA-co-PHEMA | 100 | 230 | 20 | spherical | ferrimagnetic | 6
628 | 10.1016/j.jmmm.2012.05.027 | 8.7 | 59.9 | 25.5 | CoFe2O4 |  | PMA-co-PHEMA | 50 | 230 | 20 | spherical | ferrimagnetic | 13.3
629 | 10.1016/j.jmmm.2012.05.027 | 8.7 | 59.9 | 25.5 | CoFe2O4 |  | PMA-co-PHEMA | 75 | 230 | 20 | spherical | ferrimagnetic | 15.2
630 | 10.1016/j.jmmm.2012.05.027 | 8.7 | 59.9 | 25.5 | CoFe2O4 |  | PMA-co-PHEMA | 100 | 230 | 20 | spherical | ferrimagnetic | 26.1
631 | 10.1016/j.physb.2017.12.010 | 13.5 | 39 | 43 | CoFe2O4 |  | None | 80 | 178 | 5 | spherical | ferromagnetic | 142 | 2.2
632 | 10.1016/j.physb.2017.12.010 | 17.8 | 52 | 378 | CoFe2O4 |  | None | 80 | 178 | 5 | spherical | ferromagnetic | 45 | 2.5
633 | 10.1016/j.physb.2017.12.010 | 24.16 | 76 | 850 | CoFe2O4 |  | None | 80 | 178 | 5 | spherical | ferromagnetic | 7 | 4.07
634 | 10.1007/s40195-018-0830-5 | 4.5 | 42.59 | 7.65 | CoFe2O4 |  | None | 167.18 | 276 | 5 | spherical | superparamagnetic | 32.81 | 0.5
635 | 10.1007/s40195-018-0830-5 | 4.5 | 42.59 | 7.65 | CoFe2O4 |  | None | 251.4 | 276 | 5 | spherical | superparamagnetic | 54.26 | 0.5
636 | 10.1007/s40195-018-0830-5 | 4.5 | 42.59 | 7.65 | CoFe2O4 |  | None | 335.62 | 276 | 5 | spherical | superparamagnetic | 68.85 | 0.5
637 | 10.1007/s40195-018-0830-5 | 4.5 | 42.59 | 7.65 | CoFe2O4 |  | None | 167.18 | 276 | 10 | spherical | superparamagnetic | 17.89 | 0.5
638 | 10.1007/s40195-018-0830-5 | 4.5 | 42.59 | 7.65 | CoFe2O4 |  | None | 251.4 | 276 | 10 | spherical | superparamagnetic | 38.82 | 0.5
639 | 10.1007/s40195-018-0830-5 | 4.5 | 42.59 | 7.65 | CoFe2O4 |  | None | 335.62 | 276 | 10 | spherical | superparamagnetic | 53.76 | 0.5
640 | 10.1007/s40195-018-0830-5 | 5.1 | 33.02 | 0 | CoFe2O4 |  | Au | 167.38 | 276 | 5 | spherical | superparamagnetic | 33.38 | 0.5
641 | 10.1007/s40195-018-0830-5 | 5.1 | 33.02 | 0 | CoFe2O4 |  | Au | 251.7 | 276 | 5 | spherical | superparamagnetic | 40.32 | 0.5
642 | 10.1007/s40195-018-0830-5 | 5.1 | 33.02 | 0 | CoFe2O4 |  | Au | 335.9 | 276 | 5 | spherical | superparamagnetic | 54.97 | 0.5
643 | 10.1007/s40195-018-0830-5 | 5.1 | 33.02 | 0 | CoFe2O4 |  | Au | 167.38 | 276 | 10 | spherical | superparamagnetic | 16.91 | 0.5
644 | 10.1007/s40195-018-0830-5 | 5.1 | 33.02 | 0 | CoFe2O4 |  | Au | 251.7 | 276 | 10 | spherical | superparamagnetic | 21.21 | 0.5
645 | 10.1007/s40195-018-0830-5 | 5.1 | 33.02 | 0 | CoFe2O4 |  | Au | 335.9 | 276 | 10 | spherical | superparamagnetic | 26.64 | 0.5
646 | 10.1016/j.inoche.2025.115741 | 11 | 71 | 50 | CoFe2O4 |  | Oleic acid | 408 | 316 | 0.5 | spherical | superparamagnetic | 154 | 1.25
647 | 10.1016/j.inoche.2025.115741 | 11 | 71 | 50 | CoFe2O4 |  | Oleic acid | 455 | 316 | 0.5 | spherical | superparamagnetic | 259.8 | 1.25
648 | 10.1016/j.inoche.2025.115741 | 11 | 71 | 50 | CoFe2O4 |  | Oleic acid | 408 | 316 | 1 | spherical | superparamagnetic | 121.5 | 1.25
649 | 10.1016/j.inoche.2025.115741 | 11 | 71 | 50 | CoFe2O4 |  | Oleic acid | 455 | 316 | 1 | spherical | superparamagnetic | 192.6 | 1.25
650 | 10.1016/j.inoche.2025.115741 | 11 | 71 | 50 | CoFe2O4 |  | Oleic acid | 408 | 316 | 3 | spherical | superparamagnetic | 74.1 | 1.25
651 | 10.1016/j.inoche.2025.115741 | 11 | 71 | 50 | CoFe2O4 |  | Oleic acid | 455 | 316 | 3 | spherical | superparamagnetic | 119.6 | 1.25
652 | 10.1016/j.inoche.2025.115741 | 9 | 54 | 225 | CoFe2O4 |  | ZDS | 408 | 316 | 0.5 | spherical | superparamagnetic | 502 | 0.034
653 | 10.1016/j.inoche.2025.115741 | 9 | 54 | 225 | CoFe2O4 |  | ZDS | 455 | 316 | 0.5 | spherical | superparamagnetic | 568 | 0.034
654 | 10.1016/j.inoche.2025.115741 | 9 | 54 | 225 | CoFe2O4 |  | ZDS | 408 | 316 | 1 | spherical | superparamagnetic | 296.3 | 0.034
655 | 10.1016/j.inoche.2025.115741 | 9 | 54 | 225 | CoFe2O4 |  | ZDS | 455 | 316 | 1 | spherical | superparamagnetic | 308.8 | 0.034
656 | 10.1016/j.inoche.2025.115741 | 9 | 54 | 225 | CoFe2O4 |  | ZDS | 408 | 316 | 3 | spherical | superparamagnetic | 260.2 | 0.034
657 | 10.1016/j.inoche.2025.115741 | 9 | 54 | 225 | CoFe2O4 |  | ZDS | 455 | 316 | 3 | spherical | superparamagnetic | 276.1 | 0.034
658 | 10.1039/d1ra07407e | 19.4 | 57.4 | 318 | CoFe2O4 | Co | None | 300 | 450 | 1 | spherical | ferromagnetic | 196.5 |  |  | 0.95
659 | 10.1039/d1na00153a | 15 | 37 | 41 | Ni0.25Zn0.75Fe2O4 | Ni | CTAB | 188 | 337 | 7 | spherical | superparamagnetic | 19 |  |  | 0.25
660 | 10.1039/d1na00153a | 11 | 38 | 43 | Ni0.5Zn0.5Fe2O4 | Ni | CTAB | 189 | 337 | 2 | spherical | superparamagnetic | 75 |  |  | 0.5
661 | 10.1039/d1na00153a | 23 | 53 | 16 | Ni0.75Zn0.25Fe2O4 | Ni | CTAB | 190 | 337 | 2 | spherical | superparamagnetic | 347 |  |  | 0.75
662 | 10.1039/d5ra08039h | 28 | 45.7 | 427 | Co0.5Mn0.25Mg0.25Fe1.96Gd0.04O4 | Gd | None | 170 | 332 | 5 | irregular | ferrimagnetic | 34.12 |  |  | 0.04
663 | 10.1039/d5ra08039h | 18 | 42.37 | 96 | Co0.5Mn0.25Mg0.25Fe1.94Gd0.06O4 | Gd | None | 170 | 332 | 5 | irregular | ferrimagnetic | 22.53 |  |  | 0.06
664 | 10.1039/d5ra01897h | 9.2 | 13.6 | 12.1 | ZnFe2O4 |  | None | 187.37 | 337 | 1 | spherical | superparamagnetic | 55.14 | 0.1
665 | 10.1039/d5ra01897h | 11.1 | 18.9 | 20.4 | Co0.1Zn0.9Fe2O4 | Co | None | 187.37 | 337 | 1 | spherical | superparamagnetic | 63.71 | 0.1 |  | 0.1
666 | 10.1039/d5ra01897h | 20.8 | 32.1 | 29.2 | Co0.3Zn0.7Fe2O4 | Co | None | 187.37 | 337 | 1 | spherical | superparamagnetic | 68.73 | 0.1 |  | 0.3
667 | 10.1039/d5ra01897h | 12 | 38.7 | 36.6 | Co0.5Zn0.5Fe2O4 | Co | None | 187.37 | 337 | 1 | spherical | superparamagnetic | 70.92 | 0.1 |  | 0.5
668 | 10.1016/j.jmrt.2024.10.229 | 6 | 26.31 | 0 | Mn0.8Zn0.2Fe2O4 |  | None | 743.91 | 220 | 100 | spherical | superparamagnetic | 6.82
669 | 10.1039/d4ra03867c | 10 | 40.53 |  | Mn0.9Zn0.1Fe2O4 | Zn | None | 75.78 | 130 | 1 | spherical | superparamagnetic | 18.29 |  |  | 0.1
670 | 10.1016/j.cej.2024.158928 | 40 |  |  | NiFe2O4 |  | Sulphated TiO2 | 15 | 300 |  |  |  | 4.7
671 | 10.1016/j.cej.2024.158928 | 24 |  |  | CoFe2O4 |  | Fe3O4 | 113 | 337 |  |  |  | 92.27
672 | 10.1016/j.cej.2024.158928 | 10 |  |  | CoFe2O4 |  | None | 443 | 316 |  |  |  | 185.32
673 | 10.1016/j.cej.2024.158928 | 11 |  |  | NiFe2O4 |  | None | 443 | 316 |  |  |  | 410
674 | 10.1016/j.cej.2024.158928 | 40 |  |  | MnFe2O4 |  | PAN | 356 | 317.8 |  |  |  | 139.6
675 | 10.1039/d5ma00412h | 13.6 | 8.67 | 121.37 | ZnFe2O4 |  | None | 161.98 | 336 | 1 | spherical | superparamagnetic | 82.81 | 2
676 | 10.1039/d5ma00412h | 13.6 | 8.67 | 121.37 | ZnFe2O4 |  | None | 161.98 | 336 | 3 | spherical | superparamagnetic | 41.45 | 2
677 | 10.1039/d5ma00412h | 13.6 | 8.67 | 121.37 | ZnFe2O4 |  | None | 161.98 | 336 | 5 | spherical | superparamagnetic | 7.56 | 2
678 | 10.1039/d5ma00412h | 13.9 | 18.32 | 86.735 | Mn0.25Zn0.75Fe2O4 | Mn | None | 161.98 | 336 | 1 | spherical | superparamagnetic | 141.65 | 2 |  | 0.25
679 | 10.1039/d5ma00412h | 13.9 | 18.32 | 86.735 | Mn0.25Zn0.75Fe2O4 | Mn | None | 161.98 | 336 | 3 | spherical | superparamagnetic | 62.23 | 2 |  | 0.25
680 | 10.1039/d5ma00412h | 13.9 | 18.32 | 86.735 | Mn0.25Zn0.75Fe2O4 | Mn | None | 161.98 | 336 | 5 | spherical | superparamagnetic | 44.55 | 2 |  | 0.25
681 | 10.1039/d5ma00412h | 14.1 | 30.8 | 59.74 | Mn0.5Zn0.5Fe2O4 | Mn | None | 161.98 | 336 | 1 | spherical | superparamagnetic | 151.99 | 2 |  | 0.5
682 | 10.1039/d5ma00412h | 14.1 | 30.8 | 59.74 | Mn0.5Zn0.5Fe2O4 | Mn | None | 161.98 | 336 | 3 | spherical | superparamagnetic | 64.92 | 2 |  | 0.5
683 | 10.1039/d5ma00412h | 14.1 | 30.8 | 59.74 | Mn0.5Zn0.5Fe2O4 | Mn | None | 161.98 | 336 | 5 | spherical | superparamagnetic | 49.71 | 2 |  | 0.5
684 | 10.1039/d5ma00412h | 14.8 | 38.9 | 37.22 | Mn0.75Zn0.25Fe2O4 | Mn | None | 161.98 | 336 | 1 | spherical | superparamagnetic | 173.24 | 3 |  | 0.75
685 | 10.1039/d5ma00412h | 14.8 | 38.9 | 37.22 | Mn0.75Zn0.25Fe2O4 | Mn | None | 161.98 | 336 | 3 | spherical | superparamagnetic | 107.12 | 3 |  | 0.75
686 | 10.1039/d5ma00412h | 14.8 | 38.9 | 37.22 | Mn0.75Zn0.25Fe2O4 | Mn | None | 161.98 | 336 | 5 | spherical | superparamagnetic | 105.42 | 3 |  | 0.75
687 | 10.1039/d5ma00412h | 15.7 | 14.72 | 69.35 | MnFe2O4 |  | None | 161.98 | 336 | 1 | spherical | superparamagnetic | 96.96 | 3
688 | 10.1039/d5ma00412h | 15.7 | 14.72 | 69.35 | MnFe2O4 |  | None | 161.98 | 336 | 3 | spherical | superparamagnetic | 42.94 | 3
689 | 10.1039/d5ma00412h | 15.7 | 14.72 | 69.35 | MnFe2O4 |  | None | 161.98 | 336 | 5 | spherical | superparamagnetic | 35.7 | 3
690 | 10.1016/j.jmmm.2015.03.039 | 8 | 38 |  | Co0.4Zn0.6Fe2O4 | Co | PEG | 335.2 | 265 | 2 | spherical | superparamagnetic | 334.5 | 0.15 |  | 0.4
691 | 10.1016/j.jmmm.2015.03.039 | 12 | 46 |  | Mn0.4Zn0.6Fe2O4 | Mn | PEG | 335.2 | 265 | 2 | spherical | superparamagnetic | 45 | 0.18 |  | 0.4
692 | 10.1016/j.jmmm.2015.03.039 | 14 | 37 |  | Ni0.4Zn0.6Fe2O4 | Ni | PEG | 335.2 | 265 | 2 | spherical | superparamagnetic | 16 | 0.23 |  | 0.4
693 | 10.1016/j.jconrel.2024.06.055 | 8 |  |  | Mn0.6Zn0.4Fe2O4 | Zn | Polymer | 789.4 | 114 |  | spherical |  | 1018 |  |  | 0.4
694 | 10.1016/j.jconrel.2024.06.055 | 15 |  |  | ZnFe2O4 |  | Polymer | 22.63 | 410 |  | spherical |  | 872
695 | 10.1016/j.jconrel.2024.06.055 | 31 |  |  | MnFe2O4 |  | None | 300.423 | 765 |  | spherical |  | 400
696 | 10.1016/j.jmmm.2018.09.007 | 6 | 43 | 12 | CoFe2O4 |  | Citric acid | 1201.69 | 329 | 1 |  | superparamagnetic | 76
697 | 10.1016/j.jcis.2019.04.092 | 4.4 | 40.8 | 30 | NiFe2O4 |  | TMAH and Oleic acid | 216.2 | 170 | 4.5 | spherical | superparamagnetic | 4 | 0.15
698 | 10.1016/j.jcis.2019.04.092 | 4.4 | 40.8 | 30 | NiFe2O4 |  | TMAH and Oleic acid | 243.86 | 170 | 4.5 | spherical | superparamagnetic | 6 | 0.15
699 | 10.1016/j.jcis.2019.04.092 | 4.4 | 40.8 | 30 | NiFe2O4 |  | TMAH and Oleic acid | 270.26 | 170 | 4.5 | spherical | superparamagnetic | 8 | 0.15
700 | 10.1016/j.jcis.2019.04.092 | 4.4 | 40.8 | 30 | NiFe2O4 |  | TMAH and Oleic acid | 297.91 | 170 | 4.5 | spherical | superparamagnetic | 11 | 0.15
701 | 10.1016/j.jmmm.2019.01.081 | 19.5 | 12.2 | 739 | ZnFe2O4 |  | None | 817.05 | 355 | 5 | polyhedral | superparamagnetic | 20 | 4.25
702 | 10.1016/j.jmmm.2019.01.081 | 33.3 | 11 | 300 | ZnFe2O4 |  | None | 817.05 | 355 | 5 | spherical | superparamagnetic | 55 | 4.16
703 | 10.1016/j.physb.2018.09.004 | 13 | 62.4 | 78 | MnFe2O4 |  | None | 80 | 178 | 5 | spherical | ferrimagnetic | 21.6
704 | 10.1016/j.physb.2018.09.004 | 14 | 69.2 | 62 | Mn0.8Zn0.2Fe2O4 | Zn | None | 80 | 178 | 5 | spherical | ferrimagnetic | 48.7 |  |  | 0.2
705 | 10.1016/j.physb.2018.09.004 | 16 | 75.3 | 45 | Mn0.6Zn0.4Fe2O4 | Zn | None | 80 | 178 | 5 | spherical | ferrimagnetic | 85.4 |  |  | 0.4
706 | 10.1016/j.physb.2018.09.004 | 16 | 64.1 | 28 | Mn0.4Zn0.6Fe2O4 | Zn | None | 80 | 178 | 5 | spherical | ferrimagnetic | 51.2 |  |  | 0.6
707 | 10.1016/j.physb.2018.09.004 | 17 | 48.2 | 12 | Mn0.2Zn0.8Fe2O4 | Zn | None | 80 | 178 | 5 | spherical | ferrimagnetic | 15.3 |  |  | 0.8
708 | 10.1016/j.jallcom.2025.182547 | 69.12 | 55.56 | 417.9 | Co0.8Zn0.2Fe1.95Mn0.05O4 | Mn | None | 187.54 | 337 | 1 | irregular |  | 320.97 |  |  | 0.05
709 | 10.1016/j.jallcom.2025.182547 | 68.14 | 30.51 | 389.4 | Co0.8Zn0.2Fe1.9Mn0.1O4 | Mn | None | 187.54 | 337 | 1 | irregular |  | 325.65 |  |  | 0.1
710 | 10.1016/j.jallcom.2025.182547 | 87.82 | 20.64 | 275.7 | Co0.8Zn0.2Fe1.85Mn0.15O4 | Mn | None | 187.54 | 337 | 1 | irregular |  | 719.52 |  |  | 0.15
711 | 10.1016/j.jallcom.2024.174415 | 15.4 | 36 | 0 | CoFe2O4 |  | Oleic acid capped | 199.74 | 252 | 6 | nano_cube | superparamagnetic | 85.14 | 2.9
712 | 10.1016/j.jallcom.2024.174415 | 15.4 | 36 | 0 | CoFe2O4 |  | Oleic acid capped | 199.74 | 323 | 6 | nano_cube | superparamagnetic | 104.18 | 2.9
713 | 10.1016/j.jallcom.2024.174415 | 15.4 | 36 | 0 | CoFe2O4 |  | Oleic acid capped | 199.74 | 397 | 6 | nano_cube | superparamagnetic | 111.04 | 2.9
714 | 10.1016/j.jmmm.2022.170290 | 10 | 75.3 | 159.1 | CoFe2O4 |  | Oleic acid and oleylamine | 446.86 | 316 | 0.5 | spherical | superparamagnetic | 384
715 | 10.1016/j.jmmm.2022.170290 | 10 | 75.3 | 159.1 | CoFe2O4 |  | Oleic acid and oleylamine | 446.86 | 316 | 1 | spherical | superparamagnetic | 214
716 | 10.1016/j.jmmm.2022.170290 | 10 | 75.3 | 159.1 | CoFe2O4 |  | Oleic acid and oleylamine | 446.86 | 316 | 2 | spherical | superparamagnetic | 169
717 | 10.1016/j.jmmm.2022.170290 | 10 | 50.8 | 27.5 | CaFe2O4 |  | Oleic acid and oleylamine | 446.86 | 316 | 0.5 | spherical | superparamagnetic | 407
718 | 10.1016/j.jmmm.2022.170290 | 10 | 50.8 | 27.5 | CaFe2O4 |  | Oleic acid and oleylamine | 446.86 | 316 | 1 | spherical | superparamagnetic | 361
719 | 10.1016/j.jmmm.2022.170290 | 10 | 50.8 | 27.5 | CaFe2O4 |  | Oleic acid and oleylamine | 446.86 | 316 | 2 | spherical | superparamagnetic | 101
720 | 10.1016/j.jallcom.2023.170780 | 9 | 56.37 | 0 | Zn0.15Ni0.85Fe2O4 | Zn | oleic acid, oleylamine | 220.48 | 316 | 1 | spherical | superparamagnetic | 65.03 |  |  | 0.15
721 | 10.1016/j.jallcom.2023.170780 | 9 | 56.37 | 0 | Zn0.15Ni0.85Fe2O4 | Zn | oleic acid, oleylamine | 245.74 | 316 | 1 | spherical | superparamagnetic | 89.71 |  |  | 0.15
722 | 10.1016/j.jallcom.2023.170780 | 9 | 56.37 | 0 | Zn0.15Ni0.85Fe2O4 | Zn | oleic acid, oleylamine | 220.48 | 316 | 2 | spherical | superparamagnetic | 64.11 |  |  | 0.15
723 | 10.1016/j.jallcom.2023.170780 | 9 | 56.37 | 0 | Zn0.15Ni0.85Fe2O4 | Zn | oleic acid, oleylamine | 245.74 | 316 | 2 | spherical | superparamagnetic | 67.54 |  |  | 0.15
724 | 10.1016/j.jallcom.2023.170780 | 10 | 66.55 | 0 | Zn0.35Ni0.65Fe2O4 | Zn | oleic acid, oleylamine | 220.48 | 316 | 1 | spherical | superparamagnetic | 61.71 |  |  | 0.35
725 | 10.1016/j.jallcom.2023.170780 | 10 | 66.55 | 0 | Zn0.35Ni0.65Fe2O4 | Zn | oleic acid, oleylamine | 245.74 | 316 | 1 | spherical | superparamagnetic | 62.99 |  |  | 0.35
726 | 10.1016/j.jallcom.2023.170780 | 10 | 66.55 | 0 | Zn0.35Ni0.65Fe2O4 | Zn | oleic acid, oleylamine | 220.48 | 316 | 2 | spherical | superparamagnetic | 34.49 |  |  | 0.35
727 | 10.1016/j.jallcom.2023.170780 | 10 | 66.55 | 0 | Zn0.35Ni0.65Fe2O4 | Zn | oleic acid, oleylamine | 245.74 | 316 | 2 | spherical | superparamagnetic | 42.36 |  |  | 0.35
728 | 10.1016/j.jallcom.2023.170780 | 11 | 52.68 | 0 | Zn0.45Ni0.55Fe2O4 | Zn | oleic acid, oleylamine | 220.48 | 316 | 1 | spherical | superparamagnetic | 50.36 |  |  | 0.45
729 | 10.1016/j.jallcom.2023.170780 | 11 | 52.68 | 0 | Zn0.45Ni0.55Fe2O4 | Zn | oleic acid, oleylamine | 245.74 | 316 | 1 | spherical | superparamagnetic | 55.13 |  |  | 0.45
730 | 10.1016/j.jallcom.2023.170780 | 11 | 52.68 | 0 | Zn0.45Ni0.55Fe2O4 | Zn | oleic acid, oleylamine | 220.48 | 316 | 2 | spherical | superparamagnetic | 28.88 |  |  | 0.45
731 | 10.1016/j.jallcom.2023.170780 | 11 | 52.68 | 0 | Zn0.45Ni0.55Fe2O4 | Zn | oleic acid, oleylamine | 245.74 | 316 | 2 | spherical | superparamagnetic | 30.91 |  |  | 0.45
732 | 10.1016/j.colsurfa.2020.125986 | 34 | 30.2 | 3.06 | Mn0.6Ga0.4Fe2O4 |  | Pluronic F127, Oleic Acid | 128.21 | 354 | 3 | spherical | superparamagnetic | 15.2 | 7.5
733 | 10.1016/j.colsurfa.2020.125986 | 34 | 30.2 | 3.06 | Mn0.6Ga0.4Fe2O4 |  | Pluronic F127, Oleic Acid | 128.21 | 354 | 4.5 | spherical | superparamagnetic | 19 | 7.5
734 | 10.1016/j.colsurfa.2020.125986 | 34 | 30.2 | 3.06 | Mn0.6Ga0.4Fe2O4 |  | Pluronic F127, Oleic Acid | 128.21 | 354 | 6 | spherical | superparamagnetic | 20.7 | 7.5
735 | 10.1016/j.colsurfa.2020.125986 | 34 | 30.2 | 3.06 | Mn0.6Ga0.4Fe2O4 |  | Pluronic F127, Oleic Acid | 128.21 | 354 | 10 | spherical | superparamagnetic | 19.5 | 7.5
736 | 10.1016/j.colsurfa.2020.125986 | 15 | 33.5 | 3.41 | Mn0.6Ga0.4Fe2O4 |  | None | 128.21 | 354 | 3 | spherical | ferrimagnetic | 10.6 | 2
737 | 10.1016/j.colsurfa.2020.125986 | 15 | 33.5 | 3.41 | Mn0.6Ga0.4Fe2O4 |  | None | 128.21 | 354 | 4.5 | spherical | ferrimagnetic | 13.9 | 2
738 | 10.1016/j.colsurfa.2020.125986 | 15 | 33.5 | 3.41 | Mn0.6Ga0.4Fe2O4 |  | None | 128.21 | 354 | 6 | spherical | ferrimagnetic | 15.8 | 2
739 | 10.1016/j.colsurfa.2020.125986 | 15 | 33.5 | 3.41 | Mn0.6Ga0.4Fe2O4 |  | None | 128.21 | 354 | 10 | spherical | ferrimagnetic | 15.6 | 2
740 | 10.1016/j.matchemphys.2025.131692 | 70 |  | 300 | CoFe2O4 |  | Citric acid | 625 | 265 | 1 | nano_rods | ferromagnetic | 882
741 | 10.1016/j.matchemphys.2025.131692 | 70 |  | 300 | CoFe2O4 |  | Citric acid | 625 | 265 | 2 | nano_rods | ferromagnetic | 886
742 | 10.1016/j.jmmm.2026.173902 | 17 | 78 | 716.49 | CoFe2O4 |  | 3,4-dihydroxyphenylacetic acid | 251.3 | 393.1 |  | nano_cube | ferrimagnetic | 81 | 3
743 | 10.1016/j.jmmm.2026.173902 | 23 | 78 | 879.9 | CoFe2O4 |  | 3,4-dihydroxyphenylacetic acid | 251.3 | 393.1 |  | nano_cube | ferrimagnetic | 333 | 3
744 | 10.1016/j.jmmm.2026.173902 | 39 | 77 | 766.77 | CoFe2O4 |  | 3,4-dihydroxyphenylacetic acid | 251.3 | 393.1 |  | aggregate | ferrimagnetic | 131 | 4
745 | 10.1016/j.jmmm.2026.173902 | 57 | 79 | 942.75 | CoFe2O4 |  | 3,4-dihydroxyphenylacetic acid | 251.3 | 393.1 |  | aggregate | ferrimagnetic | 5 | 7
746 | 10.1016/j.jmmm.2025.172777 | 8 | 24.02 |  | Mn0.5Zn0.5Fe2O4 |  | PEG | 125.6 | 333 | 10 | spherical | superparamagnetic | 4.08 | 0.2
747 | 10.1016/j.jmmm.2025.172777 | 9.5 | 36.67 |  | Mn0.5Zn0.5Fe2O4 |  | PEG | 125.6 | 333 | 10 | spherical | superparamagnetic | 4.93 | 0.17
748 | 10.1016/j.jmmm.2025.172777 | 10.8 | 45.62 |  | Mn0.5Zn0.5Fe2O4 |  | PEG | 125.6 | 333 | 10 | spherical | superparamagnetic | 5.41 | 0.09
749 | 10.1016/j.jmmm.2025.172777 | 13.8 | 54.36 |  | Mn0.5Zn0.5Fe2O4 |  | PEG | 125.6 | 333 | 10 | spherical | superparamagnetic | 42.22 | 0.13
750 | 10.1016/j.jmmm.2025.173200 | 11.1 | 36.3 | 6 | Co0.2Zn0.8Fe2O4 | Zn | None | 150 | 340 | 1 | spherical | superparamagnetic | 75.8 | 1.7 |  | 0.8
751 | 10.1016/j.jmmm.2025.173200 | 11.1 | 36.3 | 6 | Co0.2Zn0.8Fe2O4 | Zn | None | 200 | 340 | 1 | spherical | superparamagnetic | 120.9 | 1.7 |  | 0.8
752 | 10.1016/j.jmmm.2025.173200 | 11.1 | 36.3 | 6 | Co0.2Zn0.8Fe2O4 | Zn | None | 250 | 340 | 1 | spherical | superparamagnetic | 160.7 | 1.7 |  | 0.8
753 | 10.1016/j.jmmm.2025.173200 | 11.1 | 36.3 | 6 | Co0.2Zn0.8Fe2O4 | Zn | None | 300 | 340 | 1 | spherical | superparamagnetic | 238.8 | 1.7 |  | 0.8
754 | 10.1016/j.jmmm.2025.173200 | 11.1 | 33.4 | 17 | Co0.2Zn0.8Fe2O4 | Zn | Chitosan | 150 | 340 | 1 | spherical | superparamagnetic | 126.1 | 1.7 |  | 0.8
755 | 10.1016/j.jmmm.2025.173200 | 11.1 | 33.4 | 17 | Co0.2Zn0.8Fe2O4 | Zn | Chitosan | 200 | 340 | 1 | spherical | superparamagnetic | 211.2 | 1.7 |  | 0.8
756 | 10.1016/j.jmmm.2025.173200 | 11.1 | 33.4 | 17 | Co0.2Zn0.8Fe2O4 | Zn | Chitosan | 250 | 340 | 1 | spherical | superparamagnetic | 252.2 | 1.7 |  | 0.8
757 | 10.1016/j.jmmm.2025.173200 | 11.1 | 33.4 | 17 | Co0.2Zn0.8Fe2O4 | Zn | Chitosan | 300 | 340 | 1 | spherical | superparamagnetic | 291.1 | 1.7 |  | 0.8
758 | 10.1016/j.colsurfa.2025.137117 | 11 | 60.6 | 0 | Zn0.15Cu0.35Mg0.5Fe2O4 | Zn | Oleic acid, oleylamine | 232.32 | 316 | 1 | spherical | superparamagnetic | 169.04 |  |  | 0.15
759 | 10.1016/j.colsurfa.2025.137117 | 11 | 60.6 | 0 | Zn0.15Cu0.35Mg0.5Fe2O4 | Zn | Oleic acid, oleylamine | 232.32 | 316 | 3 | spherical | superparamagnetic | 153.48 |  |  | 0.15
760 | 10.1016/j.colsurfa.2025.137117 | 12 | 61.54 | 0 | Zn0.25Cu0.25Mg0.5Fe2O4 | Zn | Oleic acid, oleylamine | 232.32 | 316 | 1 | spherical | superparamagnetic | 162.17 |  |  | 0.25
761 | 10.1016/j.colsurfa.2025.137117 | 12 | 61.54 | 0 | Zn0.25Cu0.25Mg0.5Fe2O4 | Zn | Oleic acid, oleylamine | 232.32 | 316 | 3 | spherical | superparamagnetic | 115.21 |  |  | 0.25
762 | 10.1016/j.colsurfa.2025.137117 | 13 | 58.29 | 0 | Zn0.35Cu0.15Mg0.5Fe2O4 | Zn | Oleic acid, oleylamine | 232.42 | 316 | 3 | spherical | superparamagnetic | 96.47 |  |  | 0.35
763 | 10.1016/j.matchemphys.2024.129050 | 11.8 | 34.45 | 0 | Zn0.9Mg0.5Cu0.1Fe2O4 | Cu | Oleic acid, Oleylamine | 442.46 | 316 | 1 | spherical | superparamagnetic | 127.88 |  |  | 0.1
764 | 10.1016/j.matchemphys.2024.129050 | 11.8 | 34.45 | 0 | Zn0.9Mg0.5Cu0.1Fe2O4 | Cu | Oleic acid, Oleylamine | 442.46 | 316 | 3 | spherical | superparamagnetic | 121.43 |  |  | 0.1
765 | 10.1016/j.matchemphys.2024.129050 | 14.2 | 38.77 | 0 | Zn0.8Mg0.5Cu0.2Fe2O4 | Cu | Oleic acid, Oleylamine | 442.46 | 316 | 1 | spherical | superparamagnetic | 102.89 |  |  | 0.2
766 | 10.1016/j.matchemphys.2024.129050 | 14.2 | 38.77 | 0 | Zn0.8Mg0.5Cu0.2Fe2O4 | Cu | Oleic acid, Oleylamine | 442.46 | 316 | 3 | spherical | superparamagnetic | 88.49 |  |  | 0.2
767 | 10.1016/j.matchemphys.2024.129050 | 15.9 | 29.73 | 0 | Zn0.7Mg0.5Cu0.3Fe2O4 | Cu | Oleic acid, Oleylamine | 442.46 | 316 | 1 | spherical | superparamagnetic | 56.14 |  |  | 0.3
768 | 10.1016/j.matchemphys.2024.129050 | 15.9 | 29.73 | 0 | Zn0.7Mg0.5Cu0.3Fe2O4 | Cu | Oleic acid, Oleylamine | 442.46 | 316 | 3 | spherical | superparamagnetic | 55.98 |  |  | 0.3
769 | 10.1016/j.ceramint.2023.08.088 | 15 | 45 | 522 | CoFe2O4 |  | poly vinyl alcohol | 307.9 | 120 | 15 |  | ferrimagnetic | 14
770 | 10.1016/j.ceramint.2023.08.088 | 15 | 47.5 | 300 | Zn0.15Co0.85Fe2O4 | Zn | poly vinyl alcohol | 307.9 | 120 | 15 |  | ferrimagnetic | 15 |  |  | 0.15
771 | 10.1016/j.ceramint.2023.08.088 | 15 | 52 | 150 | Zn0.3Co0.7Fe2O4 | Zn | poly vinyl alcohol | 307.9 | 120 | 15 |  | ferrimagnetic | 22 |  |  | 0.3
772 | 10.1016/j.ceramint.2023.08.088 | 15.2 | 50.5 | 100 | Zn0.4Co0.6Fe2O4 | Zn | poly vinyl alcohol | 307.9 | 120 | 15 |  | ferrimagnetic | 25.25 | 0.2 |  | 0.4
773 | 10.1016/j.ceramint.2023.08.088 | 15 | 47.5 | 50 | Zn0.5Co0.5Fe2O4 | Zn | poly vinyl alcohol | 307.9 | 120 | 15 |  | ferrimagnetic | 23 |  |  | 0.5
774 | 10.1016/j.ceramint.2023.08.088 | 15 |  |  | Zn0.15Co0.85Fe2O4 | Zn | poly vinyl alcohol | 251.4 | 120 | 15 |  | ferrimagnetic | 11 |  |  | 0.15
775 | 10.1016/j.ceramint.2023.08.088 | 15 |  |  | Zn0.3Co0.7Fe2O4 | Zn | poly vinyl alcohol | 251.4 | 120 | 15 |  | ferrimagnetic | 14 |  |  | 0.3
776 | 10.1016/j.ceramint.2023.08.088 | 15 |  |  | Zn0.4Co0.6Fe2O4 | Zn | poly vinyl alcohol | 251.4 | 120 | 15 |  | ferrimagnetic | 16 |  |  | 0.4
777 | 10.1016/j.ceramint.2023.08.088 | 15 |  |  | Zn0.5Co0.5Fe2O4 | Zn | poly vinyl alcohol | 251.4 | 120 | 15 |  | ferrimagnetic | 15 |  |  | 0.5
778 | 10.1016/j.ceramint.2023.08.088 | 15 |  |  | Zn0.15Co0.85Fe2O4 | Zn | poly vinyl alcohol | 213.7 | 120 | 15 |  | ferrimagnetic | 8 |  |  | 0.15
779 | 10.1016/j.ceramint.2023.08.088 | 15 |  |  | Zn0.3Co0.7Fe2O4 | Zn | poly vinyl alcohol | 213.7 | 120 | 15 |  | ferrimagnetic | 10 |  |  | 0.3
780 | 10.1016/j.ceramint.2023.08.088 | 15 |  |  | Zn0.4Co0.6Fe2O4 | Zn | poly vinyl alcohol | 213.7 | 120 | 15 |  | ferrimagnetic | 12 |  |  | 0.4
781 | 10.1016/j.ceramint.2023.08.088 | 15 |  |  | Zn0.5Co0.5Fe2O4 | Zn | poly vinyl alcohol | 213.7 | 120 | 15 |  | ferrimagnetic | 10 |  |  | 0.5
782 | 10.1016/j.ceramint.2025.12.178 | 24.3 | 60.6 | 96 | MnTb0.03Fe1.97O4 | Tb | None | 100 | 450 | 5 | spherical |  | 273.2 | 2.4 |  | 0.03
783 | 10.1016/j.ceramint.2025.12.178 | 24.3 | 60.6 | 96 | MnTb0.03Fe1.97O4 | Tb | None | 300 | 450 | 1 | spherical |  | 587.6 | 2.4 |  | 0.03
784 | 10.1016/j.ceramint.2025.12.178 | 24.3 | 60.6 | 96 | MnTb0.03Fe1.97O4 | Tb | None | 150 | 450 | 1 | spherical |  | 292.3 | 2.4 |  | 0.03
785 | 10.1016/j.ceramint.2025.12.178 | 24.3 | 60.6 | 96 | MnTb0.03Fe1.97O4 | Tb | None | 200 | 450 | 1 | spherical |  | 376.1 | 2.4 |  | 0.03
786 | 10.1016/j.ceramint.2025.12.178 | 24.3 | 60.6 | 96 | MnTb0.03Fe1.97O4 | Tb | None | 250 | 450 | 1 | spherical |  | 459.5 | 2.4 |  | 0.03
787 | 10.1016/j.ceramint.2025.12.178 | 24.5 | 51.4 | 119 | MnTb0.06Fe1.94O4 | Tb | None | 100 | 450 | 5 | spherical |  | 132.1 | 2.5 |  | 0.06
788 | 10.1016/j.ceramint.2025.12.178 | 25.2 | 44 | 174 | MnTb0.09Fe1.91O4 | Tb | None | 100 | 450 | 5 | spherical |  | 108.7 | 2.5 |  | 0.09
789 | 10.1016/j.ceramint.2025.12.178 | 26 | 36.9 | 133 | MnTb0.12Fe1.88O4 | Tb | None | 100 | 450 | 5 | spherical |  | 83.6 | 2.6 |  | 0.12
790 | 10.1016/j.ceramint.2025.12.178 | 26.4 | 29.4 | 172 | MnTb0.15Fe1.85O4 | Tb | None | 100 | 450 | 5 | spherical |  | 75.4 | 2.6 |  | 0.15
791 | 10.1016/j.matchemphys.2025.131235 | 23 | 77.8 | 8.4 | MnFe2O4 |  | PEG | 300 | 386.25 | 3 | nano_cube |  | 521.6 | 5.5
792 | 10.1016/j.matchemphys.2025.131235 | 23 | 77.8 | 8.4 | MnFe2O4 |  | chitosan-PEG | 300 | 386.25 | 1 | nano_cube |  | 175.3 | 5.5
793 | 10.1016/j.matchemphys.2025.131235 | 23 | 77.8 | 8.4 | MnFe2O4 |  | None | 300 | 386.25 | 1 | nano_cube |  | 326.6 | 5.5
794 | 10.1016/j.matpr.2022.03.417 | 13 | 64 | 0 | MnFe2O4 |  | PVP | 167.6 | 265 | 5 | spherical | superparamagnetic | 346.73
795 | 10.1016/j.matpr.2022.03.417 | 13 | 64 | 0 | MnFe2O4 |  | PVP | 335.2 | 265 | 5 | spherical | superparamagnetic | 468.37
796 | 10.1016/j.matpr.2022.03.417 | 13 | 64 | 0 | MnFe2O4 |  | PVP | 167.6 | 265 | 10 | spherical | superparamagnetic | 225.07
797 | 10.1016/j.matpr.2022.03.417 | 13 | 64 | 0 | MnFe2O4 |  | PVP | 335.2 | 265 | 10 | spherical | superparamagnetic | 378
798 | 10.1016/j.physe.2022.115560 | 10.5 | 47.33 | 835.9 | Cu0.15Co0.85Fe2O4 | Cu | None | 187.49 | 337 | 1 | spherical | ferromagnetic | 336.5 | 0.98 |  | 0.15
799 | 10.1016/j.physe.2022.115560 | 10.5 | 47.33 | 835.9 | Cu0.15Co0.85Fe2O4 | Cu | None | 187.49 | 337 | 2 | spherical | ferromagnetic | 210.53 | 0.98 |  | 0.15
800 | 10.1016/j.physe.2022.115560 | 10.5 | 47.33 | 835.9 | Cu0.15Co0.85Fe2O4 | Cu | None | 187.49 | 337 | 3 | spherical | ferromagnetic | 171.63 | 0.98 |  | 0.15
801 | 10.1016/j.physe.2022.115560 | 10.7 | 64.41 | 450 | Cu0.31Co0.69Fe2O4 | Cu | None | 187.49 | 337 | 1 | spherical | ferromagnetic | 446 | 0.91 |  | 0.31
802 | 10.1016/j.physe.2022.115560 | 10.7 | 64.41 | 450 | Cu0.31Co0.69Fe2O4 | Cu | None | 187.49 | 337 | 2 | spherical | ferromagnetic | 257.44 | 0.91 |  | 0.31
803 | 10.1016/j.physe.2022.115560 | 10.7 | 64.41 | 450 | Cu0.31Co0.69Fe2O4 | Cu | None | 187.49 | 337 | 3 | spherical | ferromagnetic | 185.35 | 0.91 |  | 0.31
804 | 10.1016/j.physe.2022.115560 | 10.9 | 49.72 | 168.44 | Cu0.47Co0.53Fe2O4 | Cu | None | 187.49 | 337 | 1 | spherical | ferromagnetic | 374.25 | 0.86 |  | 0.47
805 | 10.1016/j.physe.2022.115560 | 10.9 | 49.72 | 168.44 | Cu0.47Co0.53Fe2O4 | Cu | None | 187.49 | 337 | 2 | spherical | ferromagnetic | 197.94 | 0.86 |  | 0.47
806 | 10.1016/j.physe.2022.115560 | 10.9 | 49.72 | 168.44 | Cu0.47Co0.53Fe2O4 | Cu | None | 187.49 | 337 | 3 | spherical | ferromagnetic | 97.25 | 0.86 |  | 0.47
807 | 10.1016/j.physe.2022.115560 | 10.2 | 36.74 | 338.14 | Cu0.15Co0.85Fe2O4 | Cu | Chitosan | 187.49 | 337 | 1 | spherical | ferromagnetic | 352 | 0.8 |  | 0.15
808 | 10.1016/j.physe.2022.115560 | 10.2 | 36.74 | 338.14 | Cu0.15Co0.85Fe2O4 | Cu | Chitosan | 187.49 | 337 | 2 | spherical | ferromagnetic | 235.7 | 0.8 |  | 0.15
809 | 10.1016/j.physe.2022.115560 | 10.2 | 36.74 | 338.14 | Cu0.15Co0.85Fe2O4 | Cu | Chitosan | 187.49 | 337 | 3 | spherical | ferromagnetic | 208.24 | 0.8 |  | 0.15
810 | 10.1016/j.physe.2022.115560 | 10.5 | 49.3 | 340.65 | Cu0.31Co0.69Fe2O4 | Cu | Chitosan | 187.49 | 337 | 1 | spherical | ferromagnetic | 447.85 | 0.76 |  | 0.31
811 | 10.1016/j.physe.2022.115560 | 10.5 | 49.3 | 340.65 | Cu0.31Co0.69Fe2O4 | Cu | Chitosan | 187.49 | 337 | 2 | spherical | ferromagnetic | 284.9 | 0.76 |  | 0.31
812 | 10.1016/j.physe.2022.115560 | 10.5 | 49.3 | 340.65 | Cu0.31Co0.69Fe2O4 | Cu | Chitosan | 187.49 | 337 | 3 | spherical | ferromagnetic | 251.72 | 0.76 |  | 0.31
813 | 10.1016/j.physe.2022.115560 | 10.4 | 46.4 | 266 | Cu0.47Co0.53Fe2O4 | Cu | Chitosan | 187.49 | 337 | 1 | spherical | ferromagnetic | 385.5 | 0.81 |  | 0.47
814 | 10.1016/j.physe.2022.115560 | 10.4 | 46.4 | 267 | Cu0.47Co0.53Fe2O4 | Cu | Chitosan | 187.49 | 337 | 2 | spherical | ferromagnetic | 213.96 | 0.81 |  | 0.47
815 | 10.1016/j.physe.2022.115560 | 10.4 | 46.4 | 268 | Cu0.47Co0.53Fe2O4 | Cu | Chitosan | 187.49 | 337 | 3 | spherical | ferromagnetic | 156.75 | 0.81 |  | 0.47
816 | 10.1016/j.ceramint.2023.01.101 | 13.1 | 77.4 | 861 | CoFe2O4 |  | None | 279.1 | 126 | 10 | spherical | ferrimagnetic | 99.2 | 1.4
817 | 10.1016/j.ceramint.2023.01.101 | 13.1 | 77.4 | 861 | CoFe2O4 |  | None | 323.1 | 126 | 10 | spherical | ferrimagnetic | 109.9 | 1.4
818 | 10.1016/j.ceramint.2023.01.101 | 13.1 | 77.4 | 861 | CoFe2O4 |  | None | 358.2 | 126 | 10 | spherical | ferrimagnetic | 125.6 | 1.4
819 | 10.1016/j.ceramint.2023.01.101 | 13.1 | 77.4 | 861 | CoFe2O4 |  | None | 390.9 | 126 | 10 | spherical | ferrimagnetic | 139.5 | 1.4
820 | 10.1016/j.ceramint.2023.01.101 | 13.1 | 77.4 | 861 | CoFe2O4 |  | None | 416.1 | 126 | 10 | spherical | ferrimagnetic | 149.4 | 1.4
821 | 10.1016/j.ceramint.2023.01.101 | 13.1 | 77.4 | 861 | CoFe2O4 |  | None | 279.1 | 126 | 30 | spherical | ferrimagnetic | 58.5 | 1.4
822 | 10.1016/j.ceramint.2023.01.101 | 13.1 | 77.4 | 861 | CoFe2O4 |  | None | 323.1 | 126 | 30 | spherical | ferrimagnetic | 72.6 | 1.4
823 | 10.1016/j.ceramint.2023.01.101 | 13.1 | 77.4 | 861 | CoFe2O4 |  | None | 358.2 | 126 | 30 | spherical | ferrimagnetic | 84.3 | 1.4
824 | 10.1016/j.ceramint.2023.01.101 | 13.1 | 77.4 | 861 | CoFe2O4 |  | None | 390.9 | 126 | 30 | spherical | ferrimagnetic | 88.4 | 1.4
825 | 10.1016/j.ceramint.2023.01.101 | 13.1 | 77.4 | 861 | CoFe2O4 |  | None | 416.1 | 126 | 30 | spherical | ferrimagnetic | 95.3 | 1.4
826 | 10.1016/j.ceramint.2023.01.101 | 13.1 | 77.4 | 861 | CoFe2O4 |  | None | 279.1 | 126 | 50 | spherical | ferrimagnetic | 23.4 | 1.4
827 | 10.1016/j.ceramint.2023.01.101 | 13.1 | 77.4 | 861 | CoFe2O4 |  | None | 323.1 | 126 | 50 | spherical | ferrimagnetic | 28.3 | 1.4
828 | 10.1016/j.ceramint.2023.01.101 | 13.1 | 77.4 | 861 | CoFe2O4 |  | None | 358.2 | 126 | 50 | spherical | ferrimagnetic | 34 | 1.4
829 | 10.1016/j.ceramint.2023.01.101 | 13.1 | 77.4 | 861 | CoFe2O4 |  | None | 390.9 | 126 | 50 | spherical | ferrimagnetic | 36.6 | 1.4
830 | 10.1016/j.ceramint.2023.01.101 | 13.1 | 77.4 | 861 | CoFe2O4 |  | None | 416.1 | 126 | 50 | spherical | ferrimagnetic | 40.4 | 1.4
831 | 10.1016/j.ceramint.2023.01.101 | 13.3 | 74.4 | 846 | CoFe2O4 |  | Chitosan | 279.1 | 126 | 10 | spherical | ferrimagnetic | 89.7 | 1.9
832 | 10.1016/j.ceramint.2023.01.101 | 13.3 | 74.4 | 846 | CoFe2O4 |  | Chitosan | 323.1 | 126 | 10 | spherical | ferrimagnetic | 130.4 | 1.9
833 | 10.1016/j.ceramint.2023.01.101 | 13.3 | 74.4 | 846 | CoFe2O4 |  | Chitosan | 358.2 | 126 | 10 | spherical | ferrimagnetic | 176.4 | 1.9
834 | 10.1016/j.ceramint.2023.01.101 | 13.3 | 74.4 | 846 | CoFe2O4 |  | Chitosan | 390.9 | 126 | 10 | spherical | ferrimagnetic | 218.3 | 1.9
835 | 10.1016/j.ceramint.2023.01.101 | 13.3 | 74.4 | 846 | CoFe2O4 |  | Chitosan | 416.1 | 126 | 10 | spherical | ferrimagnetic | 267.2 | 1.9
836 | 10.1016/j.ceramint.2023.01.101 | 13.3 | 74.4 | 846 | CoFe2O4 |  | Chitosan | 279.1 | 126 | 30 | spherical | ferrimagnetic | 69.6 | 1.9
837 | 10.1016/j.ceramint.2023.01.101 | 13.3 | 74.4 | 846 | CoFe2O4 |  | Chitosan | 323.1 | 126 | 30 | spherical | ferrimagnetic | 119.6 | 1.9
838 | 10.1016/j.ceramint.2023.01.101 | 13.3 | 74.4 | 846 | CoFe2O4 |  | Chitosan | 358.2 | 126 | 30 | spherical | ferrimagnetic | 166.8 | 1.9
839 | 10.1016/j.ceramint.2023.01.101 | 13.3 | 74.4 | 846 | CoFe2O4 |  | Chitosan | 390.9 | 126 | 30 | spherical | ferrimagnetic | 206.9 | 1.9
840 | 10.1016/j.ceramint.2023.01.101 | 13.3 | 74.4 | 846 | CoFe2O4 |  | Chitosan | 416.1 | 126 | 30 | spherical | ferrimagnetic | 260.6 | 1.9
841 | 10.1016/j.ceramint.2023.01.101 | 13.3 | 74.4 | 846 | CoFe2O4 |  | Chitosan | 279.1 | 126 | 50 | spherical | ferrimagnetic | 67.5 | 1.9
842 | 10.1016/j.ceramint.2023.01.101 | 13.3 | 74.4 | 846 | CoFe2O4 |  | Chitosan | 323.1 | 126 | 50 | spherical | ferrimagnetic | 100.5 | 1.9
843 | 10.1016/j.ceramint.2023.01.101 | 13.3 | 74.4 | 846 | CoFe2O4 |  | Chitosan | 358.2 | 126 | 50 | spherical | ferrimagnetic | 136.7 | 1.9
844 | 10.1016/j.ceramint.2023.01.101 | 13.3 | 74.4 | 846 | CoFe2O4 |  | Chitosan | 390.9 | 126 | 50 | spherical | ferrimagnetic | 173.5 | 1.9
845 | 10.1016/j.ceramint.2023.01.101 | 13.3 | 74.4 | 846 | CoFe2O4 |  | Chitosan | 416.1 | 126 | 50 | spherical | ferrimagnetic | 213.9 | 1.9
846 | 10.1039/d4ra01600a | 17.26 | 80.74 | 13 | NiFe2O4 |  | PVP | 170 | 332.8 | 10 | spherical | superparamagnetic | 54.714
847 | 10.1039/d4ra01600a | 17.26 | 80.74 | 13 | NiFe2O4 |  | PVP | 170 | 332.8 | 7.5 | spherical | superparamagnetic | 51.066
848 | 10.1039/d4ra01600a | 17.26 | 80.74 | 13 | NiFe2O4 |  | PVP | 170 | 332.8 | 5 | spherical | superparamagnetic | 38.622
849 | 10.1039/d4ra01600a | 17.26 | 80.74 | 13 | NiFe2O4 |  | PVP | 170 | 332.8 | 2.5 | spherical | superparamagnetic | 36.047
850 | 10.1039/d4ra01600a | 10.88 | 66.17 | 218 | CoFe2O4 |  | PVP | 170 | 332.8 | 10 | spherical | ferromagnetic | 30.575
851 | 10.1039/d4ra01600a | 10.88 | 66.17 | 218 | CoFe2O4 |  | PVP | 170 | 332.8 | 7.5 | spherical | ferromagnetic | 24.031
852 | 10.1039/d4ra01600a | 10.88 | 66.17 | 218 | CoFe2O4 |  | PVP | 170 | 332.8 | 5 | spherical | ferromagnetic | 22.759
853 | 10.1039/d4ra01600a | 10.88 | 66.17 | 218 | CoFe2O4 |  | PVP | 170 | 332.8 | 2.5 | spherical | ferromagnetic | 20.897
854 | 10.1039/d4ra01600a | 9.95 | 38.78 | 18 | ZnFe2O4 |  | PVP | 170 | 332.8 | 10 | spherical | superparamagnetic | 23.495
855 | 10.1039/d4ra01600a | 9.95 | 38.78 | 18 | ZnFe2O4 |  | PVP | 170 | 332.8 | 7.5 | spherical | superparamagnetic | 17.165
856 | 10.1039/d4ra01600a | 9.95 | 38.78 | 18 | ZnFe2O4 |  | PVP | 170 | 332.8 | 5 | spherical | superparamagnetic | 25.104
857 | 10.1039/d4ra01600a | 9.95 | 38.78 | 18 | ZnFe2O4 |  | PVP | 170 | 332.8 | 2.5 | spherical | superparamagnetic | 19.909
858 | 10.1039/d4ra01600a | 10.004 | 26.26 | 16.64 | MgFe2O4 |  | PVP | 170 | 332.8 | 10 | spherical | superparamagnetic | 20.598
859 | 10.1039/d4ra01600a | 10.004 | 26.26 | 16.64 | MgFe2O4 |  | PVP | 170 | 332.8 | 7.5 | spherical | superparamagnetic | 19.161
860 | 10.1039/d4ra01600a | 10.004 | 26.26 | 16.64 | MgFe2O4 |  | PVP | 170 | 332.8 | 5 | spherical | superparamagnetic | 14.311
861 | 10.1039/d4ra01600a | 10.004 | 26.26 | 16.64 | MgFe2O4 |  | PVP | 170 | 332.8 | 2.5 | spherical | superparamagnetic | 12.185
862 | 10.1039/d4ra01600a | 10 | 4.26 | 54.62 | SnFe2O4 |  | PVP | 170 | 332.8 | 10 | spherical | superparamagnetic | 18.345
863 | 10.1039/d4ra01600a | 10 | 4.26 | 54.62 | SnFe2O4 |  | PVP | 170 | 332.8 | 7.5 | spherical | superparamagnetic | 12.874
864 | 10.1039/d4ra01600a | 10 | 4.26 | 54.62 | SnFe2O4 |  | PVP | 170 | 332.8 | 5 | spherical | superparamagnetic | 7.081
865 | 10.1039/d4ra01600a | 10 | 4.26 | 54.62 | SnFe2O4 |  | PVP | 170 | 332.8 | 2.5 | spherical | superparamagnetic | 9.61
866 | 10.1016/j.mtcomm.2023.107982 | 16.3 | 41.7 | 844 | CoFe2O4 |  | None | 200 | 450 | 2 | spherical | ferromagnetic | 55.3 | 0.1
867 | 10.1016/j.mtcomm.2023.107982 | 38.7 | 73.6 | 1110 | CoFe2O4 |  | None | 200 | 450 | 2 | spherical | ferromagnetic | 23.5 | 0.1
868 | 10.1016/j.mtcomm.2023.107982 | 12.4 | 42.6 | 595 | CoFe2O4 |  | Citric acid | 200 | 450 | 2 | spherical | ferromagnetic | 135.2 | 0.1
869 | 10.1016/j.mtcomm.2023.107982 | 28.2 | 55.6 | 660 | CoFe2O4 |  | None | 200 | 450 | 2 | spherical | ferromagnetic | 83.3 | 0.1
870 | 10.1016/j.inoche.2025.115569 | 9.5 | 81.912 | 1.688 | NiFe2O4 |  | Oleic acid | 50.2 | 265 | 2 | spherical | superparamagnetic | 177 | 2
871 | 10.1016/j.inoche.2025.115569 | 9.5 | 81.912 | 1.688 | NiFe2O4 |  | Oleic acid | 50.2 | 265 | 4 | spherical | superparamagnetic | 150 | 2
872 | 10.1016/j.inoche.2025.115569 | 9.5 | 81.912 | 1.688 | NiFe2O4 |  | Oleic acid | 50.2 | 265 | 6 | spherical | superparamagnetic | 125 | 2
873 | 10.1016/j.inoche.2025.115569 | 9.5 | 81.912 | 1.688 | NiFe2O4 |  | Oleic acid | 50.2 | 265 | 8 | spherical | superparamagnetic | 100 | 2
874 | 10.1016/j.inoche.2025.115569 | 9.5 | 81.912 | 1.688 | NiFe2O4 |  | Oleic acid | 50.2 | 265 | 10 | spherical | superparamagnetic | 80 | 2
875 | 10.1016/j.jallcom.2025.185885 | 20.51 | 8.7 | 134.9 | NdFe2O4 |  | Quercetin encapsulated liposomes | 415.9 | 126 | 0.791 | spherical | ferrimagnetic | 16.76
876 | 10.1016/j.jallcom.2025.185885 | 20.51 | 8.7 | 134.9 | NdFe2O4 |  | Quercetin encapsulated liposomes | 358.1 | 126 | 0.791 | spherical | ferrimagnetic | 14.42
877 | 10.1016/j.jallcom.2025.185885 | 20.51 | 8.7 | 134.9 | NdFe2O4 |  | Quercetin encapsulated liposomes | 279 | 126 | 0.791 | spherical | ferrimagnetic | 12.16
878 | 10.1016/j.physb.2025.417079 | 13.9 | 52.8 | 320.2 | Co0.7Ca0.3Fe2O4 | Co | Oleic acid | 375 | 316 | 0.5 | spherical | superparamagnetic | 109.5 |  |  | 0.7
879 | 10.1016/j.physb.2025.417079 | 13.9 | 52.8 | 320.2 | Co0.7Ca0.3Fe2O4 | Co | Oleic acid | 425 | 316 | 0.5 | spherical | superparamagnetic | 142.1 |  |  | 0.7
880 | 10.1016/j.physb.2025.417079 | 13.9 | 52.8 | 320.2 | Co0.7Ca0.3Fe2O4 | Co | Oleic acid | 475 | 316 | 0.5 | spherical | superparamagnetic | 200.9 |  |  | 0.7
881 | 10.1016/j.physb.2025.417079 | 13.9 | 52.8 | 320.2 | Co0.7Ca0.3Fe2O4 | Co | Oleic acid | 375 | 316 | 1 | spherical | superparamagnetic | 163 |  |  | 0.7
882 | 10.1016/j.physb.2025.417079 | 13.9 | 52.8 | 320.2 | Co0.7Ca0.3Fe2O4 | Co | Oleic acid | 425 | 316 | 1 | spherical | superparamagnetic | 198.4 |  |  | 0.7
883 | 10.1016/j.physb.2025.417079 | 13.9 | 52.8 | 320.2 | Co0.7Ca0.3Fe2O4 | Co | Oleic acid | 475 | 316 | 1 | spherical | superparamagnetic | 272.1 |  |  | 0.7
884 | 10.1016/j.physb.2025.417079 | 13.9 | 52.8 | 320.2 | Co0.7Ca0.3Fe2O4 | Co | Oleic acid | 375 | 316 | 3 | spherical | superparamagnetic | 273.1 |  |  | 0.7
885 | 10.1016/j.physb.2025.417079 | 13.9 | 52.8 | 320.2 | Co0.7Ca0.3Fe2O4 | Co | Oleic acid | 425 | 316 | 3 | spherical | superparamagnetic | 310.4 |  |  | 0.7
886 | 10.1016/j.physb.2025.417079 | 13.9 | 52.8 | 320.2 | Co0.7Ca0.3Fe2O4 | Co | Oleic acid | 475 | 316 | 3 | spherical | superparamagnetic | 418.5 |  |  | 0.7
887 | 10.1016/j.jmmm.2022.169379 | 27 |  |  | Zn0.05Mn0.95Fe2O4 | Zn | None | 100 | 150 | 200 | spherical | superparamagnetic | 6.5 | 1.3 |  | 0.05
888 | 10.1016/j.jmmm.2022.169379 | 21 |  |  | Zn0.1Mn0.9Fe2O4 | Zn | None | 100 | 150 | 200 | spherical | superparamagnetic | 8.2 | 1 |  | 0.1
889 | 10.1016/j.jmmm.2022.169379 | 17 |  |  | Zn0.15Mn0.85Fe2O4 | Zn | None | 100 | 150 | 200 | spherical | superparamagnetic | 13.1 | 0.8 |  | 0.15
890 | 10.1016/j.jmmm.2022.169379 | 13 |  |  | Zn0.2Mn0.8Fe2O4 | Zn | None | 100 | 150 | 200 | spherical | superparamagnetic | 12.5 | 0.6 |  | 0.2
891 | 10.1016/j.jmmm.2022.169379 | 9 |  |  | Zn0.25Mn0.75Fe2O4 | Zn | None | 100 | 150 | 200 | spherical | superparamagnetic | 12.1 | 0.4 |  | 0.25
892 | 10.1016/j.jmmm.2022.169379 | 7 |  |  | Zn0.3Mn0.7Fe2O4 | Zn | None | 100 | 150 | 200 | spherical | superparamagnetic | 10.4 | 0.36 |  | 0.3
893 | 10.1016/j.jmmm.2022.169379 | 13 |  |  | Zn0.2Mn0.8Fe2O4 | Zn | None | 60 | 300 | 200 | spherical | superparamagnetic | 14.5 | 0.6 |  | 0.2
894 | 10.1016/j.jmmm.2022.169379 | 27 |  |  | Zn0.05Mn0.95Fe2O4 | Zn | None | 60 | 150 | 200 | spherical | superparamagnetic | 1.8 | 1.3 |  | 0.05
895 | 10.1016/j.jmmm.2022.169379 | 27 |  |  | Zn0.05Mn0.95Fe2O4 | Zn | None | 60 | 300 | 200 | spherical | superparamagnetic | 4.2 | 1.3 |  | 0.05
896 | 10.1016/j.jallcom.2023.169327 | 31 | 45.13 | 86.59 | MnFe2O4 |  | Citric acid | 322.95 | 178 | 5 | spherical | superparamagnetic | 175 | 2
897 | 10.1016/j.jallcom.2023.169327 | 31 | 45.13 | 86.59 | MnFe2O4 |  | Citric acid | 322.95 | 178 | 10 | spherical | superparamagnetic | 137 | 2
898 | 10.1016/j.jallcom.2023.169327 | 31 | 45.13 | 86.59 | MnFe2O4 |  | Citric acid | 322.95 | 178 | 15 | spherical | superparamagnetic | 100 | 2
899 | 10.1016/j.jallcom.2023.169327 | 32 | 29.65 | 18.84 | Mn0.5Zn0.5Fe2O4 | Zn | Citric acid | 322.95 | 178 | 5 | spherical | superparamagnetic | 19 | 1 |  | 0.5
900 | 10.1016/j.jallcom.2023.169327 | 32 | 29.65 | 18.84 | Mn0.5Zn0.5Fe2O4 | Zn | Citric acid | 322.95 | 178 | 10 | spherical | superparamagnetic | 18 | 1 |  | 0.5
901 | 10.1016/j.jallcom.2023.169327 | 32 | 29.65 | 18.84 | Mn0.5Zn0.5Fe2O4 | Zn | Citric acid | 322.95 | 178 | 15 | spherical | superparamagnetic | 14 | 1 |  | 0.5
902 | 10.1016/j.jallcom.2023.169327 | 32 | 29.65 | 18.84 | Mn0.5Zn0.5Fe2O4 | Zn | Citric acid | 322.95 | 178 | 20 | spherical | superparamagnetic | 13 | 1 |  | 0.5
903 | 10.1016/j.jallcom.2023.169327 | 33 | 53.43 | 1737.8 | CoFe2O4 |  | Citric acid | 322.95 | 178 | 5 | spherical | ferromagnetic | 18 | 1
904 | 10.1016/j.jallcom.2023.169327 | 33 | 53.43 | 1737.8 | CoFe2O4 |  | Citric acid | 322.95 | 178 | 10 | spherical | ferromagnetic | 14 | 1
905 | 10.1016/j.jallcom.2023.169327 | 33 | 53.43 | 1737.8 | CoFe2O4 |  | Citric acid | 322.95 | 178 | 15 | spherical | ferromagnetic | 13 | 1
906 | 10.1016/j.jallcom.2023.169327 | 33 | 53.43 | 1737.8 | CoFe2O4 |  | Citric acid | 322.95 | 178 | 20 | spherical | ferromagnetic | 10 | 1
907 | 10.1016/j.jallcom.2023.169327 | 51 | 54.38 | 470.33 | Co0.5Zn0.5Fe2O4 | Zn | Citric acid | 322.95 | 178 | 5 | irregular | ferromagnetic | 303 | 2 |  | 0.5
908 | 10.1016/j.jallcom.2023.169327 | 51 | 54.38 | 470.33 | Co0.5Zn0.5Fe2O4 | Zn | Citric acid | 322.95 | 178 | 10 | irregular | ferromagnetic | 226 | 2 |  | 0.5
909 | 10.1016/j.jallcom.2023.169327 | 51 | 54.38 | 470.33 | Co0.5Zn0.5Fe2O4 | Zn | Citric acid | 322.95 | 178 | 15 | irregular | ferromagnetic | 203 | 2 |  | 0.5
910 | 10.1016/j.colsurfa.2024.136027 | 11 | 56.03 |  | Zn0.4Ca0.1Mg0.5Fe2O4 | Ca | None | 235.2 | 316 | 1 | irregular | superparamagnetic | 252.67 |  |  | 0.1
911 | 10.1016/j.colsurfa.2024.136027 | 11 | 56.03 |  | Zn0.4Ca0.1Mg0.5Fe2O4 | Ca | None | 235.2 | 316 | 3 | irregular | superparamagnetic | 188.41 |  |  | 0.1
912 | 10.1016/j.colsurfa.2024.136027 | 12 | 62.75 |  | Zn0.3Ca0.2Mg0.5Fe2O4 | Ca | None | 235.2 | 316 | 1 | irregular | superparamagnetic | 69.76 |  |  | 0.2
913 | 10.1016/j.colsurfa.2024.136027 | 12 | 62.75 |  | Zn0.3Ca0.2Mg0.5Fe2O4 | Ca | None | 235.2 | 316 | 3 | irregular | superparamagnetic | 47.44 |  |  | 0.2
914 | 10.1016/j.jpcs.2025.112992 | 9 | 48 |  | MnFe2O4 |  | None | 50.27 | 500 | 2 |  | superparamagnetic | 352
915 | 10.1016/j.jpcs.2025.112992 | 10 | 39 | 13.82 | Mn0.8Zn0.2Fe2O4 | Zn | None | 50.27 | 500 | 2 |  | superparamagnetic | 404 |  |  | 0.2
916 | 10.1016/j.jpcs.2025.112992 | 8 | 31 | 12.69 | Mn0.6Zn0.4Fe2O4 | Zn | None | 50.27 | 500 | 2 |  | superparamagnetic | 460 |  |  | 0.4
917 | 10.1016/j.powtec.2023.118720 | 7 | 49 | 0 | CoFe2O4 |  | Citric acid | 84.2 | 220 | 5 | spherical | superparamagnetic | 80
918 | 10.1016/j.powtec.2023.118720 | 7 | 49 | 0 | CoFe2O4 |  | Citric acid | 101.8 | 220 | 5 | spherical | superparamagnetic | 115
919 | 10.1016/j.powtec.2023.118720 | 7 | 49 | 0 | CoFe2O4 |  | Citric acid | 111.9 | 220 | 5 | spherical | superparamagnetic | 152.7
920 | 10.1016/j.inoche.2025.115268 | 13 | 67.21 | 0 | Ni0.1Zn0.4Mg0.5Fe2O4 | Ni | None | 232.4 | 316 | 1 | spherical | superparamagnetic | 191.56 |  |  | 0.1
921 | 10.1016/j.inoche.2025.115268 | 13 | 67.21 | 0 | Ni0.1Zn0.4Mg0.5Fe2O4 | Ni | None | 232.4 | 316 | 3 | spherical | superparamagnetic | 137.53 |  |  | 0.1
922 | 10.1016/j.inoche.2025.115268 | 12 | 65.22 | 0 | Ni0.2Zn0.3Mg0.5Fe2O4 | Ni | None | 232.4 | 316 | 1 | spherical | superparamagnetic | 151.61 |  |  | 0.2
923 | 10.1016/j.inoche.2025.115268 | 12 | 65.22 | 0 | Ni0.2Zn0.3Mg0.5Fe2O4 | Ni | None | 232.4 | 316 | 3 | spherical | superparamagnetic | 135.15 |  |  | 0.2
924 | 10.1016/j.inoche.2025.115268 | 10 | 49.71 | 0 | Ni0.3Zn0.2Mg0.5Fe2O4 | Ni | None | 232.4 | 316 | 1 | spherical | superparamagnetic | 147.02 |  |  | 0.3
925 | 10.1016/j.inoche.2025.115268 | 10 | 49.71 | 0 | Ni0.3Zn0.2Mg0.5Fe2O4 | Ni | None | 232.4 | 316 | 3 | spherical | superparamagnetic | 107.78 |  |  | 0.3
926 | 10.1016/j.inoche.2024.112796 | 15 | 45.74 | 0 | CoFe2O4 |  | SiO2 | 69.1 | 260 | 0.9 | spherical | superparamagnetic | 100.1 | 0.1
927 | 10.1016/j.inoche.2024.112796 | 15 | 45.74 | 0 | CoFe2O4 |  | SiO2 | 69.1 | 260 | 1.3 | spherical | superparamagnetic | 83.72 | 0.1
928 | 10.1016/j.inoche.2024.112796 | 15 | 45.74 | 0 | CoFe2O4 |  | SiO2 | 69.1 | 260 | 1.7 | spherical | superparamagnetic | 73.87 | 0.1
929 | 10.1016/j.inoche.2024.112796 | 15 | 45.74 | 0 | CoFe2O4 |  | SiO2 | 69.1 | 260 | 2.2 | spherical | superparamagnetic | 64.69 | 0.1
930 | 10.1016/j.inoche.2024.112796 | 15 | 45.74 | 0 | CoFe2O4 |  | SiO2 | 69.1 | 260 | 2.6 | spherical | superparamagnetic | 61.18 | 0.1
931 | 10.1016/j.inoche.2024.112796 | 15 | 45.74 | 0 | CoFe2O4 |  | SiO2 | 69.1 | 260 | 3.5 | spherical | superparamagnetic | 56.24 | 0.1
932 | 10.1016/j.inoche.2025.115815 | 10 | 53.32 | 0 | Mn0.1Ni0.4Zn0.5Fe2O4 | Mn | oleic acid, oleylamine | 232.4 | 316 | 1 |  | superparamagnetic | 161.2 |  |  | 0.1
933 | 10.1016/j.inoche.2025.115815 | 10 | 53.32 | 0 | Mn0.1Ni0.4Zn0.5Fe2O4 | Mn | oleic acid, oleylamine | 232.4 | 316 | 3 |  | superparamagnetic | 139.8 |  |  | 0.1
934 | 10.1016/j.inoche.2025.115815 | 11 | 67.42 | 0 | Mn0.2Ni0.3Zn0.5Fe2O4 | Mn | oleic acid, oleylamine | 232.4 | 316 | 1 |  | superparamagnetic | 156.9 |  |  | 0.2
935 | 10.1016/j.inoche.2025.115815 | 11 | 67.42 | 0 | Mn0.2Ni0.3Zn0.5Fe2O4 | Mn | oleic acid, oleylamine | 232.4 | 316 | 3 |  | superparamagnetic | 113.7 |  |  | 0.2
936 | 10.1016/j.inoche.2025.115815 | 12 | 68.61 | 0 | Mn0.3Ni0.2Zn0.5Fe2O4 | Mn | oleic acid, oleylamine | 232.4 | 316 | 1 |  | superparamagnetic | 142.9 |  |  | 0.3
937 | 10.1016/j.inoche.2025.115815 | 12 | 68.61 | 0 | Mn0.3Ni0.2Zn0.5Fe2O4 | Mn | oleic acid, oleylamine | 232.4 | 316 | 3 |  | superparamagnetic | 82.9 |  |  | 0.3
938 | 10.1016/j.matchemphys.2025.131274 | 8.5 | 65.5 | 994 | CoFe2O4 |  | None | 100 | 450 | 4 |  |  | 10.5 | 0.2
939 | 10.1016/j.matchemphys.2025.131274 | 8.5 | 65.5 | 994 | CoFe2O4 |  | None | 150 | 450 | 4 |  |  | 23 | 0.2
940 | 10.1016/j.matchemphys.2025.131274 | 8.5 | 65.5 | 994 | CoFe2O4 |  | None | 200 | 450 | 4 |  |  | 32.4 | 0.2
941 | 10.1016/j.matchemphys.2025.131274 | 8.5 | 65.5 | 994 | CoFe2O4 |  | None | 250 | 450 | 4 |  |  | 52.3 | 0.2
942 | 10.1016/j.matchemphys.2025.131274 | 8.5 | 65.5 | 994 | CoFe2O4 |  | None | 300 | 450 | 4 |  |  | 63.7 | 0.2
943 | 10.1016/j.matchemphys.2025.131274 | 9.1 | 44 | 1828 | CoGd0.05Fe1.95O4 | Gd | None | 100 | 450 | 4 |  |  | 8.4 | 0.2 |  | 0.05
944 | 10.1016/j.matchemphys.2025.131274 | 9.1 | 44 | 1828 | CoGd0.05Fe1.95O4 | Gd | None | 150 | 450 | 4 |  |  | 19.9 | 0.2 |  | 0.05
945 | 10.1016/j.matchemphys.2025.131274 | 9.1 | 44 | 1828 | CoGd0.05Fe1.95O4 | Gd | None | 200 | 450 | 4 |  |  | 28.2 | 0.2 |  | 0.05
946 | 10.1016/j.matchemphys.2025.131274 | 9.1 | 44 | 1828 | CoGd0.05Fe1.95O4 | Gd | None | 250 | 450 | 4 |  |  | 42.8 | 0.2 |  | 0.05
947 | 10.1016/j.matchemphys.2025.131274 | 9.1 | 44 | 1828 | CoGd0.05Fe1.95O4 | Gd | None | 300 | 450 | 4 |  |  | 57.5 | 0.2 |  | 0.15
948 | 10.1016/j.matchemphys.2025.131274 | 8.8 | 54.4 | 1470 | CoGd0.15Fe1.85O4 | Gd | None | 100 | 450 | 4 |  |  | 13.6 | 0.1 |  | 0.15
949 | 10.1016/j.matchemphys.2025.131274 | 8.8 | 54.4 | 1470 | CoGd0.15Fe1.85O4 | Gd | None | 150 | 450 | 4 |  |  | 25.1 | 0.1 |  | 0.15
950 | 10.1016/j.matchemphys.2025.131274 | 8.8 | 54.4 | 1470 | CoGd0.15Fe1.85O4 | Gd | None | 200 | 450 | 4 |  |  | 49.1 | 0.1 |  | 0.15
951 | 10.1016/j.matchemphys.2025.131274 | 8.8 | 54.4 | 1470 | CoGd0.15Fe1.85O4 | Gd | None | 250 | 450 | 4 |  |  | 63.8 | 0.1 |  | 0.15
952 | 10.1016/j.matchemphys.2025.131274 | 8.8 | 54.4 | 1470 | CoGd0.15Fe1.85O4 | Gd | None | 300 | 450 | 4 |  |  | 95.1 | 0.1 |  | 0.25
953 | 10.1016/j.matchemphys.2025.131274 | 10.9 | 31.9 | 688 | CoGd0.25Fe1.75O4 | Gd | None | 100 | 450 | 4 |  |  | 7.3 | 0.1 |  | 0.25
954 | 10.1016/j.matchemphys.2025.131274 | 10.9 | 31.9 | 688 | CoGd0.25Fe1.75O4 | Gd | None | 150 | 450 | 4 |  |  | 18.8 | 0.1 |  | 0.25
955 | 10.1016/j.matchemphys.2025.131274 | 10.9 | 31.9 | 688 | CoGd0.25Fe1.75O4 | Gd | None | 200 | 450 | 4 |  |  | 27.2 | 0.1 |  | 0.25
956 | 10.1016/j.matchemphys.2025.131274 | 10.9 | 31.9 | 688 | CoGd0.25Fe1.75O4 | Gd | None | 250 | 450 | 4 |  |  | 41.8 | 0.1 |  | 0.25
957 | 10.1016/j.matchemphys.2025.131274 | 10.9 | 31.9 | 688 | CoGd0.25Fe1.75O4 | Gd | None | 300 | 450 | 4 |  |  | 53.3 | 0.1 |  | 0.25
958 | 10.1016/j.jmmm.2025.173216 | 17.6 | 25 | 3 | Zn0.8Mn0.2Fe2O4 |  | None | 402.2 | 100 | 5 | spherical | ferromagnetic | 61.4
959 | 10.1016/j.jmmm.2025.173216 | 14.8 | 40 | 1.6 | Co0.2Zn0.6Mn0.2Fe2O4 | Co | None | 402.2 | 100 | 5 | spherical | ferromagnetic | 99.7 |  |  | 0.2
960 | 10.1016/j.jmmm.2025.173216 | 14.3 | 42.4 | 4.2 | Co0.3Zn0.5Mn0.2Fe2O4 | Co | None | 402.2 | 100 | 5 | spherical | ferromagnetic | 141.1 |  |  | 0.3
961 | 10.1016/j.jmmm.2025.173216 | 16 | 65.6 | 48.4 | Co0.4Zn0.4Mn0.2Fe2O4 | Co | None | 402.2 | 100 | 5 | spherical | ferromagnetic | 159.4 |  |  | 0.4
962 | 10.1016/j.jmmm.2025.173216 | 15 | 70.8 | 92.1 | Co0.5Zn0.3Mn0.2Fe2O4 | Co | None | 402.2 | 100 | 5 | spherical | ferromagnetic | 118.4 |  |  | 0.5
963 | 10.1016/j.mtcomm.2025.112975 | 14.3 | 61.2 |  | Co0.5Zn0.5Fe2O4 | Ca | None | 402.12 | 100 | 5 |  | superparamagnetic | 178.6 |  |  | 0
964 | 10.1016/j.mtcomm.2025.112975 | 13.8 | 63 |  | Ca0.1Co0.4Zn0.5Fe2O4 | Ca | None | 402.12 | 100 | 5 |  | superparamagnetic | 189.7 |  |  | 0.1
965 | 10.1016/j.mtcomm.2025.112975 | 13.8 | 46.3 |  | Ca0.15Co0.35Zn0.5Fe2O4 | Ca | None | 402.12 | 100 | 5 |  | superparamagnetic | 155.5 |  |  | 0.15
966 | 10.1016/j.mtcomm.2025.112975 | 12.4 | 42.3 |  | Ca0.2Co0.3Zn0.5Fe2O4 | Ca | None | 402.12 | 100 | 5 |  | superparamagnetic | 137.9 |  |  | 0.2
967 | 10.1016/j.matchemphys.2024.129477 | 15 | 63.98 | 805.28 | CoFe2O4 |  | None | 66.6 | 300 | 10 | spherical | ferrimagnetic | 25.9
968 | 10.1016/j.matchemphys.2024.129477 | 18.9 | 74.02 | 509.05 | Mn0.5Co0.5Fe2O4 | Mn | None | 66.6 | 300 | 10 | spherical | ferrimagnetic | 31.5 |  |  | 0.5
969 | 10.1016/j.matchemphys.2024.129477 | 25.7 | 73.88 | 499.01 | Mn0.5Co0.5Fe2O4 | Mn | Graphene oxide | 66.6 | 300 | 10 |  | ferrimagnetic | 49.7 |  |  | 0.5
970 | 10.1016/j.matchemphys.2024.129477 | 18.9 | 74.02 | 509.05 | Mn0.5Co0.5Fe2O4 | Mn | None | 58.2 | 300 | 10 | spherical | ferrimagnetic | 12.6 |  |  | 0.5
971 | 10.1016/j.matchemphys.2024.129477 | 18.9 | 74.02 | 509.05 | Mn0.5Co0.5Fe2O4 | Mn | None | 63.8 | 300 | 10 | spherical | ferrimagnetic | 19.6 |  |  | 0.5
972 | 10.1016/j.matchemphys.2024.129477 | 18.9 | 74.02 | 509.05 | Mn0.5Co0.5Fe2O4 | Mn | None | 69.4 | 300 | 10 | spherical | ferrimagnetic | 40.6 |  |  | 0.5
973 | 10.1016/j.matchemphys.2024.129477 | 18.9 | 74.02 | 509.05 | Mn0.5Co0.5Fe2O4 | Mn | None | 63.8 | 300 | 5 | spherical | ferrimagnetic | 16.8 |  |  | 0.5
974 | 10.1016/j.matchemphys.2024.129477 | 18.9 | 74.02 | 509.05 | Mn0.5Co0.5Fe2O4 | Mn | None | 63.8 | 300 | 15 | spherical | ferrimagnetic | 21.93 |  |  | 0.5
975 | 10.1016/j.matchemphys.2024.129477 | 18.9 | 74.02 | 509.05 | Mn0.5Co0.5Fe2O4 | Mn | None | 63.8 | 300 | 20 | spherical | ferrimagnetic | 25.2 |  |  | 0.5
976 | 10.1016/j.matchemphys.2024.129477 | 25.7 | 73.88 | 499.01 | Mn0.5Co0.5Fe2O4 | Mn | Graphene oxide | 63.8 | 300 | 5 |  | ferromagnetic | 25.2 |  |  | 0.5
977 | 10.1016/j.matchemphys.2024.129477 | 28.3 | 69.43 | 508.11 | Mn0.5Co0.5Fe2O4 | Mn | Graphene oxide | 63.8 | 300 | 5 |  | ferromagnetic | 22.4 |  |  | 0.5
978 | 10.1016/j.matchemphys.2024.129477 | 35.3 | 68.88 | 651.61 | Mn0.5Co0.5Fe2O4 | Mn | Graphene oxide | 63.8 | 300 | 5 |  | ferromagnetic | 21 |  |  | 0.5
979 | 10.1016/j.matchemphys.2024.129477 | 29.5 | 64.49 | 738.91 | Mn0.5Co0.5Fe2O4 | Mn | Graphene oxide | 63.8 | 300 | 5 |  | ferromagnetic | 19.6 |  |  | 0.5
980 | 10.1016/j.matchemphys.2024.129477 | 43.7 | 60.82 | 914.84 | Mn0.5Co0.5Fe2O4 | Mn | Graphene oxide | 63.8 | 300 | 5 |  | ferromagnetic | 16.8 |  |  | 0.5
981 | 10.1016/j.ceramint.2022.04.088 | 2.54 | 24 | 0 | CoFe2O4 |  | Chitosan | 415.9 | 126 | 50 | spherical | superparamagnetic | 69.9 | 0.7
982 | 10.1016/j.ceramint.2022.04.088 | 2.54 | 24 | 0 | CoFe2O4 |  | Chitosan | 390.8 | 126 | 50 | spherical | superparamagnetic | 58.2 | 0.7
983 | 10.1016/j.ceramint.2022.04.088 | 2.54 | 24 | 0 | CoFe2O4 |  | Chitosan | 358.1 | 126 | 50 | spherical | superparamagnetic | 49.1 | 0.7
984 | 10.1016/j.ceramint.2022.04.088 | 2.54 | 24 | 0 | CoFe2O4 |  | Chitosan | 321.7 | 126 | 50 | spherical | superparamagnetic | 34.9 | 0.7
985 | 10.1016/j.ceramint.2022.04.088 | 2.54 | 24 | 0 | CoFe2O4 |  | Chitosan | 279 | 126 | 50 | spherical | superparamagnetic | 25 | 0.7
986 | 10.1016/j.ceramint.2022.04.088 | 2.54 | 24 | 0 | CoFe2O4 |  | Chitosan | 415.9 | 126 | 50 | spherical | superparamagnetic | 72.1 | 0.7
987 | 10.1016/j.ceramint.2022.04.088 | 2.54 | 24 | 0 | CoFe2O4 |  | Chitosan | 390.8 | 126 | 50 | spherical | superparamagnetic | 54.8 | 0.7
988 | 10.1016/j.ceramint.2022.04.088 | 2.54 | 24 | 0 | CoFe2O4 |  | Chitosan | 358.1 | 126 | 50 | spherical | superparamagnetic | 44.3 | 0.7
989 | 10.1016/j.ceramint.2022.04.088 | 2.54 | 24 | 0 | CoFe2O4 |  | Chitosan | 321.7 | 126 | 50 | spherical | superparamagnetic | 32 | 0.7
990 | 10.1016/j.ceramint.2022.04.088 | 2.54 | 24 | 0 | CoFe2O4 |  | Chitosan | 279 | 126 | 50 | spherical | superparamagnetic | 24.4 | 0.7
991 | 10.1016/j.jallcom.2021.161276 | 14 | 69.98 | 0 | Zn0.9Ca0.1Fe2O4 | Ca | Oleic acid | 442 | 316 | 1 | spherical | superparamagnetic | 60.45 |  |  | 0.9
992 | 10.1016/j.jallcom.2021.161276 | 14 | 69.98 | 0 | Zn0.9Ca0.1Fe2O4 | Ca | Oleic acid | 442 | 316 | 3 | spherical | superparamagnetic | 954.41 |  |  | 0.9
993 | 10.1016/j.jallcom.2021.161276 | 14 | 70.05 | 0 | Zn0.7Ca0.3Fe2O4 | Ca | Oleic acid | 442 | 316 | 1 | spherical | superparamagnetic | 322.32 |  |  | 0.7
994 | 10.1016/j.jallcom.2021.161276 | 14 | 70.05 | 0 | Zn0.7Ca0.3Fe2O4 | Ca | Oleic acid | 442 | 316 | 3 | spherical | superparamagnetic | 3767.4 |  |  | 0.7
995 | 10.1016/j.jallcom.2021.161276 | 15 | 76.53 | 0 | Zn0.5Ca0.5Fe2O4 | Ca | Oleic acid | 442 | 316 | 1 | spherical | superparamagnetic | 460.46 |  |  | 0.5
996 | 10.1016/j.jallcom.2021.161276 | 15 | 76.53 | 0 | Zn0.5Ca0.5Fe2O4 | Ca | Oleic acid | 442 | 316 | 3 | spherical | superparamagnetic | 1632.51 |  |  | 0.5
997 | 10.1016/j.inoche.2024.112921 | 8 | 70.8 | 0 | CoFe2O4 |  | Oleic acid | 443 | 316 | 0.5 | spherical | superparamagnetic | 144
998 | 10.1016/j.inoche.2024.112921 | 8 | 70.8 | 0 | CoFe2O4 |  | Oleic acid | 443 | 316 | 1 | spherical | superparamagnetic | 78
999 | 10.1016/j.inoche.2024.112921 | 8 | 70.8 | 0 | CoFe2O4 |  | Oleic acid | 443 | 316 | 2 | spherical | superparamagnetic | 49
1000 | 10.1016/j.inoche.2024.112921 | 9 | 52.7 | 0 | MgFe2O4 |  | Oleic acid | 443 | 316 | 0.5 | spherical | superparamagnetic | 132
1001 | 10.1016/j.inoche.2024.112921 | 9 | 52.7 | 0 | MgFe2O4 |  | Oleic acid | 443 | 316 | 1 | spherical | superparamagnetic | 93
1002 | 10.1016/j.inoche.2024.112921 | 9 | 52.7 | 0 | MgFe2O4 |  | Oleic acid | 443 | 316 | 2 | spherical | superparamagnetic | 77
1003 | 10.1016/j.inoche.2024.112921 | 8 | 70.8 | 0 | CoFe2O4 |  | ZDS | 443 | 316 | 0.5 | spherical | superparamagnetic | 544
1004 | 10.1016/j.inoche.2024.112921 | 8 | 70.8 | 0 | CoFe2O4 |  | ZDS | 443 | 316 | 1 | spherical | superparamagnetic | 507
1005 | 10.1016/j.inoche.2024.112921 | 8 | 70.8 | 0 | CoFe2O4 |  | ZDS | 443 | 316 | 2 | spherical | superparamagnetic | 439
1006 | 10.1016/j.inoche.2024.112921 | 9 | 52.7 | 0 | MgFe2O4 |  | ZDS | 443 | 316 | 0.5 | spherical | superparamagnetic | 453
1007 | 10.1016/j.inoche.2024.112921 | 9 | 52.7 | 0 | MgFe2O4 |  | ZDS | 443 | 316 | 1 | spherical | superparamagnetic | 265
1008 | 10.1016/j.inoche.2024.112921 | 9 | 52.7 | 0 | MgFe2O4 |  | ZDS | 443 | 316 | 2 | spherical | superparamagnetic | 155
1009 | 10.1016/j.jallcom.2023.172588 | 13 | 16 | 40 | Zn0.5Ca0.5Fe2O4 |  | None | 162.15 | 337 | 1 | irregular | superparamagnetic | 139.3
1010 | 10.1016/j.jallcom.2023.172588 | 13 | 16 | 40 | Zn0.5Ca0.5Fe2O4 |  | None | 188.06 | 337 | 1 | irregular | superparamagnetic | 163.7
1011 | 10.1016/j.jallcom.2023.172588 | 13 | 16 | 40 | Zn0.5Ca0.5Fe2O4 |  | None | 201.1 | 337 | 1 | irregular | superparamagnetic | 179.4
1012 | 10.1016/j.jallcom.2023.172588 | 14 | 22 | 130 | Mg0.5Ca0.5Fe2O4 |  | None | 162.15 | 337 | 1 | irregular | soft ferrimagnetic | 189.4
1013 | 10.1016/j.jallcom.2023.172588 | 14 | 22 | 130 | Mg0.5Ca0.5Fe2O4 |  | None | 188.06 | 337 | 1 | irregular | soft ferrimagnetic | 219.2
1014 | 10.1016/j.jallcom.2023.172588 | 14 | 22 | 130 | Mg0.5Ca0.5Fe2O4 |  | None | 201.1 | 337 | 1 | irregular | soft ferrimagnetic | 338
1015 | 10.1016/j.jallcom.2023.173407 | 7.5 | 25.85 |  | Mn0.5Zn0.5Fe2O4 | Zn | Lauric acid | 125.6 | 330 | 50 |  | superparamagnetic | 2.8 | 1.4 |  | 0.5
1016 | 10.1016/j.jallcom.2023.173407 | 9.6 | 31.92 |  | Mn0.6Zn0.4Fe2O4 | Zn | Lauric acid | 125.6 | 330 | 50 |  | superparamagnetic | 11.4 | 0.1 |  | 0.4
1017 | 10.1016/j.jallcom.2023.173407 | 11.6 | 39.81 |  | Mn0.7Zn0.3Fe2O4 | Zn | Lauric acid | 125.6 | 330 | 50 |  | superparamagnetic | 29.7 | 0.5 |  | 0.3
1018 | 10.1016/j.jallcom.2023.173407 | 11.7 | 41.5 |  | Mn0.8Zn0.2Fe2O4 | Zn | Lauric acid | 125.6 | 330 | 50 |  | superparamagnetic | 41.5 | 0.5 |  | 0.2
1019 | 10.1016/j.jallcom.2023.173407 | 12.3 | 31.54 |  | Mn0.9Zn0.1Fe2O4 | Zn | Lauric acid | 125.6 | 330 | 50 |  | superparamagnetic | 94.7 | 0.5 |  | 0.1
1020 | 10.1016/j.jallcom.2023.173407 | 7.5 | 25.85 |  | Mn0.5Zn0.5Fe2O4 | Zn | Lauric acid | 157.1 | 330 | 0.35 |  | superparamagnetic | 4.8 | 1.4 |  | 0.5
1021 | 10.1016/j.jallcom.2023.173407 | 9.6 | 31.92 |  | Mn0.6Zn0.4Fe2O4 | Zn | Lauric acid | 157.1 | 330 | 0.35 |  | superparamagnetic | 17.5 | 0.1 |  | 0.4
1022 | 10.1016/j.jallcom.2023.173407 | 11.6 | 39.81 |  | Mn0.7Zn0.3Fe2O4 | Zn | Lauric acid | 157.1 | 330 | 0.35 |  | superparamagnetic | 43.1 | 0.5 |  | 0.3
1023 | 10.1016/j.jallcom.2023.173407 | 11.7 | 41.5 |  | Mn0.8Zn0.2Fe2O4 | Zn | Lauric acid | 157.1 | 330 | 0.35 |  | superparamagnetic | 56.4 | 0.5 |  | 0.2
1024 | 10.1016/j.jallcom.2023.173407 | 12.3 | 31.54 |  | Mn0.9Zn0.1Fe2O4 | Zn | Lauric acid | 157.1 | 330 | 0.35 |  | superparamagnetic | 195.4 | 0.5 |  | 0.1
1025 | 10.1016/j.ceramint.2022.07.291 | 19.8 | 46.5 | 0 | Zn0.1Mn0.9Fe2O4 | Zn | None | 416 | 126 | 30 | nano_cube | superparamagnetic | 130 | 0.7 |  | 0.1
1026 | 10.1016/j.ceramint.2022.07.291 | 16.7 | 51.2 | 0 | Zn0.2Mn0.8Fe2O4 | Zn | None | 416 | 126 | 30 | nano_cube | superparamagnetic | 69.6 | 0.9 |  | 0.2
1027 | 10.1016/j.ceramint.2022.07.291 | 16.7 | 51.2 | 0 | Zn0.2Mn0.8Fe2O4 | Zn | Agar | 416 | 126 | 30 | nano_cube | superparamagnetic | 53.9 | 0.9 |  | 0.2
1028 | 10.1016/j.ceramint.2022.07.291 | 8.2 | 19.4 | 0 | Zn0.9Mn0.1Fe2O4 | Zn | None | 416 | 126 | 30 | nano_cube | superparamagnetic | 1.5 | 0.8 |  | 0.9
1029 | 10.1016/j.jmmm.2023.171656 | 13.8 | 45.42 | 0 | Mn0.5Zn0.5Fe2O4 |  | TMAOH | 125.7 | 333 | 1.7 | nano_flower | superparamagnetic | 47.3 | 0.3
1030 | 10.1016/j.jmmm.2023.171656 | 18.1 | 63.65 | 0 | Mn0.5Zn0.5Fe2O4 |  | TMAOH | 125.7 | 333 | 1.7 | nano_flower | superparamagnetic | 22.9 | 0.4
1031 | 10.1016/j.jmmm.2023.171656 | 18.5 | 73.15 | 0 | Mn0.5Zn0.5Fe2O4 |  | TMAOH | 125.7 | 333 | 1.7 | nano_flower | superparamagnetic | 36.6 | 0.3
1032 | 10.1016/j.jmmm.2023.171656 | 19.2 | 79.08 | 0 | Mn0.5Zn0.5Fe2O4 |  | TMAOH | 125.7 | 333 | 1.7 | nano_flower | superparamagnetic | 360.9 | 0.3
1033 | 10.1016/j.jmmm.2023.171656 | 19.3 | 67.3 | 0 | Mn0.5Zn0.5Fe2O4 |  | TMAOH | 125.7 | 333 | 1.7 | nano_flower | superparamagnetic | 167.1 | 0.3
1034 | 10.1016/j.colsurfa.2025.136747 | 32 | 41.2 | 55.9 | MnFe2O4 |  | PEG-400 | 119.3 | 586.4 | 1 | nano_cube | soft ferrimagnetic | 129
1035 | 10.1016/j.bbagen.2023.130543 | 23.7 | 20.8 | 59.457 | MgFe2O4 |  | liposomes | 79.2 | 300 | 5 | spherical | ferromagnetic | 137
1036 | 10.1016/j.bbagen.2023.130543 | 23.7 | 20.8 | 59.457 | MgFe2O4 |  | liposomes | 79.2 | 300 | 10 | spherical |  | 170
1037 | 10.1016/j.bbagen.2023.130543 | 35.5 |  |  | MgFe2O4 |  | liposomes | 79.2 | 300 | 15 | spherical |  | 205
1038 | 10.1016/j.jmmm.2021.168233 | 13.4 | 32.7 | 76 | CuFe2O4 |  | PEG | 358 | 126 | 10 | spherical | superparamagnetic | 192.3 | 0.9
1039 | 10.1016/j.jmmm.2021.168233 | 13.4 | 32.7 | 76 | CuFe2O4 |  | PEG | 323 | 126 | 10 | spherical | superparamagnetic | 185.2 | 0.9
1040 | 10.1016/j.jmmm.2021.168233 | 13.4 | 32.7 | 76 | CuFe2O4 |  | PEG | 279 | 126 | 10 | spherical | superparamagnetic | 177.8 | 0.9
1041 | 10.1016/j.jmmm.2021.168233 | 13.4 | 32.7 | 76 | CuFe2O4 |  | PEG | 234 | 126 | 10 | spherical | superparamagnetic | 171.5 | 0.9
1042 | 10.1016/j.jmmm.2021.168233 | 8.4 | 24.5 | 297 | CuFe2O4 |  | Trisodium Citrate | 358 | 126 | 10 | nano_cube | superparamagnetic | 116.6 | 0.8
1043 | 10.1016/j.jmmm.2021.168233 | 8.4 | 24.5 | 297 | CuFe2O4 |  | Trisodium Citrate | 323 | 126 | 10 | nano_cube | superparamagnetic | 103.2 | 0.8
1044 | 10.1016/j.jmmm.2021.168233 | 8.4 | 24.5 | 297 | CuFe2O4 |  | Trisodium Citrate | 279 | 126 | 10 | nano_cube | superparamagnetic | 89.7 | 0.8
1045 | 10.1016/j.jmmm.2021.168233 | 8.4 | 24.5 | 297 | CuFe2O4 |  | Trisodium Citrate | 234 | 126 | 10 | nano_cube | superparamagnetic | 72.1 | 0.8
1046 | 10.1016/j.jmmm.2021.168233 | 13.4 | 32.7 | 76 | CuFe2O4 |  | PEG | 358 | 126 | 30 | spherical | superparamagnetic | 125.5 | 0.9
1047 | 10.1016/j.jmmm.2021.168233 | 13.4 | 32.7 | 76 | CuFe2O4 |  | PEG | 358 | 126 | 50 | spherical | superparamagnetic | 103.4 | 0.9
1048 | 10.1007/s43994-025-00262-1 | 5.6 | 39 | 0 | CoFe2O4 |  | No | 167.55 | 276 | 5 | spherical | ferrimagnetic | 65
1049 | 10.1007/s43994-025-00262-1 | 5.6 | 39 | 0 | CoFe2O4 |  | No | 167.55 | 276 | 10 | spherical | ferrimagnetic | 55
1050 | 10.1007/s43994-025-00262-1 | 6.8 | 58.28 | 2.58 | MnFe2O4 |  | No | 167.55 | 276 | 5 | spherical | ferrimagnetic | 55
1051 | 10.1007/s43994-025-00262-1 | 6.8 | 58.28 | 2.58 | MnFe2O4 |  | No | 167.55 | 276 | 10 | spherical | ferrimagnetic | 25
1052 | 10.1007/s43994-025-00262-1 | 15 | 38 |  | CoFe2O4 |  | No | 1973.2 | 252 |  | nano_cube | ferrimagnetic | 85
1053 | 10.1007/s43994-025-00262-1 | 15 | 38 |  | CoFe2O4 |  | No | 1973.2 | 323 |  | nano_cube | ferrimagnetic | 104
1054 | 10.1007/s43994-025-00262-1 | 15 | 38 |  | CoFe2O4 |  | No | 1973.2 | 397 |  | nano_cube | ferrimagnetic | 111
1055 | 10.1007/s43994-025-00262-1 | 55 | 42.59 | 140 | NiFe2O4 |  | No | 162.03 | 337 |  | spherical | ferrimagnetic | 461
1056 | 10.1007/s43994-025-00262-1 | 20 | 54.81 | 40.435 | MnFe2O4 |  | No | 50.27 | 280 | 400 | spherical | superparamagnetic | 217.62
1057 | 10.1007/s43994-025-00262-1 | 30.1 | 80 | 0.06 | Mn0.75Zn0.25Fe2O4 | Zn | No | 100 | 175 |  | spherical | ferrimagnetic | 10.89 |  |  | 0.25
1058 | 10.1007/s43994-025-00262-1 | 30.1 | 80 | 0.06 | Mn0.75Zn0.25Fe2O4 | Zn | No | 150 | 200 |  | spherical | ferrimagnetic | 31.42 |  |  | 0.25
1059 | 10.1007/s43994-025-00262-1 | 29.6 | 60 | 0.07 | Mn0.75Zn0.25Fe2O4 | Zn | No | 100 | 175 |  | spherical | ferrimagnetic | 11.1 |  |  | 0.5
1060 | 10.1007/s43994-025-00262-1 | 29.6 | 60 | 0.07 | Mn0.75Zn0.25Fe2O4 | Zn | No | 150 | 200 |  | spherical | ferrimagnetic | 20.13 |  |  | 0.5
1061 | 10.1007/s43994-025-00262-1 | 20.3 | 40 | 0.08 | Mn0.75Zn0.25Fe2O4 | Zn | No | 100 | 175 |  | spherical | ferrimagnetic | 11.1 |  |  | 0.75
1062 | 10.1007/s43994-025-00262-1 | 20.3 | 40 | 0.08 | Mn0.75Zn0.25Fe2O4 | Zn | No | 150 | 200 |  | spherical | ferrimagnetic | 20.13 |  |  | 0.75
1063 | 10.1007/s43994-025-00262-1 | 33.3 | 76 | 62.85 | MnFe2O4 |  | No | 153.86 | 355 |  | spherical | superparamagnetic | 965
1064 | 10.1007/s43994-025-00262-1 | 15.3 | 134 | 142 | CoFe2O4 |  | No | 251.35 | 261 |  | spherical | ferrimagnetic | 164
1065 | 10.1007/s43994-025-00262-1 | 21.3 | 83 | 81 | CoFe2O4 |  | No | 251.35 | 261 |  | spherical | ferrimagnetic | 68
1066 | 10.1007/s43994-025-00262-1 | 8 | 40.72 |  | Mg0.9Ni0.1Fe2O4 | Ni | No | 443.27 | 316 | 1 | spherical | ferrimagnetic | 97 |  |  | 0.1
1067 | 10.1007/s43994-025-00262-1 | 8 | 40.72 |  | Mg0.9Ni0.1Fe2O4 | Ni | No | 443.27 | 316 | 2 | spherical | ferrimagnetic | 196 |  |  | 0.1
1068 | 10.1007/s43994-025-00262-1 | 8 | 40.72 |  | Mg0.9Ni0.1Fe2O4 | Ni | No | 443.27 | 316 | 3 | spherical | ferrimagnetic | 301 |  |  | 0.1
1069 | 10.1007/s43994-025-00262-1 | 10 | 46.09 |  | Mg0.7Ni0.3Fe2O4 | Ni | No | 443.27 | 316 | 1 | spherical | ferrimagnetic | 103 |  |  | 0.3
1070 | 10.1007/s43994-025-00262-1 | 10 | 46.09 |  | Mg0.7Ni0.3Fe2O4 | Ni | No | 443.27 | 316 | 2 | spherical | ferrimagnetic | 205 |  |  | 0.3
1071 | 10.1007/s43994-025-00262-1 | 10 | 46.09 |  | Mg0.7Ni0.3Fe2O4 | Ni | No | 443.27 | 316 | 3 | spherical | ferrimagnetic | 304 |  |  | 0.3
1072 | 10.1007/s43994-025-00262-1 | 12 | 48.78 |  | Mg0.5Ni0.5Fe2O4 | Ni | No | 443.27 | 316 | 1 | spherical | ferrimagnetic | 129 |  |  | 0.5
1073 | 10.1007/s43994-025-00262-1 | 12 | 48.78 |  | Mg0.5Ni0.5Fe2O4 | Ni | No | 443.27 | 316 | 2 | spherical | ferrimagnetic | 15 |  |  | 0.5
1074 | 10.1007/s43994-025-00262-1 | 12 | 48.78 |  | Mg0.5Ni0.5Fe2O4 | Ni | No | 443.27 | 316 | 3 | spherical | ferrimagnetic | 328 |  |  | 0.5
1075 | 10.1007/s43994-025-00262-1 | 48 | 44.878 | 2799.1 | CuFe2O4 |  | No | 15.83 | 200 | 20 | spherical | ferrimagnetic | 24.41
1076 | 10.1007/s43994-025-00262-1 | 36 | 18.221 | 188.68 | CoFe2O4 |  | No | 15.83 | 200 | 20 | spherical | ferrimagnetic | 15.69
1077 | 10.1007/s43994-025-00262-1 | 14.6 | 21 | 160 | Mg0.3Cu0.7Fe2O4 |  | No | 200 | 10 |  | spherical | ferrimagnetic | 1000
1078 | 10.1007/s43994-025-00262-1 | 9 | 48 | 0.0813 | CoFe2O4 |  | No | 439.82 | 150 |  | spherical | ferrimagnetic | 232
1079 | 10.1007/s43994-025-00262-1 | 11 | 47 | 0.0408 | CoFe1.9Gd0.1O4 | Gd | No | 439.82 | 150 |  | spherical | ferrimagnetic | 197 |  |  | 0.1
1080 | 10.1007/s43994-025-00262-1 | 10 | 42 | 0.03 | CoFe1.8Gd0.2O4 | Gd | No | 439.82 | 150 |  | spherical | ferrimagnetic | 139 |  |  | 0.2
1081 | 10.1007/s43994-025-00262-1 | 12 | 40 | 0.0231 | CoFe1.75Gd0.25O4 | Gd | No | 439.82 | 150 |  | spherical | ferrimagnetic | 91 |  |  | 0.25
1082 | 10.1007/s43994-025-00262-1 | 8.4 | 22.1 |  | MnFe2O4 |  | No | 247 | 74 | 100 | spherical | superparamagnetic | 6.1
1083 | 10.1007/s43994-025-00262-1 | 10.7 | 26.7 |  | MnFe2O4 |  | No | 247 | 74 | 100 | spherical | superparamagnetic | 7.9
1084 | 10.1007/s43994-025-00262-1 | 13.3 | 35.8 |  | MnFe2O4 |  | No | 247 | 74 | 100 | spherical | superparamagnetic | 9.1
1085 | 10.1007/s43994-025-00262-1 | 13.3 | 35.8 |  | MnFe2O4 |  | No | 247 | 74 | 1 | spherical | superparamagnetic | 129.1
1086 | 10.1007/s43994-025-00262-1 | 14 | 38 | 0.1 | MnFe2O4 |  | SiO2 | 48.99 | 260 | 3.5 | spherical | superparamagnetic | 47.84
1087 | 10.1007/s43994-025-00262-1 | 14 | 38 | 0.1 | MnFe2O4 |  | SiO2 | 48.99 | 260 | 2.6 | spherical | superparamagnetic | 53.45
1088 | 10.1007/s43994-025-00262-1 | 14 | 38 | 0.1 | MnFe2O4 |  | SiO2 | 48.99 | 260 | 1.3 | spherical | superparamagnetic | 67.62
1089 | 10.1007/s43994-025-00262-1 | 14 | 38 | 0.1 | MnFe2O4 |  | SiO2 | 48.99 | 260 | 0.9 | spherical | superparamagnetic | 84.65
1090 | 10.1007/s43994-025-00262-1 | 11 | 55.13 | 1 | MnFe2O4 |  | No | 80 | 236 | 6 | spherical | superparamagnetic | 10.42
1091 | 10.1007/s43994-025-00262-1 | 18.3 | 56.12 | 1.6 | MnFe2O4 |  | No | 80 | 236 | 6 | spherical | superparamagnetic | 65.52
1092 | 10.1007/s43994-025-00262-1 | 46.6 | 56.8 | 4.7 | MnFe2O4 |  | No | 80 | 236 | 6 | spherical | superparamagnetic | 33.36
1093 | 10.1007/s43994-025-00262-1 | 70 | 64.26 | 8.2 | MnFe2O4 |  | No | 80 | 236 | 6 | spherical | superparamagnetic | 18.8
1094 | 10.1007/s43994-025-00262-1 | 9.5 | 15.659 | 32.074 | MgFe1.9Gd0.1O4 | Gd | No | 116.42 | 198 |  | spherical | ferrimagnetic | 25.35 |  |  | 0.1
1095 | 10.1007/s43994-025-00262-1 | 22 | 22.216 | 200.63 | MgFe1.9Nd0.1O4 | Nd | No | 116.42 | 198 |  | spherical | ferrimagnetic | 21.52 |  |  | 0.1
1096 | 10.1007/s43994-025-00262-1 | 32 | 60 | 31.9 | Co0.76Zn0.24Fe2O4 | Zn | No | 464.88 | 69 |  | spherical | ferrimagnetic | 26 |  |  | 0.24
1097 | 10.1007/s43994-025-00262-1 | 19.36 | 40 | 17 | MnFe2O4 |  | No | 50.27 | 500 | 40 | spherical | superparamagnetic | 301
1098 | 10.1007/s43994-025-00262-1 | 13.06 | 55 | 13 | MnFe2O4 |  | MO extract | 50.28 | 500 | 40 | spherical | superparamagnetic | 384
1099 | 10.1007/s43994-025-00262-1 | 15.81 | 48 | 14 | Mn0.7Zn0.3Fe2O4 | Zn | MO extract | 50.28 | 500 | 40 | spherical | superparamagnetic | 88 |  |  | 0.3
1100 | 10.1007/s43994-025-00262-1 | 23.07 | 29 | 70 | NiFe2O4 |  | No | 50.28 | 500 | 40 | spherical | ferrimagnetic | 286
1101 | 10.1007/s43994-025-00262-1 | 24.57 | 36 | 18 | NiFe2O4 |  | MO extract | 50.28 | 500 | 40 | spherical | ferrimagnetic | 310
1102 | 10.1007/s43994-025-00262-1 | 25.16 | 33 | 14 | Ni0.7Zn0.3Fe2O4 | Zn | MO extract | 50.28 | 500 | 40 | spherical | ferrimagnetic | 288 |  |  | 0.3
1103 | 10.1007/s43994-025-00262-1 | 9.5 | 15.659 | 32.074 | MgFe1.9Gd0.1O4 | Gd | No | 116.52 | 20 |  | spherical | ferrimagnetic | 25.35 |  |  | 0.1
1104 | 10.1007/s43994-025-00262-1 | 46.86 | 0.94 | 57.6 | MnFe2O4 |  | No | 226 | 336 | 2 | spherical | superparamagnetic | 18.6
1105 | 10.1007/s43994-025-00262-1 | 46.86 | 0.94 | 57.6 | MnFe2O4 |  | No | 226 | 336 | 4 | spherical | superparamagnetic | 13.1
1106 | 10.1007/s43994-025-00262-1 | 46.86 | 0.94 | 57.6 | MnFe2O4 |  | No | 226 | 336 | 6 | spherical | superparamagnetic | 11.4
1107 | 10.1007/s43994-025-00262-1 | 46.86 | 0.94 | 57.6 | MnFe2O4 |  | No | 226 | 336 | 8 | spherical | superparamagnetic | 4.45
1108 | 10.1007/s43994-025-00262-1 | 48.91 | 1.15 | 66.8 | MnFe2O4 |  | ZnS | 226 | 336 | 2 | spherical | superparamagnetic | 29.3
1109 | 10.1007/s43994-025-00262-1 | 48.91 | 1.15 | 66.8 | MnFe2O4 |  | ZnS | 226 | 336 | 4 | spherical | superparamagnetic | 14.1
1110 | 10.1007/s43994-025-00262-1 | 48.91 | 1.15 | 66.8 | MnFe2O4 |  | ZnS | 226 | 336 | 6 | spherical | superparamagnetic | 8.9
1111 | 10.1007/s43994-025-00262-1 | 48.91 | 1.15 | 66.8 | MnFe2O4 |  | ZnS | 226 | 336 | 8 | spherical | superparamagnetic | 7.9
1112 | 10.1007/s43994-025-00262-1 | 22 | 22.216 | 200.63 | MgFe1.9Nd0.1O4 | Nd | No | 125.7 | 333 | 10 | spherical | ferrimagnetic | 21.52 |  |  | 0.1
1113 | 10.1007/s43994-025-00262-1 | 9.5 | 35.86 | 3.57 | MgFe1.9Nd0.1O4 | Nd | No | 125.7 | 333 | 10 | spherical | ferrimagnetic | 4.93 |  |  | 0.1
1114 | 10.1007/s43994-025-00262-1 | 10.8 | 44.88 | 4.31 | MgFe1.9Nd0.1O4 | Nd | No | 125.7 | 333 | 10 | spherical | ferrimagnetic | 5.41 |  |  | 0.1
1115 | 10.1007/s43994-025-00262-1 | 13 | 50.72 | 4.15 | MgFe1.9Nd0.1O4 | Nd | No | 125.7 | 333 | 10 | spherical | ferrimagnetic | 42.22 |  |  | 0.1
1116 | 10.1007/s43994-025-00262-1 | 3.01 | 20.9 |  | CoFe2O4 |  | Chitosan | 416.07 | 126 | 5 | spherical | ferrimagnetic | 72.1
1117 | 10.1007/s43994-025-00262-1 | 10 |  |  | NiFe2O4 |  | Chitosan | 760 | 400 | 1 | spherical | ferrimagnetic | 271
1118 | 10.1007/s43994-025-00262-1 | 10 |  |  | NiFe2O4 |  | Chitosan | 760 | 400 | 10 | spherical | ferrimagnetic | 124
1119 | 10.1007/s43994-025-00262-1 | 10 |  |  | NiFe2O4 |  | Chitosan | 760 | 400 | 20 | spherical | ferrimagnetic | 94
1120 | 10.1007/s43994-025-00262-1 | 10 |  |  | NiFe2O4 |  | PEG | 760 | 400 | 1 | spherical | ferrimagnetic | 194
1121 | 10.1007/s43994-025-00262-1 | 10 |  |  | NiFe2O4 |  | PEG | 760 | 400 | 10 | spherical | ferrimagnetic | 182
1122 | 10.1007/s43994-025-00262-1 | 10 |  |  | NiFe2O4 |  | PEG | 760 | 400 | 20 | spherical | ferrimagnetic | 111
1123 | 10.1007/s43994-025-00262-1 | 9.6 | 47 | 66 | Cu0.15Co0.85Fe2O4 | Cu | No | 187.42 | 337 | 0.01 | spherical | ferrimagnetic | 330 |  |  | 0.15
1124 | 10.1007/s43994-025-00262-1 | 9.6 | 47 | 66 | Cu0.15Co0.85Fe2O4 | Cu | No | 187.42 | 337 | 0.02 | spherical | ferrimagnetic | 210 |  |  | 0.15
1125 | 10.1007/s43994-025-00262-1 | 9.6 | 47 | 66 | Cu0.15Co0.85Fe2O4 | Cu | No | 187.42 | 337 | 0.03 | spherical | ferrimagnetic | 180 |  |  | 0.15
1126 | 10.1007/s43994-025-00262-1 | 9.9 | 64 | 35 | Cu0.31Co0.69Fe2O4 | Cu | No | 187.42 | 337 | 0.01 | spherical | ferrimagnetic | 436 |  |  | 0.31
1127 | 10.1007/s43994-025-00262-1 | 9.9 | 64 | 35 | Cu0.31Co0.69Fe2O4 | Cu | No | 187.42 | 337 | 0.02 | spherical | ferrimagnetic | 255 |  |  | 0.31
1128 | 10.1007/s43994-025-00262-1 | 9.9 | 64 | 35 | Cu0.31Co0.69Fe2O4 | Cu | No | 187.42 | 337 | 0.03 | spherical | ferrimagnetic | 180 |  |  | 0.31
1129 | 10.1007/s43994-025-00262-1 | 10 | 49 | 13 | Cu0.47Co0.53Fe2O4 | Cu | No | 187.42 | 337 | 0.01 | spherical | ferrimagnetic | 360 |  |  | 0.47
1130 | 10.1007/s43994-025-00262-1 | 10 | 49 | 13 | Cu0.47Co0.53Fe2O4 | Cu | No | 187.42 | 337 | 0.02 | spherical | ferrimagnetic | 200 |  |  | 0.47
1131 | 10.1007/s43994-025-00262-1 | 10 | 49 | 13 | Cu0.47Co0.53Fe2O4 | Cu | No | 187.42 | 337 | 0.03 | spherical | ferrimagnetic | 160 |  |  | 0.47
1132 | 10.1007/s43994-025-00262-1 | 9.5 | 36 | 26 | Cu0.15Co0.85Fe2O4 | Cu | Chitosan | 187.42 | 337 | 0.01 | spherical | ferrimagnetic | 330 |  |  | 0.15
1133 | 10.1007/s43994-025-00262-1 | 9.5 | 36 | 26 | Cu0.15Co0.85Fe2O4 | Cu | Chitosan | 187.42 | 337 | 0.02 | spherical | ferrimagnetic | 220 |  |  | 0.15
1134 | 10.1007/s43994-025-00262-1 | 9.5 | 36 | 26 | Cu0.15Co0.85Fe2O4 | Cu | Chitosan | 187.42 | 337 | 0.03 | spherical | ferrimagnetic | 180 |  |  | 0.15
1135 | 10.1007/s43994-025-00262-1 | 9.7 | 49 | 27 | Cu0.31Co0.69Fe2O4 | Cu | Chitosan | 187.42 | 337 | 0.01 | spherical | ferrimagnetic | 347 |  |  | 0.31
1136 | 10.1007/s43994-025-00262-1 | 9.7 | 49 | 27 | Cu0.31Co0.69Fe2O4 | Cu | Chitosan | 187.42 | 337 | 0.02 | spherical | ferrimagnetic | 280 |  |  | 0.31
1137 | 10.1007/s43994-025-00262-1 | 9.7 | 49 | 27 | Cu0.31Co0.69Fe2O4 | Cu | Chitosan | 187.42 | 337 | 0.03 | spherical | ferrimagnetic | 260 |  |  | 0.31
1138 | 10.1007/s43994-025-00262-1 | 10 | 46 | 21 | Cu0.47Co0.53Fe2O4 | Cu | Chitosan | 187.42 | 337 | 0.01 | spherical | ferrimagnetic | 350 |  |  | 0.47
1139 | 10.1007/s43994-025-00262-1 | 10 | 46 | 21 | Cu0.47Co0.53Fe2O4 | Cu | Chitosan | 187.42 | 337 | 0.02 | spherical | ferrimagnetic | 220 |  |  | 0.47
1140 | 10.1007/s43994-025-00262-1 | 10 | 46 | 21 | Cu0.47Co0.53Fe2O4 | Cu | Chitosan | 187.42 | 337 | 0.03 | spherical | ferrimagnetic | 150 |  |  | 0.47
1141 | 10.1007/s43994-025-00262-1 | 8.58 | 65 | 0.023 | CoFe2O4 |  | No | 55 | 450 | 0.1 | spherical | ferrimagnetic | 270
1142 | 10.1007/s43994-025-00262-1 | 13.3 | 70 | 5600 | CoFe2O4 |  | MnFe2O4 shell | 213.69 | 183 |  | spherical | ferrimagnetic | 43
1143 | 10.1007/s43994-025-00262-1 | 11.7 | 77 | 6000 | CoFe2O4 |  | MnFe2O4 shell | 213.69 | 183 |  | spherical | ferrimagnetic | 46
1144 | 10.1007/s43994-025-00262-1 | 15.3 | 45 | 2085.2 | CoFe2O4 |  | No | 628.5 | 80 |  | spherical | ferrimagnetic | 254
1145 | 10.1007/s43994-025-00262-1 | 15.3 | 51.1 | 483.1 | CoFe2O4 |  | MnFe2O4 shell | 628.5 | 80 |  | spherical | ferrimagnetic | 1254.6
1146 | 10.1007/s43994-025-00262-1 | 4.43 | 40.8 |  | NiFe2O4 |  | TMAH | 216.2 | 170 |  | spherical | ferrimagnetic | 4
1147 | 10.1007/s43994-025-00262-1 | 4.43 | 40.8 |  | NiFe2O4 |  | TMAH | 297.91 | 170 |  | spherical | ferrimagnetic | 11