## Sheet1
- | f_avg_core_width_nm | c_core_composition | ​c_dopant_element_1 | c_is_coated | ​f_H_Oe | ​f_FCY_kHz | SAR_W_g | f_dopant_ratio_1
1 | 15 | Fe3O4 |  | None | 600 | 100 | 2.4
2 | 75 | Fe3O4 |  | None | 300 | 100 | 42
3 | 168 | Y0.01Fe2.99O4 | Y | None | 201.12 | 413 | 76 | 0.01
4 | 14.6 | Fe3O4 |  | None | 300 | 450 | 363.7
5 | 13.5 | Co0.08Fe2.92O4 | Co | None | 300 | 450 | 296.8 | 0.08
6 | 16.2 | Co0.29Fe2.71O4 | Co | None | 300 | 450 | 234.1 | 0.29
7 | 20.8 | Co0.48Fe2.52O4 | Co | None | 300 | 450 | 183.9 | 0.48
8 | 24.9 | Co0.69Fe2.31O4 | Co | None | 300 | 450 | 163 | 0.69
9 | 23.8 | Co0.85Fe2.15O4 | Co | None | 300 | 450 | 179.7 | 0.85
10 | 19.4 | Co0.95Fe2.05O4 | Co | None | 300 | 450 | 196.5 | 0.95
11 | 14 | Fe3O4 |  | None | 9.5 | 290 | 133
12 | 14 | Fe3O4 |  | None | 9.5 | 290 | 146
13 | 14 | Fe3O4 |  | None | 9.5 | 290 | 167
14 | 8 | Fe3O4 |  | PEG | 9.5 | 290 | 217
15 | 8 | Fe3O4 |  | PEG | 9.5 | 290 | 234
16 | 5 | Fe3O4 |  | PEG | 9.5 | 290 | 221
17 | 5 | Fe3O4 |  | PEG | 9.5 | 290 | 238
18 | 50 | Fe3O4 |  | None | 200 | 55 | 4.5
19 | 19 | Fe3O4 |  | Dextran | 200 | 55 | 57
20 | 19 | Fe3O4 |  | Dextran | 200 | 55 | 75
21 | 19 | Fe3O4 |  | Dextran | 200 | 55 | 76
22 | 19 | Fe3O4 |  | Dextran | 200 | 55 | 35
23 | 10 | Fe3O4 |  | Lauric acid | 188.5 | 300 | 168
24 | 7 | Fe3O4 |  | TMA | 124.44 | 1001.1 | 80.3
25 | 9 | Fe3O4 |  | TMA-ATA | 124.44 | 1001.1 | 96.3
26 | 8 | Fe3O4 |  | PMA | 124.44 | 1001.1 | 80.3
27 | 8 | Fe3O4 |  | PMA-ATA | 124.44 | 1001.1 | 96.3
28 | 10 | Fe3O4 |  | ATA | 124.44 | 1001.1 | 183.3
29 | 9 | Fe3O4 |  | TA-ATA | 124.44 | 1001.1 | 200.1
30 | 9 | Fe3O4 |  | TA-ATA | 124.44 | 1001.1 | 158.2
31 | 9 | Fe3O4 |  | TA-ATA | 124.44 | 1001.1 | 212.9
32 | 9 | Fe3O4 |  | TA-ATA | 124.44 | 1001.1 | 188.7
33 | 9 | Fe3O4 |  | TA-ATA | 124.44 | 1001.1 | 147.8
34 | 9 | Fe3O4 |  | TA-ATA | 137 | 751.5 | 191.7
35 | 9 | Fe3O4 |  | TA-ATA | 137 | 751.5 | 272.3
36 | 9 | Fe3O4 |  | TA-ATA | 129.5 | 330.3 | 140.8
37 | 10 | Fe3O4 |  | PEG | 250 | 112 | 8.4
38 | 29.4 | Fe3O4 |  | TEA-TTEG | 174.7 | 175.2 | 142.4
39 | 29.4 | Fe3O4 |  | TEA-TTEG | 129.5 | 330.3 | 324.1
40 | 29.4 | Fe3O4 |  | TEA-TTEG | 173.5 | 262.2 | 273
41 | 29.4 | Fe3O4 |  | TEA-TTEG | 108.1 | 474.7 | 330.8
42 | 29.4 | Fe3O4 |  | TEA-TTEG | 89.45 | 632.3 | 467.3
43 | 29.4 | Fe3O4 |  | TEA-TTEG | 192.32 | 522.2 | 550.2
44 | 29.4 | Fe3O4 |  | TEA-TTEG | 137 | 751.5 | 847.4
45 | 29.4 | Fe3O4 |  | TEA-TTEG | 124.45 | 1001.1 | 909.4
46 | 10 | Fe3O4 |  | PEG | 250 | 112 | 8.4
47 | 15 | Mn0.4Fe2.6O4 | Mn | PEG | 250 | 112 | 46 | 0.4
48 | 13 | Zn0.1Mn0.3Fe2.6O4 | Zn | PEG | 250 | 112 | 37.7 | 0.1
49 | 12 | Zn0.2Mn0.2Fe2.6O4 | Zn | PEG | 250 | 112 | 25.1 | 0.2
50 | 13 | Zn0.3Mn0.1Fe2.6O4 | Zn | PEG | 250 | 112 | 16.7 | 0.3
51 | 7.2 | Zn0.4Fe2.6O4 | Zn | PEG | 250 | 112 | 4.2 | 0.4
52 | 14 | Fe3O4 |  | None | 40.21 | 600 | 7.8
53 | 13 | Fe3O4 |  | None | 40.21 | 600 | 15.7
54 | 13 | Fe3O4 |  | None | 40.21 | 600 | 9.3
55 | 12 | Fe3O4 |  | None | 40.21 | 600 | 7.1
56 | 7 | Fe3O4 |  | Starch | 81.67 | 400 | 25
57 | 7 | Fe3O4 |  | Starch | 81.67 | 400 | 15
58 | 7 | Fe3O4 |  | Starch | 81.67 | 400 | 10
59 | 11.2 | Fe3O4 |  | Pluronic F127 | 307.97 | 400 | 447
60 | 9.3 | Fe3O4 |  | Folic Acid - PEG | 100.56 | 230 | 248
61 | 15 | Fe3O4 |  | Dextran | 159.64 | 250 | 46
62 | 3.3 | Fe3O4 |  | Dextran | 165.92 | 520 | 120
63 | 13.1 | Fe3O4 |  | Aminosilane (APTES) | 165.92 | 520 | 146
64 | 10 | Fe3O4 |  | None | 326.82 | 265 | 34.6
65 | 10 | Fe3O4 |  | Oleic acid | 326.82 | 265 | 40.8
66 | 19 | Fe3O4 |  | None | 301.68 | 700 | 2277
67 | 19 | Fe3O4 |  | None | 276.54 | 325 | 1000
68 | 8 | Fe3O4 |  | Cystene | 100.56 | 230 | 156
69 | 20 | Fe3O4 |  | None | 334.36 | 265 | 38.4
70 | 6 | Fe3O4 |  | Oleic acid | 334.36 | 265 | 28.3
71 | 10 | Fe3O4 |  | PEG | 334.36 | 265 | 33.5
72 | 12.1 | Fe3O4 |  | BSA | 79.2 | 400 | 36
73 | 10.4 | Fe3O4 |  | Citrate | 79.2 | 400 | 5.2
74 | 7.89 | Fe3O4 |  | None | 263.85 | 150 | 170.43
75 | 8.21 | Gd0.04Fe2.96O4 | Gd | None | 263.85 | 150 | 191.25 | 0.04
76 | 8.9 | Gd0.08Fe2.92O4 | Gd | None | 263.85 | 150 | 213.02 | 0.08
77 | 125 | Fe3O4 |  | None | 113.1 | 880 | 45
78 | 6 | Fe3O4 |  | Oleic acid | 88 | 63 | 50
79 | 8 | Fe3O4 |  | Oleic acid | 88 | 63 | 78
80 | 10 | Fe3O4 |  | Oleic acid | 88 | 63 | 123
81 | 10 | Fe3O4 |  | None | 88 | 63 | 21
82 | 10 | Fe3O4 |  | Aminosilane (APTES) | 88 | 63 | 77
83 | 10 | Fe3O4 |  | oleic acid + SDBS | 88 | 63 | 120
84 | 7.5 | Fe3O4 |  | None | 408.53 | 80 | 15.6
85 | 13 | Fe3O4 |  | None | 408.53 | 80 | 39.4
86 | 46 | Fe3O4 |  | None | 408.53 | 80 | 75.6
87 | 81 | Fe3O4 |  | None | 408.53 | 80 | 63.7
88 | 282 | Fe3O4 |  | None | 408.53 | 80 | 32.5
89 | 416 | Fe3O4 |  | None | 408.53 | 80 | 28.9
90 | 24 | Fe3O4 |  | Citrate | 270.26 | 700 | 1992
91 | 19 | Fe3O4 |  | Decanoic acid | 364.53 | 520 | 2452
92 | 14 | Fe3O4 |  | None | 1118.73 | 240 | 500
93 | 5.1 | Fe3O4 |  | None | 300 | 100 | 10.1
94 | 14.3 | Fe3O4 |  | None | 300 | 100 | 42.2
95 | 14 | Fe3O4 |  | Phosphate | 10.3 | 126 | 11.1
96 | 14 | Fe3O4 |  | Phosphate | 9.17 | 126 | 10.6
97 | 14 | Fe3O4 |  | Phosphate | 8.04 | 126 | 9.2
98 | 14 | Fe3O4 |  | Phosphate | 6.53 | 126 | 8.1
99 | 14 | Fe3O4 |  | Phosphate | 4.52 | 126 | 6.4
100 | 7.4 | Fe3O4 |  | poly(dimethylsiloxane-co-aminopropylmethylsiloxane) | 164 | 460 | 6.5
101 | 7.4 | Fe3O4 |  | poly(dimethylsiloxane-co-aminopropylmethylsiloxane) | 164 | 460 | 10
102 | 7.4 | Fe3O4 |  | poly(dimethylsiloxane-co-aminopropylmethylsiloxane) | 164 | 460 | 13
103 | 7.4 | Fe3O4 |  | poly(dimethylsiloxane-co-aminopropylmethylsiloxane) | 164 | 460 | 15
104 | 7.4 | Fe3O4 |  | poly(dimethylsiloxane-co-aminopropylmethylsiloxane) | 164 | 460 | 15.5
105 | 7.4 | Fe3O4 |  | poly(dimethylsiloxane-co-aminopropylmethylsiloxane) | 164 | 460 | 15
106 | 7.4 | Fe3O4 |  | poly(dimethylsiloxane-co-aminopropylmethylsiloxane) | 164 | 460 | 13
107 | 7.4 | Fe3O4 |  | poly(dimethylsiloxane-co-aminopropylmethylsiloxane) | 164 | 460 | 10
108 | 7.4 | Fe3O4 |  | poly(dimethylsiloxane-co-aminopropylmethylsiloxane) | 164 | 460 | 7
109 | 12.5 | Fe3O4 |  | Citric acid | 400 | 310 | 107.841
110 | 12.5 | Fe3O4 |  | Citric acid | 600 | 310 | 227.312
111 | 12.5 | Fe3O4 |  | Citric acid | 800 | 310 | 373.564
112 | 12.5 | Fe3O4 |  | Citric acid | 400 | 310 | 76.3467
113 | 12.5 | Fe3O4 |  | Citric acid | 600 | 310 | 130.568
114 | 12.5 | Fe3O4 |  | Citric acid | 800 | 310 | 270.672
115 | 12.5 | Fe3O4 |  | Citric acid | 400 | 310 | 58.4144
116 | 12.5 | Fe3O4 |  | Citric acid | 600 | 310 | 103.001
117 | 12.5 | Fe3O4 |  | Citric acid | 800 | 310 | 165.547
118 | 14.1 | Fe3O4 |  | Gold | 400 | 310 | 84.769
119 | 14.1 | Fe3O4 |  | Gold | 600 | 310 | 162.833
120 | 14.1 | Fe3O4 |  | Gold | 800 | 310 | 273.272
121 | 14.1 | Fe3O4 |  | Gold & Silica | 400 | 310 | 52.084
122 | 14.1 | Fe3O4 |  | Gold & Silica | 600 | 310 | 114.816
123 | 14.1 | Fe3O4 |  | Gold & Silica | 800 | 310 | 199.677
124 | 30.7 | Fe3O4 |  | APTMS and Ag | 150 | 15 | 2.12
125 | 35 | Fe3O4 |  | None | 251.3 | 170 | 595
126 | 35 | Fe3O4 |  | None | 251.3 | 170 | 322
127 | 9.3 | Fe3O4 |  | None | 314 | 635 | 164
128 | 9.3 | Fe3O4 |  | None | 314 | 635 | 44
129 | 9.3 | Fe3O4 |  | MnO | 314 | 635 | 66
130 | 9.3 | Fe3O4 |  | MnO | 314 | 635 | 55
131 | 9.3 | Fe3O4 |  | Mn@MNO | 314 | 635 | 32
132 | 9.3 | Fe3O4 |  | Mn@MNO | 314 | 635 | 26
133 | 14.6 | Fe3O4 |  | None | 300 | 450 | 363.7
134 | 13.5 | Co0.1Fe2.9O4 | Co | None | 300 | 450 | 296.8 | 0.08
135 | 16.2 | Co0.3Fe2.7O4 | Co | None | 300 | 450 | 234.1 | 0.29
136 | 20.8 | Co0.5Fe2.5O4 | Co | None | 300 | 450 | 183.9 | 0.48
137 | 24.9 | Co0.7Fe2.3O4 | Co | None | 300 | 450 | 163 | 0.69
138 | 23.8 | Co0.9Fe2.1O4 | Co | None | 300 | 450 | 179.7 | 0.85
139 | 10 | Fe3O4 |  | None | 100.56 | 500 | 6.47
140 | 10 | Fe3O4 |  | PEG-6000 | 100.56 | 500 | 8.64
141 | 11 | Fe3O4 |  | PEG-6000 | 100.56 | 500 | 14.22
142 | 12 | Fe3O4 |  | PEG-6000 | 100.56 | 500 | 15.42
143 | 12 | Fe3O4 |  | PEG-6000 | 100.56 | 500 | 21.59
144 | 7.1 | Fe3O4 |  | Oleic acid | 300 | 388.4 | 190
145 | 6.6 | Fe3O4 |  | DMSA | 300 | 388.4 | 149
146 | 6.6 | Fe3O4 |  | Aminosilane (APTES) | 300 | 388.4 | 119
147 | 9.7 | Fe3O4 |  | No | 100 | 15 | 1.7
148 | 9.7 | Fe3O4 |  | No | 100 | 20 | 2.3
149 | 9.7 | Fe3O4 |  | No | 150 | 10 | 1.6
150 | 9.7 | Fe3O4 |  | No | 150 | 15 | 2.1
151 | 9.7 | Fe3O4 |  | No | 150 | 20 | 2.9
152 | 7.5 | Fe3O4 |  | carbon dots | 150 | 20 | 2.5
153 | 7.4 | Fe3O4 |  | carbon dots | 150 | 20 | 2.3
154 | 7.2 | Fe3O4 |  | carbon dots | 150 | 20 | 1.7
157 | 12.57 | Fe3O4 |  | Citrate | 201 | 120 | 239
158 | 12.57 | Fe3O4 |  | Chitosan shell | 201 | 120 | 393
159 | 12.6 | Fe3O4 |  | TMAOH | 300 | 313 | 1068.7
160 | 12.27 | Fe3O4 |  | TMAOH | 300 | 313 | 322.47
162 | 9 | Fe3O4 |  | Oleic acid | 300 | 102.5 | 88.01
163 | 15 | Fe3O4 |  | PEG | 314.25 | 300 | 240
164 | 25 | Fe3O4 |  | PLGA-Doxorubicin | 251.4 | 350 | 220
165 | 30 | Fe3O4 |  | Silica | 440 | 250 | 260
166 | 18 | Fe3O4 |  | PEG-Folic acid | 377.1 | 300 | 210
167 | 7 | Fe3O4 |  | None | 105 | 198 | 353
168 | 6.1 | Fe3O4 |  | TMAOH | 105 | 198 | 393
169 | 7 | Fe3O4 |  | None | 105 | 198 | 353
170 | 6.1 | Fe3O4 |  | TMAOH | 105 | 198 | 393
171 | 18.3 | Fe3O4 |  | PCBA | 213.6 | 167 | 66.5
172 | 11.3 | Fe3O4 |  | Aminosilane (APTES) | 157.13 | 100 | 140
173 | 11 | Fe3O4 |  | TREG | 88 | 623.4 | 16.17
174 | 11 | Fe3O4 |  | TREG | 88 | 623.4 | 28.36
175 | 11 | Fe3O4 |  | TREG | 88 | 623.4 | 31.95
176 | 11 | Fe3O4 |  | TREG | 88 | 623.4 | 46.99
177 | 11 | Fe3O4 |  | TREG | 88 | 623.4 | 123.75
178 | 11 | Fe3O4 |  | TREG | 130 | 329.2 | 13.45
179 | 11 | Fe3O4 |  | TREG | 130 | 329.2 | 19.23
180 | 11 | Fe3O4 |  | TREG | 130 | 329.2 | 26.89
181 | 11 | Fe3O4 |  | TREG | 130 | 329.2 | 38.22
182 | 11 | Fe3O4 |  | TREG | 130 | 329.2 | 103.67
183 | 11 | Fe3O4 |  | TREG | 160 | 166.12 | 8.9
184 | 11 | Fe3O4 |  | TREG | 160 | 166.12 | 13
185 | 11 | Fe3O4 |  | TREG | 160 | 166.12 | 19.53
186 | 11 | Fe3O4 |  | TREG | 160 | 166.12 | 27.09
187 | 11 | Fe3O4 |  | TREG | 160 | 166.12 | 131.86
188 | 25 | Fe3O4 |  | None | 116.52 | 198 | 110.62
189 | 17.5 | Fe3O4 |  | Chitosan | 116.52 | 198 | 80.87
190 | 17.5 | Fe3O4 |  | Chitosan | 116.52 | 198 | 64.6
191 | 25 | Fe3O4 |  | Chitosan | 116.52 | 198 | 88.27
192 | 25 | Fe3O4 |  | Chitosan | 116.52 | 198 | 79.89
193 | 15 | Fe3O4 |  | None | 210 | 280 | 2.36
194 | 24 | Fe3O4 |  | gamma-Al2O3 | 210 | 123 | 12.25
195 | 20 | Fe3O4 |  | None | 600 | 273 | 120
196 | 9 | Fe3O4 |  | Oleic acid | 648 | 233 | 159
197 | 10 | Fe3O4 |  | Oleic acid | 754 | 292 | 535.5
198 | 11.2 | Fe3O4 |  | None | 120 | 331 | 32
199 | 40 | Fe3O4 |  | None | 214 | 200 | 850
200 | 15 | Fe3O4 |  | Oleic acid | 302 | 200 | 328
201 | 60 | Fe3O4 |  | PEG | 302 | 200 | 145
202 | 7.1 | Fe3O4 |  | CMC | 250 | 112.6 | 7.5
203 | 26 | Fe3O4 |  | None | 377.1 | 142 | 6.79
204 | 33 | Fe3O4 |  | PEG | 377.1 | 142 | 1.4
205 | 2.5 | Fe3O4 |  | None | 200 | 268 | 115
206 | 25 | Fe3O4 |  | Liposome | 300 | 388.4 | 29.07
207 | 25 | Fe3O4 |  | None | 300 | 388.4 | 102.54
208 | 8.131 | Fe3O4 |  | dextran 40 kDa | 251.33 | 357 | 25.4
209 | 8.131 | Fe3O4 |  | dextran 40 kDa | 251.33 | 357 | 21.2
210 | 8.131 | Fe3O4 |  | dextran 40 kDa | 251.33 | 357 | 20.9
211 | 8.131 | Fe3O4 |  | dextran 40 kDa | 251.33 | 357 | 18.3
212 | 8.349 | Fe3O4 |  | dextran 70 kDa | 251.33 | 357 | 34.5
213 | 8.349 | Fe3O4 |  | dextran 70 kDa | 251.33 | 357 | 30
214 | 8.349 | Fe3O4 |  | dextran 70 kDa | 251.33 | 357 | 26.7
215 | 8.349 | Fe3O4 |  | dextran 70 kDa | 251.33 | 357 | 26.5
216 | 8.362 | Fe3O4 |  | dextran 150 kDa | 251.33 | 357 | 70.8
217 | 8.362 | Fe3O4 |  | dextran 150 kDa | 251.33 | 357 | 58.9
218 | 8.362 | Fe3O4 |  | dextran 150 kDa | 251.33 | 357 | 55.4
219 | 8.362 | Fe3O4 |  | dextran 150 kDa | 251.33 | 357 | 58.9
220 | 13.5 | Fe3O4 |  | None | 800 | 310 | 250
221 | 10 | Fe3O4 |  | Polyol | 300 | 765 | 551
222 | 30.2 | Mo0.2Fe2.8O4 | Mo | CeOx | 15.8 | 502 | 1836.8 | 0.2
223 | 21 | Fe3O4 |  | None | 38320.1 | 178 | 130
224 | 21 | Fe3O4 |  | None | 38320.1 | 178 | 76
225 | 21 | Fe3O4 |  | None | 38320.1 | 178 | 68
226 | 21 | Fe3O4 |  | None | 38320.1 | 178 | 65
227 | 21 | Fe3O4 |  | None | 57480.1 | 178 | 54
228 | 21 | Fe3O4 |  | None | 57480.1 | 178 | 58
229 | 21 | Fe3O4 |  | None | 57480.1 | 178 | 58
230 | 22 | Fe3O4 |  | Oxalic acid | 284 | 191 | 80
231 | 100 | Fe3O4 |  | PF127/CA | 165 | 330 | 10.79
232 | 4 | Fe3O4 |  | Oleic acid | 12.57 | 293 | 79.42
233 | 70 | Fe3O4 |  | FA MPEG) | 739.17 | 400 | 3050
234 | 19 | Fe3O4 |  | PEG | 364.53 | 520 | 2452
235 | 92 | Fe3O4 |  | OA-DHCA | 1446.81 | 360 | 1003
236 | 10 | Fe3O4 |  | PPy-PEG-FA | 100.56 | 230 | 487
237 | 6 | Fe3O4 |  | Alginate | 238.83 | 780 | 308.4
238 | 8 | Fe3O4 |  | Thiolated-PEG | 100.56 | 230 | 248
239 | 9 | Fe3O4 |  | Silica(SiO2), polymer | 226.26 | 105 | 178.5
240 | 10 | Fe3O4 |  | PEG-PANI | 335.619 | 265 | 120
241 | 20 | Fe3O4 |  | BSA | 125.7 | 512 | 109.8
242 | 60 | Fe3O4 |  | HA | 628.5 | 307 | 85
243 | 11 | Fe3O4 |  | Poly-L-lysine | 98.68 | 190 | 14.5
244 | 11 | Fe3O4 |  | Poly-L-lysine | 98.68 | 190 | 14.5
245 | 11 | Fe3O4 |  | Poly-L-lysine | 98.68 | 190 | 14.5
246 | 11 | Fe3O4 |  | Poly-L-lysine | 98.68 | 190 | 14.5
247 | 11 | Fe3O4 |  | Poly-L-lysine | 98.68 | 190 | 14.5
248 | 10.8 | Fe3O4 |  | DMSA | 203.63 | 109.8 | 6.7
249 | 14.2 | Fe3O4 |  | DMSA | 203.63 | 109.8 | 45
250 | 17.9 | Fe3O4 |  | DMSA | 203.63 | 109.8 | 67
251 | 18 | Fe3O4 |  | Oleic acid | 150 | 86 | 13.5
252 | 18 | Fe3O4 |  | Oleic acid | 150 | 86 | 13.2
253 | 18 | Fe3O4 |  | Oleic acid | 150 | 235 | 94.4
254 | 18 | Fe3O4 |  | Oleic acid | 150 | 235 | 92.5
255 | 18 | Fe3O4 |  | Oleic acid | 150 | 460 | 316.3
256 | 18 | Fe3O4 |  | Oleic acid | 150 | 460 | 309.8
257 | 12.5 | Gd0.18Fe2.82O4 | Gd | SiO2 | 200 | 450 | 153 | 0.18
258 | 12.5 | Gd0.18Fe2.82O4 | Gd | SiO2 | 200 | 450 | 92 | 0.18
259 | 12.5 | Gd0.18Fe2.82O4 | Gd | SiO2 | 200 | 450 | 79 | 0.18
260 | 6.9 | Fe3O4 |  | Oleic acid | 397.21 | 126 | 190.9
261 | 6.9 | Fe3O4 |  | Oleic acid | 358.25 | 126 | 168.94
262 | 6.9 | Fe3O4 |  | Oleic acid | 312.99 | 126 | 142.26
263 | 6.9 | Fe3O4 |  | Oleic acid | 253.91 | 126 | 105.84
264 | 6.9 | Fe3O4 |  | Oleic acid | 194.84 | 126 | 61.71
265 | 9.6 | Fe3O4 |  | Oleic acid | 397.21 | 126 | 381.11
266 | 9.6 | Fe3O4 |  | Oleic acid | 358.25 | 126 | 330.11
267 | 9.6 | Fe3O4 |  | Oleic acid | 312.99 | 126 | 272.31
268 | 9.6 | Fe3O4 |  | Oleic acid | 253.91 | 126 | 214.95
269 | 9.6 | Fe3O4 |  | Oleic acid | 194.84 | 126 | 130.02
270 | 10.5 | Fe3O4 |  | Oleic acid | 397.21 | 126 | 423.03
271 | 10.5 | Fe3O4 |  | Oleic acid | 358.25 | 126 | 392.66
272 | 10.5 | Fe3O4 |  | Oleic acid | 312.99 | 126 | 350.73
273 | 10.5 | Fe3O4 |  | Oleic acid | 253.91 | 126 | 268.32
274 | 10.5 | Fe3O4 |  | Oleic acid | 194.84 | 126 | 185.2
275 | 19.8 | Fe3O4 |  | Citric acid | 200 | 252 | 52
276 | 17.8 | Zn0.1Fe2.9O4 | Zn | Citric acid | 200 | 252 | 74 | 0.033
277 | 15.2 | Zn0.2Fe2.8O4 | Zn | Citric acid | 200 | 252 | 91 | 0.067
278 | 12.8 | Zn0.37Fe2.63O4 | Zn | Citric acid | 200 | 252 | 106 | 0.123
279 | 8.3 | Zn0.56Fe2.44O4 | Zn | Citric acid | 200 | 252 | 18 | 0.187
280 | 9 | Fe3O4 |  | Oleylamine | 136.9 | 751.5 | 36
281 | 9 | Fe3O4 |  | Oleylamine | 136.9 | 751.5 | 31.8
282 | 9 | Fe3O4 |  | Oleylamine | 136.9 | 751.5 | 17.2
283 | 9 | Fe3O4 |  | Oleylamine | 136.9 | 751.5 | 7.1
284 | 9 | Fe3O4 |  | Oleylamine | 136.9 | 751.5 | 8.5
285 | 19 | Fe3O4 |  | Dextran | 87.99 | 108 | 72.012
286 | 19 | Fe3O4 |  | Dextran | 109.36 | 108 | 107.391
287 | 19 | Fe3O4 |  | Dextran | 67.88 | 170 | 60.344
288 | 19 | Fe3O4 |  | Dextran | 87.99 | 170 | 115.106
289 | 11.2 | Fe3O4 |  | Pluronic F127 | 307.96 | 400 | 447
290 | 9.3 | Fe3O4 |  | Folic Acid - PEG | 100.6 | 230 | 248
291 | 15 | Fe3O4 |  | Dextran | 159.64 | 250 | 46
292 | 3.3 | Fe3O4 |  | Dextran | 165.92 | 520 | 120
293 | 13.1 | Fe3O4 |  | Aminosilan | 165.92 | 520 | 146
294 | 10 | Fe3O4 |  | None | 326.82 | 265 | 34.6
295 | 10 | Fe3O4 |  | Oleic acid | 326.82 | 265 | 40.8
296 | 19 | Fe3O4 |  | None | 301.68 | 700 | 2277
297 | 19 | Fe3O4 |  | None | 276.54 | 325 | 1000
298 | 8 | Fe3O4 |  | Cystene | 100.6 | 230 | 156
299 | 20 | Fe3O4 |  | None | 334.36 | 265 | 38.4
300 | 6 | Fe3O4 |  | Oleic acid | 334.36 | 265 | 28.3
301 | 10 | Fe3O4 |  | PEG | 334.36 | 265 | 33.5
302 | 12.1 | Fe3O4 |  | BSA | 79.2 | 400 | 36
303 | 10.4 | Fe3O4 |  | Citrate | 79.2 | 400 | 5.2
304 | 14.704 | Fe3O4 |  | None | 188.24 | 337 | 168
305 | 10 | Fe3O4 |  | Hydroxyapatite, Gelatin | 422 | 265 | 300
306 | 10 | Fe3O4 |  | Hydroxyapatite, Gelatin | 422 | 265 | 100
307 | 124 | Fe3O4 |  | Oleic acid | 300 | 315 | 23
308 | 124 | Fe3O4 |  | Oleic acid | 400 | 315 | 100
309 | 124 | Fe3O4 |  | Oleic acid | 500 | 315 | 258
310 | 124 | Fe3O4 |  | Oleic acid | 600 | 315 | 516
311 | 124 | Fe3O4 |  | Oleic acid | 300 | 315 | 32
312 | 124 | Fe3O4 |  | Oleic acid | 400 | 315 | 132
313 | 124 | Fe3O4 |  | Oleic acid | 500 | 315 | 271
314 | 124 | Fe3O4 |  | Oleic acid | 600 | 315 | 595
315 | 124 | Fe3O4 |  | Oleic acid | 300 | 315 | 38
316 | 124 | Fe3O4 |  | Oleic acid | 400 | 315 | 152
317 | 124 | Fe3O4 |  | Oleic acid | 500 | 315 | 287
318 | 124 | Fe3O4 |  | Oleic acid | 600 | 315 | 388
319 | 124 | Fe3O4 |  | TMAAD | 300 | 315 | 55
320 | 124 | Fe3O4 |  | TMAAD | 400 | 315 | 176
321 | 124 | Fe3O4 |  | TMAAD | 500 | 315 | 388
322 | 124 | Fe3O4 |  | TMAAD | 600 | 315 | 494
323 | 124 | Fe3O4 |  | TMAAD | 300 | 315 | 55
324 | 124 | Fe3O4 |  | TMAAD | 400 | 315 | 85
325 | 124 | Fe3O4 |  | TMAAD | 500 | 315 | 88
326 | 124 | Fe3O4 |  | TMAAD | 600 | 315 | 167
327 | 124 | Fe3O4 |  | TMAAD | 300 | 315 | 68
328 | 124 | Fe3O4 |  | TMAAD | 400 | 315 | 165
329 | 124 | Fe3O4 |  | TMAAD | 500 | 315 | 164
330 | 124 | Fe3O4 |  | TMAAD | 600 | 315 | 426
331 | 11.4 | Fe3O4 |  | sulfate ions | 240 | 109.8 | 11
332 | 10.9 | Fe3O4 |  | sulfate ions | 240 | 109.8 | 13.3
333 | 11 | Fe3O4 |  | sulfate ions | 240 | 109.8 | 13.7
334 | 9.7 | Fe3O4 |  | sulfate ions | 240 | 109.8 | 7.1
335 | 9.2 | Fe3O4 |  | sulfate ions | 240 | 109.8 | 7
336 | 9.8 | Fe3O4 |  | sulfate ions | 240 | 109.8 | 6.2
337 | 8 | Fe3O4 |  | sulfate ions | 240 | 109.8 | 2.8
338 | 10.5 | Fe3O4 |  | sulfate ions | 240 | 109.8 | 21.5
339 | 11.6 | Fe3O4 |  | sulfate ions | 240 | 109.8 | 29.1
340 | 9.5 | Zn0.3Fe2.7O4 | Zn | Oleic acid and sodium oleate | 109.36 | 465 | 579 | 0.3
341 | 11.7 | Fe3O4 |  | Oleic acid and sodium oleate | 109.36 | 465 | 181
342 | 9.5 | Zn0.3Fe2.7O4 | Zn | Oleic acid and sodium oleate | 109.36 | 465 | 325 | 0.3
343 | 11.7 | Fe3O4 |  | Oleic acid and sodium oleate | 109.36 | 465 | 118
344 | 70 | Fe3O4 |  | PEI | 251.3 | 110 | 87
345 | 70 | Fe3O4 |  | PEI and gold | 251.3 | 110 | 27
346 | 70 | Fe3O4 |  | PEI | 251.3 | 130 | 250
347 | 70 | Fe3O4 |  | PEI | 251.3 | 150 | 600
348 | 70 | Fe3O4 |  | PEI | 251.3 | 180 | 550
349 | 70 | Fe3O4 |  | PEI | 100.52 | 110 | 20
350 | 70 | Fe3O4 |  | PEI | 163.41 | 110 | 80
351 | 70 | Fe3O4 |  | PEI | 289.11 | 110 | 220
352 | 16.4 | Fe3O4 |  | None | 188 | 336 | 52.84
353 | 16.4 | Fe3O4 |  | None | 188 | 336 | 34.98
354 | 16.4 | Fe3O4 |  | None | 188 | 336 | 24.21
355 | 19.3 | Cu0.15Fe2.85O4 | Cu | None | 187.4 | 337 | 787 | 0.15
356 | 19.3 | Cu0.15Fe2.85O4 | Cu | None | 187.4 | 337 | 766 | 0.15
357 | 19.3 | Cu0.15Fe2.85O4 | Cu | None | 187.4 | 337 | 517 | 0.15
358 | 16 | Cu0.31Fe2.69O4 | Cu | None | 187.4 | 337 | 762 | 0.31
359 | 16 | Cu0.31Fe2.69O4 | Cu | None | 187.4 | 337 | 743 | 0.31
360 | 16 | Cu0.31Fe2.69O4 | Cu | None | 187.4 | 337 | 680 | 0.31
361 | 15.8 | Cu0.47Fe2.53O4 | Cu | None | 187.4 | 337 | 723 | 0.47
362 | 15.8 | Cu0.47Fe2.53O4 | Cu | None | 187.4 | 337 | 589 | 0.47
363 | 15.8 | Cu0.47Fe2.53O4 | Cu | None | 187.4 | 337 | 538 | 0.47
364 | 18.4 | Cu0.15Fe2.85O4 | Cu | Dextran | 187.4 | 337 | 591 | 0.15
365 | 18.4 | Cu0.15Fe2.85O4 | Cu | Dextran | 187.4 | 337 | 413 | 0.15
366 | 18.4 | Cu0.15Fe2.85O4 | Cu | Dextran | 187.4 | 337 | 290 | 0.15
367 | 15.2 | Cu0.31Fe2.69O4 | Cu | Dextran | 187.4 | 337 | 462 | 0.31
368 | 15.2 | Cu0.31Fe2.69O4 | Cu | Dextran | 187.4 | 337 | 307 | 0.31
369 | 15.2 | Cu0.31Fe2.69O4 | Cu | Dextran | 187.4 | 337 | 305 | 0.31
370 | 12.7 | Cu0.47Fe2.53O4 | Cu | Dextran | 187.4 | 337 | 313 | 0.47
371 | 12.7 | Cu0.47Fe2.53O4 | Cu | Dextran | 187.4 | 337 | 278 | 0.47
372 | 12.7 | Cu0.47Fe2.53O4 | Cu | Dextran | 187.4 | 337 | 232 | 0.47
373 | 8.45 | Fe3O4 |  | None | 200 | 847 | 252.2
374 | 8.45 | Fe3O4 |  | None | 200 | 847 | 284.8
375 | 8.45 | Fe3O4 |  | None | 200 | 847 | 285
376 | 10.09 | Fe3O4 |  | 58S bioactive glass | 200 | 847 | 8.3
377 | 9.39 | Fe3O4 |  | 58S bioactive glass | 200 | 847 | 33.8
378 | 9.68 | Fe3O4 |  | 58S bioactive glass | 200 | 847 | 71.7
379 | 42.2 | Fe3O4 |  | PEI | 150 | 335 | 120.2
380 | 42.2 | Fe3O4 |  | PEI | 175 | 335 | 138.8
381 | 38.9 | Fe3O4 |  | PEI | 150 | 335 | 132.3
382 | 38.9 | Fe3O4 |  | PEI | 175 | 335 | 211.5
383 | 20 | Fe3O4 |  | PEI | 150 | 335 | 142.7
384 | 20 | Fe3O4 |  | PEI | 175 | 335 | 245.3
385 | 46.2 | Fe3O4 |  | PEI | 150 | 335 | 170
386 | 46.2 | Fe3O4 |  | PEI | 175 | 335 | 248.7
387 | 12.12 | Fe3O4 |  | None | 200 | 340 | 64.78
388 | 12.12 | Fe3O4 |  | None | 200 | 340 | 22.04
389 | 12.12 | Fe3O4 |  | None | 200 | 340 | 17.14
390 | 12.12 | Fe3O4 |  | None | 200 | 340 | 14.21
391 | 50.7 | Zn0.4Fe2.6O4 | Zn | MnFe2O4 | 300 | 536.5 | 96.92 | 0.4
392 | 50.7 | Zn0.4Fe2.6O4 | Zn | MnFe2O4 | 200 | 796 | 110.38 | 0.4
393 | 10 | Fe3O4 |  | Palmitic acid | 397.21 | 126 | 164.5
394 | 11 | Fe3O4 |  | Stearic acid | 397.21 | 126 | 223.9
395 | 6.5 | Fe3O4 |  | None | 50 | 165.3 | 10.3
396 | 6.5 | Fe3O4 |  | None | 100 | 165.3 | 16.8
397 | 6.5 | Fe3O4 |  | None | 100 | 245.6 | 37.7
398 | 6.5 | Fe3O4 |  | None | 150 | 245.6 | 43.5
399 | 12 | Fe3O4 |  | None | 200.1 | 62 | 14
400 | 150.9 | Fe3O4 |  | None | 165.9 | 166.4 | 23.5
401 | 18.5 | Fe3O4 |  | None | 238.8 | 120 | 18.5
402 | 15.8 | Fe3O4 |  | None | 400 | 400 | 181
403 | 13 | Fe3O4 |  | None | 193.6 | 522 | 46.1
404 | 56 | Fe3O4 |  | None | 430 | 1013 | 1474
405 | 9 | Fe3O4 |  | None | 200 | 450 | 23.4
406 | 9.5 | Fe2.95Gd0.05O4 | Gd | None | 200 | 450 | 44.3 | 0.05
407 | 9.5 | Fe2.9Gd0.1O4 | Gd | None | 200 | 450 | 62.7 | 0.1
408 | 10 | Fe2.85Gd0.15O4 | Gd | None | 200 | 450 | 147.1 | 0.15
409 | 11 | Fe2.8Gd0.2O4 | Gd | None | 200 | 450 | 168 | 0.2
410 | 12.5 | Fe2.75Gd0.25O4 | Gd | None | 200 | 450 | 237.4 | 0.25
411 | 12.5 | Fe2.7Gd0.3O4 | Gd | None | 200 | 450 | 114.5 | 0.3
412 | 12.5 | Fe2.75Gd0.25O4 | Gd | None | 200 | 450 | 204.8 | 0.25
413 | 12.5 | Fe2.75Gd0.25O4 | Gd | None | 200 | 450 | 150.5 | 0.25
414 | 12.5 | Fe2.75Gd0.25O4 | Gd | None | 200 | 450 | 115.6 | 0.25
415 | 12.5 | Fe2.75Gd0.25O4 | Gd | None | 200 | 450 | 128.4 | 0.25
416 | 12.5 | Fe2.75Gd0.25O4 | Gd | None | 100 | 450 | 87.8 | 0.25
417 | 12.5 | Fe2.75Gd0.25O4 | Gd | None | 300 | 450 | 380.4 | 0.25
418 | 7.82 | Fe3O4 |  | Dextran | 213.6 | 347 | 39.38
419 | 7.82 | Fe3O4 |  | Dextran | 213.6 | 347 | 7.64
420 | 7.82 | Fe3O4 |  | Dextran | 213.6 | 347 | 4.13
421 | 7.82 | Fe3O4 |  | Dextran | 213.6 | 347 | 1.92
422 | 24.38 | Fe3O4 |  | hydrochar-like structure | 213.6 | 347 | 254.74
423 | 24.38 | Fe3O4 |  | hydrochar-like structure | 213.6 | 347 | 92.4
424 | 24.38 | Fe3O4 |  | hydrochar-like structure | 213.6 | 347 | 103.9
425 | 24.38 | Fe3O4 |  | hydrochar-like structure | 213.6 | 347 | 143.18
426 | 45.97 | Fe3O4 |  | dextran | 213.6 | 347 | 39.85
427 | 45.97 | Fe3O4 |  | dextran | 213.6 | 347 | 13.5
428 | 45.97 | Fe3O4 |  | dextran | 213.6 | 347 | 8.85
429 | 45.97 | Fe3O4 |  | dextran | 213.6 | 347 | 8.74
430 | 14.15 | Fe3O4 |  | None | 150 | 340 | 125.8
431 | 15.08 | Fe3O4 |  | TA-Fe3+ | 150 | 340 | 154.2
432 | 107 | Fe3O4 |  | iodixanol | 115.6 | 400 | 45.6
433 | 67 | Fe3O4 |  | iodixanol | 115.6 | 400 | 22.24
434 | 53 | Fe3O4 |  | iodixanol | 115.6 | 400 | 15.46
435 | 14 | Fe3O4 |  | None | 138.2 | 322 | 50.56
436 | 14 | Fe3O4 |  | None | 188.5 | 320 | 34.88
437 | 14 | Fe3O4 |  | None | 389.5 | 313 | 165.08
438 | 14 | Fe3O4 |  | None | 439.8 | 312 | 165.08
439 | 14 | Fe3O4 |  | None | 439.8 | 312 | 147.07
440 | 14 | Fe3O4 |  | None | 439.8 | 312 | 131.72
441 | 14 | Fe3O4 |  | None | 439.8 | 312 | 119.88
442 | 14 | Fe3O4 |  | None | 138.2 | 322 | 30.04
443 | 14 | Fe3O4 |  | None | 439.8 | 312 | 104.6
444 | 14 | Fe3O4 |  | None | 188.5 | 320 | 39.66
445 | 14 | Fe3O4 |  | None | 138.2 | 322 | 30.04
446 | 14 | Fe3O4 |  | None | 138.2 | 322 | 34.88
447 | 14 | Fe3O4 |  | None | 188.5 | 320 | 46.13
448 | 10.13 | Fe3O4 |  | PVP | 170 | 332.8 | 30.253
449 | 10.13 | Fe3O4 |  | PVP | 170 | 332.8 | 21.456
450 | 10.13 | Fe3O4 |  | PVP | 170 | 332.8 | 27.679
451 | 10.13 | Fe3O4 |  | PVP | 170 | 332.8 | 29.61
452 | 12.97 | Fe3O4 |  | None | 200 | 252 | 63.4
453 | 12.97 | Fe3O4 |  | Citric acid | 200 | 252 | 65.8
454 | 12.97 | Fe3O4 |  | Aminosilane (APTES) | 200 | 252 | 67.2
455 | 12.97 | Fe3O4 |  | Dextran | 200 | 252 | 55.6
456 | 22.38 | Fe3O4 |  | Quercetin encapsulated liposomes | 415.9 | 126 | 30.12
457 | 22.38 | Fe3O4 |  | Quercetin encapsulated liposomes | 358.1 | 126 | 26.96
458 | 22.38 | Fe3O4 |  | Quercetin encapsulated liposomes | 279 | 126 | 22.74
459 | 21.22 | Nd0.25Fe2.75O4 | Nd | Quercetin encapsulated liposomes | 415.9 | 126 | 59.29 | 0.25
460 | 21.22 | Nd0.25Fe2.75O4 | Nd | Quercetin encapsulated liposomes | 358.1 | 126 | 53.51 | 0.25
461 | 21.22 | Nd0.25Fe2.75O4 | Nd | Quercetin encapsulated liposomes | 279 | 126 | 41 | 0.25
462 | 20.96 | Nd0.5Fe2.5O4 | Nd | Quercetin encapsulated liposomes | 415.9 | 126 | 44.69 | 0.5
463 | 20.96 | Nd0.5Fe2.5O5 | Nd | Quercetin encapsulated liposomes | 358.1 | 126 | 38.69 | 0.5
464 | 20.96 | Nd0.5Fe2.5O6 | Nd | Quercetin encapsulated liposomes | 279 | 126 | 28.26 | 0.5
465 | 18 | Tb0.7Fe2.3O4 | Tb | None | 162.7 | 336 | 649 | 0.7
466 | 12 | Fe2.975Sr0.025O4 | Sr | Citric acid | 26 | 290 | 92 | 0.025
467 | 12 | Fe2.975Gd0.025O4 | Gd | Citric acid | 26 | 290 | 112 | 0.025
468 | 10.2 | Fe3O4 |  | None | 100.6 | 500 | 3.49
469 | 8 | Fe3O4 |  | None | 50.27 | 500 | 243
470 | 11.5 | Fe3O4 |  | None | 200 | 450 | 288
471 | 11 | Zn0.05Fe2.95O4 | Zn | None | 200 | 450 | 364 | 0.05
472 | 11 | Zn0.10Fe2.90O4 | Zn | None | 200 | 450 | 385 | 0.1
473 | 11 | Zn0.15Fe2.85O4 | Zn | None | 200 | 450 | 410 | 0.15
474 | 11.5 | Zn0.20Fe2.80O4 | Zn | None | 200 | 450 | 472 | 0.2
475 | 12.5 | Zn0.20Fe2.80O4 | Zn | PVP | 200 | 450 | 460 | 0.2
476 | 11.7 | Fe3O4 |  | Hyaluronic acid | 416.1 | 126 | 315.09
477 | 11.7 | Fe3O4 |  | Hyaluronic acid | 358.2 | 126 | 304.56
478 | 11.7 | Fe3O4 |  | Hyaluronic acid | 277.8 | 126 | 298.21
479 | 11.7 | Fe3O4 |  | Hyaluronic acid | 416.1 | 126 | 257.51
480 | 11.7 | Fe3O4 |  | Hyaluronic acid | 416.1 | 126 | 201.21
481 | 11.7 | Fe3O4 |  | Hyaluronic acid | 416.1 | 126 | 176.25
482 | 11.7 | Fe3O4 |  | Hyaluronic acid | 416.1 | 126 | 121.02
483 | 11.7 | Fe3O4 |  | Hyaluronic acid (in 2 wt% agar) | 416.1 | 126 | 208.71
484 | 11.7 | Fe3O4 |  | Hyaluronic acid (Oriented in 2 wt% agar) | 416.1 | 126 | 249.43
485 | 3.6 | Ni0.60Zn0.35Fe2.05O4 | Zn | None | 200 | 519 | 32.8 | 0.35
486 | 3.6 | Ni0.60Zn0.35Fe2.05O4 | Zn | None | 200 | 746 | 34.8 | 0.35
487 | 3.6 | Ni0.60Zn0.35Fe2.05O4 | Zn | Citric acid | 200 | 519 | 41.7 | 0.35
488 | 3.6 | Ni0.60Zn0.35Fe2.05O4 | Zn | Citric acid | 200 | 746 | 42.6 | 0.35
489 | 4.4 | Ni0.60Zn0.35Fe2.05O4 | Zn | None | 200 | 519 | 43.6 | 0.35
490 | 4.4 | Ni0.60Zn0.35Fe2.05O4 | Zn | None | 200 | 746 | 123.8 | 0.35
491 | 4.4 | Ni0.60Zn0.35Fe2.05O4 | Zn | Citric acid | 200 | 519 | 64 | 0.35
492 | 4.4 | Ni0.60Zn0.35Fe2.05O4 | Zn | Citric acid | 200 | 746 | 131.5 | 0.35
493 | 12.1 | Fe3O4 |  | Double surfactant (Oleic acid and Sodium Oleate) | 109.3 | 465 | 118
494 | 9.6 | Mn0.4Fe2.6O4 | Mn | Double surfactant (Oleic acid and Sodium Oleate) | 109.3 | 465 | 342 | 0.4
495 | 6.3 | Mn0.8Fe2.2O4 | Mn | Double surfactant (Oleic acid and Sodium Oleate) | 109.3 | 465 | 161 | 0.8
496 | 500 | Fe3O4 |  | None | 84.07 | 300 | 47.6
497 | 200 | Fe3O4 |  | None | 84.07 | 300 | 79.1
498 | 200 | Fe3O4 |  | Sodium Citrate | 84.07 | 300 | 87.5
499 | 200 | Fe3O4 |  | Sodium Citrate | 87.59 | 300 | 99.4
500 | 200 | Fe3O4 |  | Sodium Citrate | 89.97 | 300 | 116.2
501 | 200 | Fe3O4 |  | Sodium Citrate | 87.59 | 260 | 89.6
502 | 200 | Fe3O4 |  | Sodium Citrate | 87.59 | 380 | 132.3
503 | 50 | Fe3O4 |  | HNTs | 400 | 400 | 94
504 | 50 | Fe3O4 |  | HNTs | 400 | 200 | 53
505 | 50 | Fe3O4 |  | HNTs | 400 | 400 | 75
506 | 50 | Fe3O4 |  | HNTs | 400 | 200 | 47
507 | 50 | Fe3O4 |  | HNTs | 400 | 400 | 67
508 | 50 | Fe3O4 |  | HNTs | 400 | 200 | 43
509 | 12.5 | Fe3O4 |  | Alginate | 100 | 450 | 146.3
510 | 9.51 | Fe3O4 |  | None | 100.5 | 500 | 6.47
511 | 8.88 | Fe3O4 |  | Chitosan (0.5 wt%) | 100.5 | 500 | 31.6
512 | 8.99 | Fe3O4 |  | Chitosan (1 wt%) | 100.5 | 500 | 20.01
513 | 8.59 | Fe3O4 |  | Chitosan (1.5 wt%) | 100.5 | 500 | 32.65
514 | 11.13 | Fe3O4 |  | Chitosan (2 wt%) | 100.5 | 500 | 27.38
515 | 120 | Fe3O4 |  | SiO2 | 586 | 300 | 1021
516 | 120 | Fe3O4 |  | SiO2 | 586 | 300 | 1021
517 | 11.1 | Fe3O4 |  | None | 170 | 169 | 12.34
518 | 11.1 | Fe3O4 |  | None | 170 | 332 | 16.11
519 | 11.1 | Fe3O4 |  | None | 160 | 469 | 31.8
520 | 13.5 | Fe3O4 |  | pyrrole | 170 | 169 | 24.27
521 | 13.5 | Fe3O4 |  | pyrrole | 170 | 332 | 28.24
522 | 13.5 | Fe3O4 |  | pyrrole | 160 | 469 | 53.77
523 | 14.09 | Fe3O4 |  | None | 230.031 | 110.11 | 56.1
524 | 14.09 | Fe3O4 |  | None | 230.031 | 110.11 | 29.2
525 | 153.4 | Fe3O4 |  | None | 230.031 | 110.11 | 40.6
526 | 153.4 | Fe3O4 |  | None | 230.031 | 110.11 | 27.8
527 | 12.46 | Fe3O4 |  | PCL | 416.1 | 126 | 64
528 | 12.46 | Fe3O4 |  | PCL | 358.2 | 126 | 56.8
529 | 12.46 | Fe3O4 |  | PCL | 321.8 | 126 | 52.1
530 | 12.46 | Fe3O4 |  | PCL | 279.1 | 126 | 46.1
531 | 8.78 | Fe3O4 |  | PCL | 416.1 | 126 | 85.4
532 | 8.78 | Fe3O4 |  | PCL | 358.2 | 126 | 75.9
533 | 8.78 | Fe3O4 |  | PCL | 321.8 | 126 | 69.5
534 | 8.78 | Fe3O4 |  | PCL | 279.1 | 126 | 60.8
535 | 13.89 | Fe3O4 |  | PCL | 416.1 | 126 | 65.7
536 | 13.89 | Fe3O4 |  | PCL | 358.2 | 126 | 60.4
537 | 13.89 | Fe3O4 |  | PCL | 321.8 | 126 | 54.9
538 | 13.89 | Fe3O4 |  | PCL | 279.1 | 126 | 47.9
539 | 19.03 | Fe3O4 |  | Citric acid | 415.9 | 126 | 74.71
540 | 19.03 | Fe3O4 |  | Citric acid | 390.8 | 126 | 67.19
541 | 19.03 | Fe3O4 |  | Citric acid | 358.1 | 126 | 60.26
542 | 19.03 | Fe3O4 |  | Citric acid | 321.7 | 126 | 49.26
543 | 19.59 | Fe3O4 |  | Citric acid | 415.9 | 126 | 113.78
544 | 19.59 | Fe3O4 |  | Citric acid | 390.8 | 126 | 104.01
545 | 19.59 | Fe3O4 |  | Citric acid | 358.1 | 126 | 95.52
546 | 19.59 | Fe3O4 |  | Citric acid | 321.7 | 126 | 82.07
547 | 23.34 | Fe3O4 |  | Citric acid | 415.9 | 126 | 211.11
548 | 23.34 | Fe3O4 |  | Citric acid | 390.8 | 126 | 196.95
549 | 23.34 | Fe3O4 |  | Citric acid | 358.1 | 126 | 176.14
550 | 23.34 | Fe3O4 |  | Citric acid | 321.7 | 126 | 150.68
551 | 65 | Fe3O4 |  | UOx | 440 | 400 | 2213
552 | 65 | Fe3O4 |  | UOx | 400 | 362 | 3284
553 | 65 | Fe3O4 |  | UOx | 400 | 362 | 3269
554 | 20 | Fe3O4 |  | None | 170.8 | 332 | 22.29
555 | 20 | Fe3O4 |  | None | 170.8 | 332 | 8.36
556 | 20 | Fe3O4 |  | None | 170.8 | 332 | 8.36
557 | 20 | Fe3O4 |  | None | 170.8 | 332 | 4.8
558 | 20 | Fe3O4 |  | None | 90.4 | 622 | 2.09
559 | 20 | Fe3O4 |  | None | 90.4 | 622 | 1.3
560 | 20 | Fe3O4 |  | None | 90.4 | 622 | 3.4
561 | 12.76 | Fe3O4 |  | SiO2 | 170.8 | 332 | 32.04
562 | 12.76 | Fe3O4 |  | SiO2 | 170.8 | 332 | 18.36
563 | 12.76 | Fe3O4 |  | SiO2 | 170.8 | 332 | 16.72
564 | 12.76 | Fe3O4 |  | SiO2 | 170.8 | 332 | 10.79
565 | 12.76 | Fe3O4 |  | SiO2 | 90.4 | 622 | 59.91
566 | 12.76 | Fe3O4 |  | SiO2 | 90.4 | 622 | 9.7
567 | 12.76 | Fe3O4 |  | SiO2 | 90.4 | 622 | 36.69
568 | 12.76 | Fe3O4 |  | SiO2 | 90.4 | 622 | 12.54
569 | 8.8 | Fe3O4 |  | No | 250 | 112 | 8.4
570 | 11.8 | Mn0.4Fe2.6O4 | Mn | No | 250 | 112 | 46 | 0.4
571 | 10.7 | Zn0.1Mn0.3Fe2.6O4 | Zn | No | 250 | 112 | 37.7 | 0.1
572 | 9.7 | Zn0.2Mn0.2Fe2.6O4 | Zn | No | 250 | 112 | 25.1 | 0.2
573 | 8.8 | Zn0.3Mn0.1Fe2.6O4 | Zn | No | 250 | 112 | 16.7 | 0.3
574 | 7.2 | Zn0.4Fe2.6O4 | Zn | No | 250 | 112 | 4.2 | 0.4
575 | 16.7 | Fe3O4 |  | No | 251.35 | 261 | 164
576 | 11.2 | Fe3O4 |  | No | 109.34 | 465 | 118
577 | 9.4 | Zn0.3Fe2.7O4 | Zn | No | 109.34 | 465 | 579 | 0.3
578 | 38 | Li0.375Zn0.25Fe2.375O4 | Li | No | 464.88 | 69 | 95 | 0.375
579 | 14 | Fe3O4 |  | No | 210 | 320 | 39
580 | 36 | Fe3O4 |  | No | 210 | 320 | 49
581 | 26 | Fe3O4 |  | Au | 210 | 320 | 79
582 | 28 | Fe3O4 |  | Gd doped shell | 210 | 320 | 132
583 | 30 | Fe3O4 |  | Nd doped shell | 210 | 320 | 99
584 | 4.46 | Fe3O4 |  | Oleic acid / Hexadecylamine | 163.41 | 114 | 16.39
585 | 4.46 | Fe3O4 |  | Oleic acid / Hexadecylamine | 216.2 | 114 | 52.29
586 | 4.46 | Fe3O4 |  | Oleic acid / Hexadecylamine | 270.26 | 114 | 228.51
587 | 12.2 | Fe3O4 |  | PEG | 350 | 765.85 | 145.85
588 | 10.2 | Fe3O4 |  | PEG | 350 | 765.85 | 81.67
589 | 13 | Fe3O4 |  | No | 187.55 | 336 | 144
590 | 13 | Fe3O4 |  | No | 187.55 | 336 | 122
591 | 13 | Fe3O4 |  | No | 187.55 | 336 | 94
592 | 12.2 | Fe3O4 |  | Chitosan | 187.55 | 336 | 161
593 | 12.2 | Fe3O4 |  | Chitosan | 187.55 | 336 | 128
594 | 12.2 | Fe3O4 |  | Chitosan | 187.55 | 336 | 114
595 | 11.7 | Fe3O4 |  | Dextran | 187.55 | 336 | 233
596 | 11.7 | Fe3O4 |  | Dextran | 187.55 | 336 | 148
597 | 11.7 | Fe3O4 |  | Dextran | 187.55 | 336 | 119
598 | 6.7 | Fe3O4 |  | Oleic acid | 213.69 | 183 | 29.3
599 | 5.8 | Fe3O4 |  | Lauric acid | 213.69 | 183 | 12.5
600 | 5.8 | Fe3O4 |  | Myristic acid | 213.69 | 183 | 23.8
601 | 10 | Fe3O4 |  | Palmitic acid | 397.21 | 126 | 164.5
602 | 11 | Fe3O4 |  | Stearic acid | 397.21 | 126 | 223.9
603 | 11.9 | Fe3O4 |  | oleic acid + sodium oleate | 109.36 | 465 | 181
604 | 9.6 | Mn0.2Fe2.8O4 | Mn | oleic acid + sodium oleate | 109.36 | 465 | 339 | 0.2
605 | 9.1 | Mn0.4Fe2.6O4 | Mn | oleic acid + sodium oleate | 109.36 | 465 | 5510 | 0.4
606 | 33 | Fe3O4 |  | PVP | 200 | 316 | 69
607 | 33 | Fe3O4 |  | PVP | 200 | 316 | 94
608 | 33 | Fe3O4 |  | PVP | 200 | 316 | 163
609 | 33 | Fe3O4 |  | PVP | 600 | 316 | 963
610 | 9.06 | Fe3O4 |  | URO | 213.69 | 386 | 13.4
611 | 9.06 | Fe3O4 |  | URO | 289.11 | 386 | 31
612 | 9.06 | Fe3O4 |  | URO | 339.39 | 386 | 38
613 | 10.51 | Fe3O4 |  | NH₄HCO₃ | 213.69 | 386 | 69
614 | 10.51 | Fe3O4 |  | NH₄HCO₃ | 289.11 | 386 | 48
615 | 10.51 | Fe3O4 |  | NH₄HCO₃ | 339.39 | 386 | 52
616 | 10.31 | Fe3O4 |  | PEG | 213.69 | 386 | 25
617 | 10.31 | Fe3O4 |  | PEG | 289.11 | 386 | 36
618 | 10.31 | Fe3O4 |  | PEG | 339.39 | 386 | 42
619 | 7.3 | Co0.25Fe2.75O4 |  | No | 55 | 450 | 264
620 | 10 | Fe3O4 |  | No | 301.68 | 100 | 60.7
621 | 10 | Fe3O4 |  | No | 603.36 | 100 | 86
622 | 10 | Fe3O4 |  | Citrate | 301.68 | 100 | 99.8
623 | 10 | Fe3O4 |  | Citrate | 603.36 | 100 | 171
624 | 10 | Fe3O4 |  | carboxymethylcellulose | 301.68 | 100 | 50.8
625 | 10 | Fe3O4 |  | carboxymethylcellulose | 603.36 | 100 | 97
626 | 8.5 | Fe3O4 |  | No | 200 | 450 | 23.4
627 | 8.3 | Fe2.85Gd0.15O4 | Gd | No | 200 | 450 | 147.1 | 0.15
628 | 8.7 | Fe2.75Gd0.25O4 | Gd | No | 200 | 450 | 237.4 | 0.25
629 | 13.13 | Fe3O4 |  | No | 162.66 | 336 | 169.94
630 | 13.2 | Gd0.2Fe2.8O4 | Gd | No | 162.66 | 336 | 171.2 | 0.2
631 | 13.67 | Gd0.5Fe2.5O4 | Gd | No | 162.66 | 336 | 237.59 | 0.5
632 | 14.06 | Gd0.7Fe2.3O4 | Gd | No | 162.66 | 336 | 257.68 | 0.7
633 | 13 | CoFe2O4 |  | Citric acid | 640.83 | 32 | 18
634 | 13 | CoFe2O4 |  | Citric acid | 640.83 | 52 | 30
635 | 13 | CoFe2O4 |  | Citric acid | 640.83 | 72 | 42
636 | 13 | CoFe2O4 |  | Citric acid | 640.83 | 88 | 55
637 | 13 | CoFe2O4 |  | Citric acid | 640.83 | 101 | 65
638 | 28 | CoFe2O4 |  | Citric acid | 640.83 | 32 | 40
639 | 28 | CoFe2O4 |  | Citric acid | 640.83 | 52 | 65
640 | 28 | CoFe2O4 |  | Citric acid | 640.83 | 72 | 95
641 | 28 | CoFe2O4 |  | Citric acid | 640.83 | 88 | 115
642 | 28 | CoFe2O4 |  | Citric acid | 640.83 | 101 | 133
643 | 8 | CoFe2O4 |  | None | 628.32 | 97 | 358.77
644 | 20.8 | Cu0.4Zn0.65Zr0.05Fe1.9O4 | Zr | None | 500 | 400 | 23.5 | 0.05
645 | 27.6 | Cu0.4Zn0.7Zr0.1Fe1.8O4 | Zr | None | 500 | 400 | 7.1 | 0.01
646 | 10 | MnFe2O4 |  | Lauric acid | 188.5 | 300 | 136
647 | 15 | CoFe2O4 |  | Lauric acid, dodecylamine, 1,2-hexadecandiol | 62.8 | 300 | 396
648 | 13.5 | Mn0.2Zn0.8Fe2O4 | Mn | None | 335.2 | 265.5 | 85 | 0.2
649 | 13.5 | Mn0.5Zn0.5Fe2O4 | Mn | None | 335.2 | 265.5 | 130 | 0.5
650 | 13.5 | Mn0.8Zn0.2Fe2O4 | Mn | None | 335.2 | 265.5 | 110 | 0.8
651 | 13.5 | Mn0.2Zn0.8Fe2O4 | Mn | Starch | 335.2 | 265.5 | 99 | 0.2
652 | 13.5 | Mn0.5Zn0.5Fe2O4 | Mn | Starch | 335.2 | 265.5 | 150 | 0.5
653 | 13.5 | Mn0.8Zn0.2Fe2O4 | Mn | Starch | 335.2 | 265.5 | 132 | 0.8
654 | 25 | MgFe2O4 |  | None | 167.6 | 265 | 38
655 | 25 | MgFe2O4 |  | None | 209.5 | 265 | 65
656 | 25 | MgFe2O4 |  | None | 251.4 | 265 | 100
657 | 25 | MgFe2O4 |  | None | 293.3 | 265 | 160
658 | 25 | MgFe2O4 |  | None | 335.2 | 265 | 210
659 | 25 | MgFe2O4 |  | None | 167.6 | 265 | 50
660 | 25 | MgFe2O4 |  | None | 209.5 | 265 | 90
661 | 25 | MgFe2O4 |  | None | 251.4 | 265 | 140
662 | 25 | MgFe2O4 |  | None | 293.3 | 265 | 220
663 | 25 | MgFe2O4 |  | None | 335.2 | 265 | 297.45
664 | 11 | MnFe2O4 |  | None | 188.6 | 300 | 97
665 | 80 | MnFe2O4 |  | None | 817.05 | 355 | 1170
666 | 6 | MnFe2O4 |  | None | 167.18 | 276 | 16
667 | 45 | MnFe2O4 |  | None | 226 | 336 | 27.03
668 | 12 | MnFe2O4 |  | DMSA | 653 | 266 | 1.45
669 | 17.1 | MnFe2O4 |  | Chitosan | 653 | 266 | 1.15
670 | 21 | MnFe2O4 |  | None | 628.5 | 195 | 295
671 | 15 | MnFe2O4 |  | None | 628.5 | 500 | 414
672 | 15 | CoFe2O4 |  | MnFe2O4 | 628.5 | 500 | 2280
673 | 15 | MnFe2O4 |  | CoFe2O4 | 628.5 | 500 | 3034
674 | 10 | MnFe2O4 |  | None | 351.96 | 765 | 42
675 | 26.5 | CoFe2O4 |  | MnFe2O4 | 351.96 | 765 | 73
676 | 16.1 | MnFe2O4 |  | CoFe2O4 | 351.96 | 765 | 160
677 | 31 | MnFe2O4 |  | None | 300 | 768 | 455.3
678 | 16 | MnFe2O4 |  | None | 123.18 | 276 | 92
679 | 83 | MnFe2O4 |  | None | 251.4 | 355 | 1170
680 | 83 | MnFe2O4 |  | PEG | 213.69 | 355 | 1395
681 | 8.7 | CoFe2O4 |  | PMA-co-PHEMA | 100 | 230 | 4.8
682 | 8.7 | CoFe2O4 |  | PMA-co-PHEMA | 100 | 230 | 6
683 | 8.7 | CoFe2O4 |  | PMA-co-PHEMA | 50 | 230 | 13.3
684 | 8.7 | CoFe2O4 |  | PMA-co-PHEMA | 75 | 230 | 15.2
685 | 8.7 | CoFe2O4 |  | PMA-co-PHEMA | 100 | 230 | 26.1
686 | 13.5 | CoFe2O4 |  | None | 80 | 178 | 142
687 | 17.8 | CoFe2O4 |  | None | 80 | 178 | 45
688 | 24.16 | CoFe2O4 |  | None | 80 | 178 | 7
689 | 4.5 | CoFe2O4 |  | None | 167.18 | 276 | 32.81
690 | 4.5 | CoFe2O4 |  | None | 251.4 | 276 | 54.26
691 | 4.5 | CoFe2O4 |  | None | 335.62 | 276 | 68.85
692 | 4.5 | CoFe2O4 |  | None | 167.18 | 276 | 17.89
693 | 4.5 | CoFe2O4 |  | None | 251.4 | 276 | 38.82
694 | 4.5 | CoFe2O4 |  | None | 335.62 | 276 | 53.76
695 | 5.1 | CoFe2O4 |  | Au | 167.38 | 276 | 33.38
696 | 5.1 | CoFe2O4 |  | Au | 251.7 | 276 | 40.32
697 | 5.1 | CoFe2O4 |  | Au | 335.9 | 276 | 54.97
698 | 5.1 | CoFe2O4 |  | Au | 167.38 | 276 | 16.91
699 | 5.1 | CoFe2O4 |  | Au | 251.7 | 276 | 21.21
700 | 5.1 | CoFe2O4 |  | Au | 335.9 | 276 | 26.64
701 | 11 | CoFe2O4 |  | Oleic acid | 408 | 316 | 154
702 | 11 | CoFe2O4 |  | Oleic acid | 455 | 316 | 259.8
703 | 11 | CoFe2O4 |  | Oleic acid | 408 | 316 | 121.5
704 | 11 | CoFe2O4 |  | Oleic acid | 455 | 316 | 192.6
705 | 11 | CoFe2O4 |  | Oleic acid | 408 | 316 | 74.1
706 | 11 | CoFe2O4 |  | Oleic acid | 455 | 316 | 119.6
707 | 9 | CoFe2O4 |  | ZDS | 408 | 316 | 502
708 | 9 | CoFe2O4 |  | ZDS | 455 | 316 | 568
709 | 9 | CoFe2O4 |  | ZDS | 408 | 316 | 296.3
710 | 9 | CoFe2O4 |  | ZDS | 455 | 316 | 308.8
711 | 9 | CoFe2O4 |  | ZDS | 408 | 316 | 260.2
712 | 9 | CoFe2O4 |  | ZDS | 455 | 316 | 276.1
713 | 19.4 | CoFe2O4 | Co | None | 300 | 450 | 196.5 | 0.95
714 | 15 | Ni0.25Zn0.75Fe2O4 | Ni | CTAB | 188 | 337 | 19 | 0.25
715 | 11 | Ni0.5Zn0.5Fe2O4 | Ni | CTAB | 189 | 337 | 75 | 0.5
716 | 23 | Ni0.75Zn0.25Fe2O4 | Ni | CTAB | 190 | 337 | 347 | 0.75
717 | 28 | Co0.5Mn0.25Mg0.25Fe1.96Gd0.04O4 | Gd | None | 170 | 332 | 34.12 | 0.04
718 | 18 | Co0.5Mn0.25Mg0.25Fe1.94Gd0.06O4 | Gd | None | 170 | 332 | 22.53 | 0.06
719 | 9.2 | ZnFe2O4 |  | None | 187.37 | 337 | 55.14
720 | 11.1 | Co0.1Zn0.9Fe2O4 | Co | None | 187.37 | 337 | 63.71 | 0.1
721 | 20.8 | Co0.3Zn0.7Fe2O4 | Co | None | 187.37 | 337 | 68.73 | 0.3
722 | 12 | Co0.5Zn0.5Fe2O4 | Co | None | 187.37 | 337 | 70.92 | 0.5
723 | 6 | Mn0.8Zn0.2Fe2O4 |  | None | 743.91 | 220 | 6.82
724 | 6 | Mn0.8Zn0.2Fe1.985Ce0.015O4 | Ce | None | 743.91 | 220 | 6.51 | 0.015
725 | 6 | Mn0.8Zn0.2Fe1.97Ce0.03O4 | Ce | None | 743.91 | 220 | 6.42 | 0.03
726 | 6 | Mn0.8Zn0.2Fe1.95Ce0.05O4 | Ce | None | 743.91 | 220 | 6.32 | 0.05
727 | 6 | Mn0.8Zn0.2Fe1.9Ce0.1O4 | Ce | None | 743.91 | 220 | 6.15 | 0.1
728 | 10 | Mn0.9Zn0.1Fe2O4 | Zn | None | 75.78 | 130 | 18.29 | 0.1
729 | 40 | NiFe2O4 |  | Sulphated TiO2 | 15 | 300 | 4.7
730 | 24 | CoFe2O4 |  | Fe3O4 | 113 | 337 | 92.27
731 | 10 | CoFe2O4 |  | None | 443 | 316 | 185.32
732 | 11 | NiFe2O4 |  | None | 443 | 316 | 410
733 | 40 | MnFe2O4 |  | PAN | 356 | 317.8 | 139.6
734 | 13.6 | ZnFe2O4 |  | None | 161.98 | 336 | 82.81
735 | 13.6 | ZnFe2O4 |  | None | 161.98 | 336 | 41.45
736 | 13.6 | ZnFe2O4 |  | None | 161.98 | 336 | 7.56
737 | 13.9 | Mn0.25Zn0.75Fe2O4 | Mn | None | 161.98 | 336 | 141.65 | 0.25
738 | 13.9 | Mn0.25Zn0.75Fe2O4 | Mn | None | 161.98 | 336 | 62.23 | 0.25
739 | 13.9 | Mn0.25Zn0.75Fe2O4 | Mn | None | 161.98 | 336 | 44.55 | 0.25
740 | 14.1 | Mn0.5Zn0.5Fe2O4 | Mn | None | 161.98 | 336 | 151.99 | 0.5
741 | 14.1 | Mn0.5Zn0.5Fe2O4 | Mn | None | 161.98 | 336 | 64.92 | 0.5
742 | 14.1 | Mn0.5Zn0.5Fe2O4 | Mn | None | 161.98 | 336 | 49.71 | 0.5
743 | 14.8 | Mn0.75Zn0.25Fe2O4 | Mn | None | 161.98 | 336 | 173.24 | 0.75
744 | 14.8 | Mn0.75Zn0.25Fe2O4 | Mn | None | 161.98 | 336 | 107.12 | 0.75
745 | 14.8 | Mn0.75Zn0.25Fe2O4 | Mn | None | 161.98 | 336 | 105.42 | 0.75
746 | 15.7 | MnFe2O4 |  | None | 161.98 | 336 | 96.96
747 | 15.7 | MnFe2O4 |  | None | 161.98 | 336 | 42.94
748 | 15.7 | MnFe2O4 |  | None | 161.98 | 336 | 35.7
749 | 8 | Co0.4Zn0.6Fe2O4 | Co | PEG | 335.2 | 265 | 334.5 | 0.4
750 | 12 | Mn0.4Zn0.6Fe2O4 | Mn | PEG | 335.2 | 265 | 45 | 0.4
751 | 14 | Ni0.4Zn0.6Fe2O4 | Ni | PEG | 335.2 | 265 | 16 | 0.4
752 | 8 | Mn0.6Zn0.4Fe2O4 | Zn | Polymer | 789.4 | 114 | 1018 | 0.4
753 | 15 | ZnFe2O4 |  | Polymer | 22.63 | 410 | 872
754 | 31 | MnFe2O4 |  | None | 300.423 | 765 | 400
755 | 6 | CoFe2O4 |  | Citric acid | 1201.69 | 329 | 76
756 | 4.4 | NiFe2O4 |  | TMAH and Oleic acid | 216.2 | 170 | 4
757 | 4.4 | NiFe2O4 |  | TMAH and Oleic acid | 243.86 | 170 | 6
758 | 4.4 | NiFe2O4 |  | TMAH and Oleic acid | 270.26 | 170 | 8
759 | 4.4 | NiFe2O4 |  | TMAH and Oleic acid | 297.91 | 170 | 11
760 | 19.5 | ZnFe2O4 |  | None | 817.05 | 355 | 20
761 | 33.3 | ZnFe2O4 |  | None | 817.05 | 355 | 55
762 | 13 | MnFe2O4 |  | None | 80 | 178 | 21.6
763 | 14 | Mn0.8Zn0.2Fe2O4 | Zn | None | 80 | 178 | 48.7 | 0.2
764 | 16 | Mn0.6Zn0.4Fe2O4 | Zn | None | 80 | 178 | 85.4 | 0.4
765 | 16 | Mn0.4Zn0.6Fe2O4 | Zn | None | 80 | 178 | 51.2 | 0.6
766 | 17 | Mn0.2Zn0.8Fe2O4 | Zn | None | 80 | 178 | 15.3 | 0.8
767 | 69.12 | Co0.8Zn0.2Fe1.95Mn0.05O4 | Mn | None | 187.54 | 337 | 320.97 | 0.05
768 | 68.14 | Co0.8Zn0.2Fe1.9Mn0.1O4 | Mn | None | 187.54 | 337 | 325.65 | 0.1
769 | 87.82 | Co0.8Zn0.2Fe1.85Mn0.15O4 | Mn | None | 187.54 | 337 | 719.52 | 0.15
770 | 121.82 | Co0.8Zn0.2Fe1.8Mn0.2O4 | Mn | None | 187.54 | 337 | 467.47 | 0.2
771 | 15.4 | CoFe2O4 |  | Oleic acid capped | 199.74 | 252 | 85.14
772 | 15.4 | CoFe2O4 |  | Oleic acid capped | 199.74 | 323 | 104.18
773 | 15.4 | CoFe2O4 |  | Oleic acid capped | 199.74 | 397 | 111.04
774 | 10 | CoFe2O4 |  | Oleic acid and oleylamine | 446.86 | 316 | 384
775 | 10 | CoFe2O4 |  | Oleic acid and oleylamine | 446.86 | 316 | 214
776 | 10 | CoFe2O4 |  | Oleic acid and oleylamine | 446.86 | 316 | 169
777 | 10 | CaFe2O4 |  | Oleic acid and oleylamine | 446.86 | 316 | 407
778 | 10 | CaFe2O4 |  | Oleic acid and oleylamine | 446.86 | 316 | 361
779 | 10 | CaFe2O4 |  | Oleic acid and oleylamine | 446.86 | 316 | 101
780 | 9 | Zn0.15Ni0.85Fe2O4 | Zn | oleic acid, oleylamine | 220.48 | 316 | 65.03 | 0.15
781 | 9 | Zn0.15Ni0.85Fe2O4 | Zn | oleic acid, oleylamine | 245.74 | 316 | 89.71 | 0.15
782 | 9 | Zn0.15Ni0.85Fe2O4 | Zn | oleic acid, oleylamine | 220.48 | 316 | 64.11 | 0.15
783 | 9 | Zn0.15Ni0.85Fe2O4 | Zn | oleic acid, oleylamine | 245.74 | 316 | 67.54 | 0.15
784 | 10 | Zn0.35Ni0.65Fe2O4 | Zn | oleic acid, oleylamine | 220.48 | 316 | 61.71 | 0.35
785 | 10 | Zn0.35Ni0.65Fe2O4 | Zn | oleic acid, oleylamine | 245.74 | 316 | 62.99 | 0.35
786 | 10 | Zn0.35Ni0.65Fe2O4 | Zn | oleic acid, oleylamine | 220.48 | 316 | 34.49 | 0.35
787 | 10 | Zn0.35Ni0.65Fe2O4 | Zn | oleic acid, oleylamine | 245.74 | 316 | 42.36 | 0.35
788 | 11 | Zn0.45Ni0.55Fe2O4 | Zn | oleic acid, oleylamine | 220.48 | 316 | 50.36 | 0.45
789 | 11 | Zn0.45Ni0.55Fe2O4 | Zn | oleic acid, oleylamine | 245.74 | 316 | 55.13 | 0.45
790 | 11 | Zn0.45Ni0.55Fe2O4 | Zn | oleic acid, oleylamine | 220.48 | 316 | 28.88 | 0.45
791 | 11 | Zn0.45Ni0.55Fe2O4 | Zn | oleic acid, oleylamine | 245.74 | 316 | 30.91 | 0.45
792 | 34 | Mn0.6Ga0.4Fe2O4 |  | Pluronic F127, Oleic Acid | 128.21 | 354 | 15.2
793 | 34 | Mn0.6Ga0.4Fe2O4 |  | Pluronic F127, Oleic Acid | 128.21 | 354 | 19
794 | 34 | Mn0.6Ga0.4Fe2O4 |  | Pluronic F127, Oleic Acid | 128.21 | 354 | 20.7
795 | 34 | Mn0.6Ga0.4Fe2O4 |  | Pluronic F127, Oleic Acid | 128.21 | 354 | 19.5
796 | 15 | Mn0.6Ga0.4Fe2O4 |  | None | 128.21 | 354 | 10.6
797 | 15 | Mn0.6Ga0.4Fe2O4 |  | None | 128.21 | 354 | 13.9
798 | 15 | Mn0.6Ga0.4Fe2O4 |  | None | 128.21 | 354 | 15.8
799 | 15 | Mn0.6Ga0.4Fe2O4 |  | None | 128.21 | 354 | 15.6
800 | 70 | CoFe2O4 |  | Citric acid | 625 | 265 | 882
801 | 70 | CoFe2O4 |  | Citric acid | 625 | 265 | 886
802 | 17 | CoFe2O4 |  | 3,4-dihydroxyphenylacetic acid | 251.3 | 393.1 | 81
803 | 23 | CoFe2O4 |  | 3,4-dihydroxyphenylacetic acid | 251.3 | 393.1 | 333
804 | 39 | CoFe2O4 |  | 3,4-dihydroxyphenylacetic acid | 251.3 | 393.1 | 131
805 | 57 | CoFe2O4 |  | 3,4-dihydroxyphenylacetic acid | 251.3 | 393.1 | 5
806 | 8 | Mn0.5Zn0.5Fe2O4 |  | PEG | 125.6 | 333 | 4.08
807 | 9.5 | Mn0.5Zn0.5Fe2O4 |  | PEG | 125.6 | 333 | 4.93
808 | 10.8 | Mn0.5Zn0.5Fe2O4 |  | PEG | 125.6 | 333 | 5.41
809 | 13.8 | Mn0.5Zn0.5Fe2O4 |  | PEG | 125.6 | 333 | 42.22
810 | 11.1 | Co0.2Zn0.8Fe2O4 | Zn | None | 150 | 340 | 75.8 | 0.8
811 | 11.1 | Co0.2Zn0.8Fe2O4 | Zn | None | 200 | 340 | 120.9 | 0.8
812 | 11.1 | Co0.2Zn0.8Fe2O4 | Zn | None | 250 | 340 | 160.7 | 0.8
813 | 11.1 | Co0.2Zn0.8Fe2O4 | Zn | None | 300 | 340 | 238.8 | 0.8
814 | 11.1 | Co0.2Zn0.8Fe2O4 | Zn | Chitosan | 150 | 340 | 126.1 | 0.8
815 | 11.1 | Co0.2Zn0.8Fe2O4 | Zn | Chitosan | 200 | 340 | 211.2 | 0.8
816 | 11.1 | Co0.2Zn0.8Fe2O4 | Zn | Chitosan | 250 | 340 | 252.2 | 0.8
817 | 11.1 | Co0.2Zn0.8Fe2O4 | Zn | Chitosan | 300 | 340 | 291.1 | 0.8
818 | 10.22 | Gd0.01Fe1.99O3 | Gd | None | 170 | 332.8 | 65 | 0.01
819 | 8.73 | Gd0.03Fe1.97O3 | Gd | None | 170 | 332.8 | 67.6 | 0.03
820 | 11.06 | Gd0.05Fe1.95O3 | Gd | None | 170 | 332.8 | 54 | 0.05
821 | 11 | Zn0.15Cu0.35Mg0.5Fe2O4 | Zn | Oleic acid, oleylamine | 232.32 | 316 | 169.04 | 0.15
822 | 11 | Zn0.15Cu0.35Mg0.5Fe2O4 | Zn | Oleic acid, oleylamine | 232.32 | 316 | 153.48 | 0.15
823 | 12 | Zn0.25Cu0.25Mg0.5Fe2O4 | Zn | Oleic acid, oleylamine | 232.32 | 316 | 162.17 | 0.25
824 | 12 | Zn0.25Cu0.25Mg0.5Fe2O4 | Zn | Oleic acid, oleylamine | 232.32 | 316 | 115.21 | 0.25
825 | 13 | Zn0.35Cu0.15Mg0.5Fe2O4 | Zn | Oleic acid, oleylamine | 232.42 | 316 | 96.47 | 0.35
826 | 11.8 | Zn0.9Mg0.5Cu0.1Fe2O4 | Cu | Oleic acid, Oleylamine | 442.46 | 316 | 127.88 | 0.1
827 | 11.8 | Zn0.9Mg0.5Cu0.1Fe2O4 | Cu | Oleic acid, Oleylamine | 442.46 | 316 | 121.43 | 0.1
828 | 14.2 | Zn0.8Mg0.5Cu0.2Fe2O4 | Cu | Oleic acid, Oleylamine | 442.46 | 316 | 102.89 | 0.2
829 | 14.2 | Zn0.8Mg0.5Cu0.2Fe2O4 | Cu | Oleic acid, Oleylamine | 442.46 | 316 | 88.49 | 0.2
830 | 15.9 | Zn0.7Mg0.5Cu0.3Fe2O4 | Cu | Oleic acid, Oleylamine | 442.46 | 316 | 56.14 | 0.3
831 | 15.9 | Zn0.7Mg0.5Cu0.3Fe2O4 | Cu | Oleic acid, Oleylamine | 442.46 | 316 | 55.98 | 0.3
832 | 15 | CoFe2O4 |  | poly vinyl alcohol | 307.9 | 120 | 14
833 | 15 | Zn0.15Co0.85Fe2O4 | Zn | poly vinyl alcohol | 307.9 | 120 | 15 | 0.15
834 | 15 | Zn0.3Co0.7Fe2O4 | Zn | poly vinyl alcohol | 307.9 | 120 | 22 | 0.3
835 | 15.2 | Zn0.4Co0.6Fe2O4 | Zn | poly vinyl alcohol | 307.9 | 120 | 25.25 | 0.4
836 | 15 | Zn0.5Co0.5Fe2O4 | Zn | poly vinyl alcohol | 307.9 | 120 | 23 | 0.5
837 | 15 | Zn0.15Co0.85Fe2O4 | Zn | poly vinyl alcohol | 251.4 | 120 | 11 | 0.15
838 | 15 | Zn0.3Co0.7Fe2O4 | Zn | poly vinyl alcohol | 251.4 | 120 | 14 | 0.3
839 | 15 | Zn0.4Co0.6Fe2O4 | Zn | poly vinyl alcohol | 251.4 | 120 | 16 | 0.4
840 | 15 | Zn0.5Co0.5Fe2O4 | Zn | poly vinyl alcohol | 251.4 | 120 | 15 | 0.5
841 | 15 | Zn0.15Co0.85Fe2O4 | Zn | poly vinyl alcohol | 213.7 | 120 | 8 | 0.15
842 | 15 | Zn0.3Co0.7Fe2O4 | Zn | poly vinyl alcohol | 213.7 | 120 | 10 | 0.3
843 | 15 | Zn0.4Co0.6Fe2O4 | Zn | poly vinyl alcohol | 213.7 | 120 | 12 | 0.4
844 | 15 | Zn0.5Co0.5Fe2O4 | Zn | poly vinyl alcohol | 213.7 | 120 | 10 | 0.5
845 | 24.3 | MnTb0.03Fe1.97O4 | Tb | None | 100 | 450 | 273.2 | 0.03
846 | 24.3 | MnTb0.03Fe1.97O4 | Tb | None | 300 | 450 | 587.6 | 0.03
847 | 24.3 | MnTb0.03Fe1.97O4 | Tb | None | 150 | 450 | 292.3 | 0.03
848 | 24.3 | MnTb0.03Fe1.97O4 | Tb | None | 200 | 450 | 376.1 | 0.03
849 | 24.3 | MnTb0.03Fe1.97O4 | Tb | None | 250 | 450 | 459.5 | 0.03
850 | 24.5 | MnTb0.06Fe1.94O4 | Tb | None | 100 | 450 | 132.1 | 0.06
851 | 25.2 | MnTb0.09Fe1.91O4 | Tb | None | 100 | 450 | 108.7 | 0.09
852 | 26 | MnTb0.12Fe1.88O4 | Tb | None | 100 | 450 | 83.6 | 0.12
853 | 26.4 | MnTb0.15Fe1.85O4 | Tb | None | 100 | 450 | 75.4 | 0.15
854 | 23 | MnFe2O4 |  | PEG | 300 | 386.25 | 521.6
855 | 23 | MnFe2O4 |  | chitosan-PEG | 300 | 386.25 | 175.3
856 | 23 | MnFe2O4 |  | None | 300 | 386.25 | 326.6
857 | 13 | MnFe2O4 |  | PVP | 167.6 | 265 | 346.73
858 | 13 | MnFe2O4 |  | PVP | 335.2 | 265 | 468.37
859 | 13 | MnFe2O4 |  | PVP | 167.6 | 265 | 225.07
860 | 13 | MnFe2O4 |  | PVP | 335.2 | 265 | 378
861 | 10.5 | Cu0.15Co0.85Fe2O4 | Cu | None | 187.49 | 337 | 336.5 | 0.15
862 | 10.5 | Cu0.15Co0.85Fe2O4 | Cu | None | 187.49 | 337 | 210.53 | 0.15
863 | 10.5 | Cu0.15Co0.85Fe2O4 | Cu | None | 187.49 | 337 | 171.63 | 0.15
864 | 10.7 | Cu0.31Co0.69Fe2O4 | Cu | None | 187.49 | 337 | 446 | 0.31
865 | 10.7 | Cu0.31Co0.69Fe2O4 | Cu | None | 187.49 | 337 | 257.44 | 0.31
866 | 10.7 | Cu0.31Co0.69Fe2O4 | Cu | None | 187.49 | 337 | 185.35 | 0.31
867 | 10.9 | Cu0.47Co0.53Fe2O4 | Cu | None | 187.49 | 337 | 374.25 | 0.47
868 | 10.9 | Cu0.47Co0.53Fe2O4 | Cu | None | 187.49 | 337 | 197.94 | 0.47
869 | 10.9 | Cu0.47Co0.53Fe2O4 | Cu | None | 187.49 | 337 | 97.25 | 0.47
870 | 10.2 | Cu0.15Co0.85Fe2O4 | Cu | Chitosan | 187.49 | 337 | 352 | 0.15
871 | 10.2 | Cu0.15Co0.85Fe2O4 | Cu | Chitosan | 187.49 | 337 | 235.7 | 0.15
872 | 10.2 | Cu0.15Co0.85Fe2O4 | Cu | Chitosan | 187.49 | 337 | 208.24 | 0.15
873 | 10.5 | Cu0.31Co0.69Fe2O4 | Cu | Chitosan | 187.49 | 337 | 447.85 | 0.31
874 | 10.5 | Cu0.31Co0.69Fe2O4 | Cu | Chitosan | 187.49 | 337 | 284.9 | 0.31
875 | 10.5 | Cu0.31Co0.69Fe2O4 | Cu | Chitosan | 187.49 | 337 | 251.72 | 0.31
876 | 10.4 | Cu0.47Co0.53Fe2O4 | Cu | Chitosan | 187.49 | 337 | 385.5 | 0.47
877 | 10.4 | Cu0.47Co0.53Fe2O4 | Cu | Chitosan | 187.49 | 337 | 213.96 | 0.47
878 | 10.4 | Cu0.47Co0.53Fe2O4 | Cu | Chitosan | 187.49 | 337 | 156.75 | 0.47
879 | 13.1 | CoFe2O4 |  | None | 279.1 | 126 | 99.2
880 | 13.1 | CoFe2O4 |  | None | 323.1 | 126 | 109.9
881 | 13.1 | CoFe2O4 |  | None | 358.2 | 126 | 125.6
882 | 13.1 | CoFe2O4 |  | None | 390.9 | 126 | 139.5
883 | 13.1 | CoFe2O4 |  | None | 416.1 | 126 | 149.4
884 | 13.1 | CoFe2O4 |  | None | 279.1 | 126 | 58.5
885 | 13.1 | CoFe2O4 |  | None | 323.1 | 126 | 72.6
886 | 13.1 | CoFe2O4 |  | None | 358.2 | 126 | 84.3
887 | 13.1 | CoFe2O4 |  | None | 390.9 | 126 | 88.4
888 | 13.1 | CoFe2O4 |  | None | 416.1 | 126 | 95.3
889 | 13.1 | CoFe2O4 |  | None | 279.1 | 126 | 23.4
890 | 13.1 | CoFe2O4 |  | None | 323.1 | 126 | 28.3
891 | 13.1 | CoFe2O4 |  | None | 358.2 | 126 | 34
892 | 13.1 | CoFe2O4 |  | None | 390.9 | 126 | 36.6
893 | 13.1 | CoFe2O4 |  | None | 416.1 | 126 | 40.4
894 | 13.3 | CoFe2O4 |  | Chitosan | 279.1 | 126 | 89.7
895 | 13.3 | CoFe2O4 |  | Chitosan | 323.1 | 126 | 130.4
896 | 13.3 | CoFe2O4 |  | Chitosan | 358.2 | 126 | 176.4
897 | 13.3 | CoFe2O4 |  | Chitosan | 390.9 | 126 | 218.3
898 | 13.3 | CoFe2O4 |  | Chitosan | 416.1 | 126 | 267.2
899 | 13.3 | CoFe2O4 |  | Chitosan | 279.1 | 126 | 69.6
900 | 13.3 | CoFe2O4 |  | Chitosan | 323.1 | 126 | 119.6
901 | 13.3 | CoFe2O4 |  | Chitosan | 358.2 | 126 | 166.8
902 | 13.3 | CoFe2O4 |  | Chitosan | 390.9 | 126 | 206.9
903 | 13.3 | CoFe2O4 |  | Chitosan | 416.1 | 126 | 260.6
904 | 13.3 | CoFe2O4 |  | Chitosan | 279.1 | 126 | 67.5
905 | 13.3 | CoFe2O4 |  | Chitosan | 323.1 | 126 | 100.5
906 | 13.3 | CoFe2O4 |  | Chitosan | 358.2 | 126 | 136.7
907 | 13.3 | CoFe2O4 |  | Chitosan | 390.9 | 126 | 173.5
908 | 13.3 | CoFe2O4 |  | Chitosan | 416.1 | 126 | 213.9
909 | 17.26 | NiFe2O4 |  | PVP | 170 | 332.8 | 54.714
910 | 17.26 | NiFe2O4 |  | PVP | 170 | 332.8 | 51.066
911 | 17.26 | NiFe2O4 |  | PVP | 170 | 332.8 | 38.622
912 | 17.26 | NiFe2O4 |  | PVP | 170 | 332.8 | 36.047
913 | 10.88 | CoFe2O4 |  | PVP | 170 | 332.8 | 30.575
914 | 10.88 | CoFe2O4 |  | PVP | 170 | 332.8 | 24.031
915 | 10.88 | CoFe2O4 |  | PVP | 170 | 332.8 | 22.759
916 | 10.88 | CoFe2O4 |  | PVP | 170 | 332.8 | 20.897
917 | 9.95 | ZnFe2O4 |  | PVP | 170 | 332.8 | 23.495
918 | 9.95 | ZnFe2O4 |  | PVP | 170 | 332.8 | 17.165
919 | 9.95 | ZnFe2O4 |  | PVP | 170 | 332.8 | 25.104
920 | 9.95 | ZnFe2O4 |  | PVP | 170 | 332.8 | 19.909
921 | 10.004 | MgFe2O4 |  | PVP | 170 | 332.8 | 20.598
922 | 10.004 | MgFe2O4 |  | PVP | 170 | 332.8 | 19.161
923 | 10.004 | MgFe2O4 |  | PVP | 170 | 332.8 | 14.311
924 | 10.004 | MgFe2O4 |  | PVP | 170 | 332.8 | 12.185
925 | 10 | SnFe2O4 |  | PVP | 170 | 332.8 | 18.345
926 | 10 | SnFe2O4 |  | PVP | 170 | 332.8 | 12.874
927 | 10 | SnFe2O4 |  | PVP | 170 | 332.8 | 7.081
928 | 10 | SnFe2O4 |  | PVP | 170 | 332.8 | 9.61
929 | 16.3 | CoFe2O4 |  | None | 200 | 450 | 55.3
930 | 38.7 | CoFe2O4 |  | None | 200 | 450 | 23.5
931 | 12.4 | CoFe2O4 |  | Citric acid | 200 | 450 | 135.2
932 | 28.2 | CoFe2O4 |  | None | 200 | 450 | 83.3
933 | 9.5 | NiFe2O4 |  | Oleic acid | 50.2 | 265 | 177
934 | 9.5 | NiFe2O4 |  | Oleic acid | 50.2 | 265 | 150
935 | 9.5 | NiFe2O4 |  | Oleic acid | 50.2 | 265 | 125
936 | 9.5 | NiFe2O4 |  | Oleic acid | 50.2 | 265 | 100
937 | 9.5 | NiFe2O4 |  | Oleic acid | 50.2 | 265 | 80
938 | 20.51 | NdFe2O4 |  | Quercetin encapsulated liposomes | 415.9 | 126 | 16.76
939 | 20.51 | NdFe2O4 |  | Quercetin encapsulated liposomes | 358.1 | 126 | 14.42
940 | 20.51 | NdFe2O4 |  | Quercetin encapsulated liposomes | 279 | 126 | 12.16
941 | 13.9 | Co0.7Ca0.3Fe2O4 | Co | Oleic acid | 375 | 316 | 109.5 | 0.7
942 | 13.9 | Co0.7Ca0.3Fe2O4 | Co | Oleic acid | 425 | 316 | 142.1 | 0.7
943 | 13.9 | Co0.7Ca0.3Fe2O4 | Co | Oleic acid | 475 | 316 | 200.9 | 0.7
944 | 13.9 | Co0.7Ca0.3Fe2O4 | Co | Oleic acid | 375 | 316 | 163 | 0.7
945 | 13.9 | Co0.7Ca0.3Fe2O4 | Co | Oleic acid | 425 | 316 | 198.4 | 0.7
946 | 13.9 | Co0.7Ca0.3Fe2O4 | Co | Oleic acid | 475 | 316 | 272.1 | 0.7
947 | 13.9 | Co0.7Ca0.3Fe2O4 | Co | Oleic acid | 375 | 316 | 273.1 | 0.7
948 | 13.9 | Co0.7Ca0.3Fe2O4 | Co | Oleic acid | 425 | 316 | 310.4 | 0.7
949 | 13.9 | Co0.7Ca0.3Fe2O4 | Co | Oleic acid | 475 | 316 | 418.5 | 0.7
950 | 27 | Zn0.05Mn0.95Fe2O4 | Zn | None | 100 | 150 | 6.5 | 0.05
951 | 21 | Zn0.1Mn0.9Fe2O4 | Zn | None | 100 | 150 | 8.2 | 0.1
952 | 17 | Zn0.15Mn0.85Fe2O4 | Zn | None | 100 | 150 | 13.1 | 0.15
953 | 13 | Zn0.2Mn0.8Fe2O4 | Zn | None | 100 | 150 | 12.5 | 0.2
954 | 9 | Zn0.25Mn0.75Fe2O4 | Zn | None | 100 | 150 | 12.1 | 0.25
955 | 7 | Zn0.3Mn0.7Fe2O4 | Zn | None | 100 | 150 | 10.4 | 0.3
956 | 13 | Zn0.2Mn0.8Fe2O4 | Zn | None | 60 | 300 | 14.5 | 0.2
957 | 27 | Zn0.05Mn0.95Fe2O4 | Zn | None | 60 | 150 | 1.8 | 0.05
958 | 27 | Zn0.05Mn0.95Fe2O4 | Zn | None | 60 | 300 | 4.2 | 0.05
959 | 31 | MnFe2O4 |  | Citric acid | 322.95 | 178 | 175
960 | 31 | MnFe2O4 |  | Citric acid | 322.95 | 178 | 137
961 | 31 | MnFe2O4 |  | Citric acid | 322.95 | 178 | 100
962 | 32 | Mn0.5Zn0.5Fe2O4 | Zn | Citric acid | 322.95 | 178 | 19 | 0.5
963 | 32 | Mn0.5Zn0.5Fe2O4 | Zn | Citric acid | 322.95 | 178 | 18 | 0.5
964 | 32 | Mn0.5Zn0.5Fe2O4 | Zn | Citric acid | 322.95 | 178 | 14 | 0.5
965 | 32 | Mn0.5Zn0.5Fe2O4 | Zn | Citric acid | 322.95 | 178 | 13 | 0.5
966 | 33 | CoFe2O4 |  | Citric acid | 322.95 | 178 | 18
967 | 33 | CoFe2O4 |  | Citric acid | 322.95 | 178 | 14
968 | 33 | CoFe2O4 |  | Citric acid | 322.95 | 178 | 13
969 | 33 | CoFe2O4 |  | Citric acid | 322.95 | 178 | 10
970 | 51 | Co0.5Zn0.5Fe2O4 | Zn | Citric acid | 322.95 | 178 | 303 | 0.5
971 | 51 | Co0.5Zn0.5Fe2O4 | Zn | Citric acid | 322.95 | 178 | 226 | 0.5
972 | 51 | Co0.5Zn0.5Fe2O4 | Zn | Citric acid | 322.95 | 178 | 203 | 0.5
973 | 11 | Zn0.4Ca0.1Mg0.5Fe2O4 | Ca | None | 235.2 | 316 | 252.67 | 0.1
974 | 11 | Zn0.4Ca0.1Mg0.5Fe2O4 | Ca | None | 235.2 | 316 | 188.41 | 0.1
975 | 12 | Zn0.3Ca0.2Mg0.5Fe2O4 | Ca | None | 235.2 | 316 | 69.76 | 0.2
976 | 12 | Zn0.3Ca0.2Mg0.5Fe2O4 | Ca | None | 235.2 | 316 | 47.44 | 0.2
977 | 9 | MnFe2O4 |  | None | 50.27 | 500 | 352
978 | 10 | Mn0.8Zn0.2Fe2O4 | Zn | None | 50.27 | 500 | 404 | 0.2
979 | 8 | Mn0.6Zn0.4Fe2O4 | Zn | None | 50.27 | 500 | 460 | 0.4
980 | 7 | CoFe2O4 |  | Citric acid | 84.2 | 220 | 80
981 | 7 | CoFe2O4 |  | Citric acid | 101.8 | 220 | 115
982 | 7 | CoFe2O4 |  | Citric acid | 111.9 | 220 | 152.7
983 | 13 | Ni0.1Zn0.4Mg0.5Fe2O4 | Ni | None | 232.4 | 316 | 191.56 | 0.1
984 | 13 | Ni0.1Zn0.4Mg0.5Fe2O4 | Ni | None | 232.4 | 316 | 137.53 | 0.1
985 | 12 | Ni0.2Zn0.3Mg0.5Fe2O4 | Ni | None | 232.4 | 316 | 151.61 | 0.2
986 | 12 | Ni0.2Zn0.3Mg0.5Fe2O4 | Ni | None | 232.4 | 316 | 135.15 | 0.2
987 | 10 | Ni0.3Zn0.2Mg0.5Fe2O4 | Ni | None | 232.4 | 316 | 147.02 | 0.3
988 | 10 | Ni0.3Zn0.2Mg0.5Fe2O4 | Ni | None | 232.4 | 316 | 107.78 | 0.3
989 | 15 | CoFe2O4 |  | SiO2 | 69.1 | 260 | 100.1
990 | 15 | CoFe2O4 |  | SiO2 | 69.1 | 260 | 83.72
991 | 15 | CoFe2O4 |  | SiO2 | 69.1 | 260 | 73.87
992 | 15 | CoFe2O4 |  | SiO2 | 69.1 | 260 | 64.69
993 | 15 | CoFe2O4 |  | SiO2 | 69.1 | 260 | 61.18
994 | 15 | CoFe2O4 |  | SiO2 | 69.1 | 260 | 56.24
995 | 10 | Mn0.1Ni0.4Zn0.5Fe2O4 | Mn | oleic acid, oleylamine | 232.4 | 316 | 161.2 | 0.1
996 | 10 | Mn0.1Ni0.4Zn0.5Fe2O4 | Mn | oleic acid, oleylamine | 232.4 | 316 | 139.8 | 0.1
997 | 11 | Mn0.2Ni0.3Zn0.5Fe2O4 | Mn | oleic acid, oleylamine | 232.4 | 316 | 156.9 | 0.2
998 | 11 | Mn0.2Ni0.3Zn0.5Fe2O4 | Mn | oleic acid, oleylamine | 232.4 | 316 | 113.7 | 0.2
999 | 12 | Mn0.3Ni0.2Zn0.5Fe2O4 | Mn | oleic acid, oleylamine | 232.4 | 316 | 142.9 | 0.3
1000 | 12 | Mn0.3Ni0.2Zn0.5Fe2O4 | Mn | oleic acid, oleylamine | 232.4 | 316 | 82.9 | 0.3
1001 | 8.5 | CoFe2O4 |  | None | 100 | 450 | 10.5
1002 | 8.5 | CoFe2O4 |  | None | 150 | 450 | 23
1003 | 8.5 | CoFe2O4 |  | None | 200 | 450 | 32.4
1004 | 8.5 | CoFe2O4 |  | None | 250 | 450 | 52.3
1005 | 8.5 | CoFe2O4 |  | None | 300 | 450 | 63.7
1006 | 9.1 | CoGd0.05Fe1.95O4 | Gd | None | 100 | 450 | 8.4 | 0.05
1007 | 9.1 | CoGd0.05Fe1.95O4 | Gd | None | 150 | 450 | 19.9 | 0.05
1008 | 9.1 | CoGd0.05Fe1.95O4 | Gd | None | 200 | 450 | 28.2 | 0.05
1009 | 9.1 | CoGd0.05Fe1.95O4 | Gd | None | 250 | 450 | 42.8 | 0.05
1010 | 9.1 | CoGd0.05Fe1.95O4 | Gd | None | 300 | 450 | 57.5 | 0.15
1011 | 8.8 | CoGd0.15Fe1.85O4 | Gd | None | 100 | 450 | 13.6 | 0.15
1012 | 8.8 | CoGd0.15Fe1.85O4 | Gd | None | 150 | 450 | 25.1 | 0.15
1013 | 8.8 | CoGd0.15Fe1.85O4 | Gd | None | 200 | 450 | 49.1 | 0.15
1014 | 8.8 | CoGd0.15Fe1.85O4 | Gd | None | 250 | 450 | 63.8 | 0.15
1015 | 8.8 | CoGd0.15Fe1.85O4 | Gd | None | 300 | 450 | 95.1 | 0.25
1016 | 10.9 | CoGd0.25Fe1.75O4 | Gd | None | 100 | 450 | 7.3 | 0.25
1017 | 10.9 | CoGd0.25Fe1.75O4 | Gd | None | 150 | 450 | 18.8 | 0.25
1018 | 10.9 | CoGd0.25Fe1.75O4 | Gd | None | 200 | 450 | 27.2 | 0.25
1019 | 10.9 | CoGd0.25Fe1.75O4 | Gd | None | 250 | 450 | 41.8 | 0.25
1020 | 10.9 | CoGd0.25Fe1.75O4 | Gd | None | 300 | 450 | 53.3 | 0.25
1021 | 17.6 | Zn0.8Mn0.2Fe2O4 |  | None | 402.2 | 100 | 61.4
1022 | 14.8 | Co0.2Zn0.6Mn0.2Fe2O4 | Co | None | 402.2 | 100 | 99.7 | 0.2
1023 | 14.3 | Co0.3Zn0.5Mn0.2Fe2O4 | Co | None | 402.2 | 100 | 141.1 | 0.3
1024 | 16 | Co0.4Zn0.4Mn0.2Fe2O4 | Co | None | 402.2 | 100 | 159.4 | 0.4
1025 | 15 | Co0.5Zn0.3Mn0.2Fe2O4 | Co | None | 402.2 | 100 | 118.4 | 0.5
1026 | 14.3 | Co0.5Zn0.5Fe2O4 | Ca | None | 402.12 | 100 | 178.6 | 0
1027 | 13.8 | Ca0.1Co0.4Zn0.5Fe2O4 | Ca | None | 402.12 | 100 | 189.7 | 0.1
1028 | 13.8 | Ca0.15Co0.35Zn0.5Fe2O4 | Ca | None | 402.12 | 100 | 155.5 | 0.15
1029 | 12.4 | Ca0.2Co0.3Zn0.5Fe2O4 | Ca | None | 402.12 | 100 | 137.9 | 0.2
1030 | 15 | CoFe2O4 |  | None | 66.6 | 300 | 25.9
1031 | 18.9 | Mn0.5Co0.5Fe2O4 | Mn | None | 66.6 | 300 | 31.5 | 0.5
1032 | 25.7 | Mn0.5Co0.5Fe2O4 | Mn | Graphene oxide | 66.6 | 300 | 49.7 | 0.5
1033 | 18.9 | Mn0.5Co0.5Fe2O4 | Mn | None | 58.2 | 300 | 12.6 | 0.5
1034 | 18.9 | Mn0.5Co0.5Fe2O4 | Mn | None | 63.8 | 300 | 19.6 | 0.5
1035 | 18.9 | Mn0.5Co0.5Fe2O4 | Mn | None | 69.4 | 300 | 40.6 | 0.5
1036 | 18.9 | Mn0.5Co0.5Fe2O4 | Mn | None | 63.8 | 300 | 16.8 | 0.5
1037 | 18.9 | Mn0.5Co0.5Fe2O4 | Mn | None | 63.8 | 300 | 21.93 | 0.5
1038 | 18.9 | Mn0.5Co0.5Fe2O4 | Mn | None | 63.8 | 300 | 25.2 | 0.5
1039 | 25.7 | Mn0.5Co0.5Fe2O4 | Mn | Graphene oxide | 63.8 | 300 | 25.2 | 0.5
1040 | 28.3 | Mn0.5Co0.5Fe2O4 | Mn | Graphene oxide | 63.8 | 300 | 22.4 | 0.5
1041 | 35.3 | Mn0.5Co0.5Fe2O4 | Mn | Graphene oxide | 63.8 | 300 | 21 | 0.5
1042 | 29.5 | Mn0.5Co0.5Fe2O4 | Mn | Graphene oxide | 63.8 | 300 | 19.6 | 0.5
1043 | 43.7 | Mn0.5Co0.5Fe2O4 | Mn | Graphene oxide | 63.8 | 300 | 16.8 | 0.5
1044 | 2.54 | CoFe2O4 |  | Chitosan | 415.9 | 126 | 69.9
1045 | 2.54 | CoFe2O4 |  | Chitosan | 390.8 | 126 | 58.2
1046 | 2.54 | CoFe2O4 |  | Chitosan | 358.1 | 126 | 49.1
1047 | 2.54 | CoFe2O4 |  | Chitosan | 321.7 | 126 | 34.9
1048 | 2.54 | CoFe2O4 |  | Chitosan | 279 | 126 | 25
1049 | 2.54 | CoFe2O4 |  | Chitosan | 415.9 | 126 | 72.1
1050 | 2.54 | CoFe2O4 |  | Chitosan | 390.8 | 126 | 54.8
1051 | 2.54 | CoFe2O4 |  | Chitosan | 358.1 | 126 | 44.3
1052 | 2.54 | CoFe2O4 |  | Chitosan | 321.7 | 126 | 32
1053 | 2.54 | CoFe2O4 |  | Chitosan | 279 | 126 | 24.4
1054 | 14 | Zn0.9Ca0.1Fe2O4 | Ca | Oleic acid | 442 | 316 | 60.45 | 0.9
1055 | 14 | Zn0.9Ca0.1Fe2O4 | Ca | Oleic acid | 442 | 316 | 954.41 | 0.9
1056 | 14 | Zn0.7Ca0.3Fe2O4 | Ca | Oleic acid | 442 | 316 | 322.32 | 0.7
1057 | 14 | Zn0.7Ca0.3Fe2O4 | Ca | Oleic acid | 442 | 316 | 3767.4 | 0.7
1058 | 15 | Zn0.5Ca0.5Fe2O4 | Ca | Oleic acid | 442 | 316 | 460.46 | 0.5
1059 | 15 | Zn0.5Ca0.5Fe2O4 | Ca | Oleic acid | 442 | 316 | 1632.51 | 0.5
1060 | 8 | CoFe2O4 |  | Oleic acid | 443 | 316 | 144
1061 | 8 | CoFe2O4 |  | Oleic acid | 443 | 316 | 78
1062 | 8 | CoFe2O4 |  | Oleic acid | 443 | 316 | 49
1063 | 9 | MgFe2O4 |  | Oleic acid | 443 | 316 | 132
1064 | 9 | MgFe2O4 |  | Oleic acid | 443 | 316 | 93
1065 | 9 | MgFe2O4 |  | Oleic acid | 443 | 316 | 77
1066 | 8 | CoFe2O4 |  | ZDS | 443 | 316 | 544
1067 | 8 | CoFe2O4 |  | ZDS | 443 | 316 | 507
1068 | 8 | CoFe2O4 |  | ZDS | 443 | 316 | 439
1069 | 9 | MgFe2O4 |  | ZDS | 443 | 316 | 453
1070 | 9 | MgFe2O4 |  | ZDS | 443 | 316 | 265
1071 | 9 | MgFe2O4 |  | ZDS | 443 | 316 | 155
1072 | 13 | Zn0.5Ca0.5Fe2O4 |  | None | 162.15 | 337 | 139.3
1073 | 13 | Zn0.5Ca0.5Fe2O4 |  | None | 188.06 | 337 | 163.7
1074 | 13 | Zn0.5Ca0.5Fe2O4 |  | None | 201.1 | 337 | 179.4
1075 | 14 | Mg0.5Ca0.5Fe2O4 |  | None | 162.15 | 337 | 189.4
1076 | 14 | Mg0.5Ca0.5Fe2O4 |  | None | 188.06 | 337 | 219.2
1077 | 14 | Mg0.5Ca0.5Fe2O4 |  | None | 201.1 | 337 | 338
1078 | 7.5 | Mn0.5Zn0.5Fe2O4 | Zn | Lauric acid | 125.6 | 330 | 2.8 | 0.5
1079 | 9.6 | Mn0.6Zn0.4Fe2O4 | Zn | Lauric acid | 125.6 | 330 | 11.4 | 0.4
1080 | 11.6 | Mn0.7Zn0.3Fe2O4 | Zn | Lauric acid | 125.6 | 330 | 29.7 | 0.3
1081 | 11.7 | Mn0.8Zn0.2Fe2O4 | Zn | Lauric acid | 125.6 | 330 | 41.5 | 0.2
1082 | 12.3 | Mn0.9Zn0.1Fe2O4 | Zn | Lauric acid | 125.6 | 330 | 94.7 | 0.1
1083 | 7.5 | Mn0.5Zn0.5Fe2O4 | Zn | Lauric acid | 157.1 | 330 | 4.8 | 0.5
1084 | 9.6 | Mn0.6Zn0.4Fe2O4 | Zn | Lauric acid | 157.1 | 330 | 17.5 | 0.4
1085 | 11.6 | Mn0.7Zn0.3Fe2O4 | Zn | Lauric acid | 157.1 | 330 | 43.1 | 0.3
1086 | 11.7 | Mn0.8Zn0.2Fe2O4 | Zn | Lauric acid | 157.1 | 330 | 56.4 | 0.2
1087 | 12.3 | Mn0.9Zn0.1Fe2O4 | Zn | Lauric acid | 157.1 | 330 | 195.4 | 0.1
1088 | 19.8 | Zn0.1Mn0.9Fe2O4 | Zn | None | 416 | 126 | 130 | 0.1
1089 | 16.7 | Zn0.2Mn0.8Fe2O4 | Zn | None | 416 | 126 | 69.6 | 0.2
1090 | 16.7 | Zn0.2Mn0.8Fe2O4 | Zn | Agar | 416 | 126 | 53.9 | 0.2
1091 | 8.2 | Zn0.9Mn0.1Fe2O4 | Zn | None | 416 | 126 | 1.5 | 0.9
1092 | 13.8 | Mn0.5Zn0.5Fe2O4 |  | TMAOH | 125.7 | 333 | 47.3
1093 | 18.1 | Mn0.5Zn0.5Fe2O4 |  | TMAOH | 125.7 | 333 | 22.9
1094 | 18.5 | Mn0.5Zn0.5Fe2O4 |  | TMAOH | 125.7 | 333 | 36.6
1095 | 19.2 | Mn0.5Zn0.5Fe2O4 |  | TMAOH | 125.7 | 333 | 360.9
1096 | 19.3 | Mn0.5Zn0.5Fe2O4 |  | TMAOH | 125.7 | 333 | 167.1
1097 | 32 | MnFe2O4 |  | PEG-400 | 119.3 | 586.4 | 129
1098 | 23.7 | MgFe2O4 |  | liposomes | 79.2 | 300 | 137
1099 | 23.7 | MgFe2O4 |  | liposomes | 79.2 | 300 | 170
1100 | 35.5 | MgFe2O4 |  | liposomes | 79.2 | 300 | 205
1101 | 329.5 | MgFe2O4 |  | Quercetin-loaded liposomes | 79.2 | 300 | 137
1102 | 329.5 | MgFe2O4 |  | Quercetin-loaded liposomes | 79.2 | 300 | 181
1103 | 329.5 | MgFe2O4 |  | Quercetin-loaded liposomes | 79.2 | 300 | 197
1104 | 13.4 | CuFe2O4 |  | PEG | 358 | 126 | 192.3
1105 | 13.4 | CuFe2O4 |  | PEG | 323 | 126 | 185.2
1106 | 13.4 | CuFe2O4 |  | PEG | 279 | 126 | 177.8
1107 | 13.4 | CuFe2O4 |  | PEG | 234 | 126 | 171.5
1108 | 8.4 | CuFe2O4 |  | Trisodium Citrate | 358 | 126 | 116.6
1109 | 8.4 | CuFe2O4 |  | Trisodium Citrate | 323 | 126 | 103.2
1110 | 8.4 | CuFe2O4 |  | Trisodium Citrate | 279 | 126 | 89.7
1111 | 8.4 | CuFe2O4 |  | Trisodium Citrate | 234 | 126 | 72.1
1112 | 13.4 | CuFe2O4 |  | PEG | 358 | 126 | 125.5
1113 | 13.4 | CuFe2O4 |  | PEG | 358 | 126 | 103.4
1114 | 35 | NiFe1.97La0.03O4 | La | None | 187.39 | 337 | 331.38 | 0.03
1115 | 32 | NiFe1.97Sm0.03O4 | Sm | None | 187.39 | 337 | 241.17 | 0.03
1116 | 5.6 | CoFe2O4 |  | No | 167.55 | 276 | 65
1117 | 5.6 | CoFe2O4 |  | No | 167.55 | 276 | 55
1118 | 6.8 | MnFe2O4 |  | No | 167.55 | 276 | 55
1119 | 6.8 | MnFe2O4 |  | No | 167.55 | 276 | 25
1120 | 15 | CoFe2O4 |  | No | 1973.2 | 252 | 85
1121 | 15 | CoFe2O4 |  | No | 1973.2 | 323 | 104
1122 | 15 | CoFe2O4 |  | No | 1973.2 | 397 | 111
1123 | 55 | NiFe2O4 |  | No | 162.03 | 337 | 461
1124 | 20 | MnFe2O4 |  | No | 50.27 | 280 | 217.62
1125 | 30.1 | Mn0.75Zn0.25Fe2O4 | Zn | No | 100 | 175 | 10.89 | 0.25
1126 | 30.1 | Mn0.75Zn0.25Fe2O4 | Zn | No | 150 | 200 | 31.42 | 0.25
1127 | 29.6 | Mn0.75Zn0.25Fe2O4 | Zn | No | 100 | 175 | 11.1 | 0.5
1128 | 29.6 | Mn0.75Zn0.25Fe2O4 | Zn | No | 150 | 200 | 20.13 | 0.5
1129 | 20.3 | Mn0.75Zn0.25Fe2O4 | Zn | No | 100 | 175 | 11.1 | 0.75
1130 | 20.3 | Mn0.75Zn0.25Fe2O4 | Zn | No | 150 | 200 | 20.13 | 0.75
1131 | 33.3 | MnFe2O4 |  | No | 153.86 | 355 | 965
1132 | 37 | NiFe1.97La0.03O4 | La | No | 187.39 | 337 | 702 | 0.03
1133 | 32 | NiFe1.97Sm0.03O4 | Sm | No | 187.39 | 337 | 616 | 0.03
1134 | 15.3 | CoFe2O4 |  | No | 251.35 | 261 | 164
1135 | 21.3 | CoFe2O4 |  | No | 251.35 | 261 | 68
1136 | 8 | Mg0.9Ni0.1Fe2O4 | Ni | No | 443.27 | 316 | 97 | 0.1
1137 | 8 | Mg0.9Ni0.1Fe2O4 | Ni | No | 443.27 | 316 | 196 | 0.1
1138 | 8 | Mg0.9Ni0.1Fe2O4 | Ni | No | 443.27 | 316 | 301 | 0.1
1139 | 10 | Mg0.7Ni0.3Fe2O4 | Ni | No | 443.27 | 316 | 103 | 0.3
1140 | 10 | Mg0.7Ni0.3Fe2O4 | Ni | No | 443.27 | 316 | 205 | 0.3
1141 | 10 | Mg0.7Ni0.3Fe2O4 | Ni | No | 443.27 | 316 | 304 | 0.3
1142 | 12 | Mg0.5Ni0.5Fe2O4 | Ni | No | 443.27 | 316 | 129 | 0.5
1143 | 12 | Mg0.5Ni0.5Fe2O4 | Ni | No | 443.27 | 316 | 15 | 0.5
1144 | 12 | Mg0.5Ni0.5Fe2O4 | Ni | No | 443.27 | 316 | 328 | 0.5
1145 | 107 | MgFe2O4 |  | No | 15.83 | 200 | 13.96
1146 | 48 | CuFe2O4 |  | No | 15.83 | 200 | 24.41
1147 | 36 | CoFe2O4 |  | No | 15.83 | 200 | 15.69
1148 | 14.6 | Mg0.3Cu0.7Fe2O4 |  | No | 200 | 10 | 1000
1149 | 9 | CoFe2O4 |  | No | 439.82 | 150 | 232
1150 | 11 | CoFe1.9Gd0.1O4 | Gd | No | 439.82 | 150 | 197 | 0.1
1151 | 10 | CoFe1.8Gd0.2O4 | Gd | No | 439.82 | 150 | 139 | 0.2
1152 | 12 | CoFe1.75Gd0.25O4 | Gd | No | 439.82 | 150 | 91 | 0.25
1153 | 8.4 | MnFe2O4 |  | No | 247 | 74 | 6.1
1154 | 10.7 | MnFe2O4 |  | No | 247 | 74 | 7.9
1155 | 13.3 | MnFe2O4 |  | No | 247 | 74 | 9.1
1156 | 13.3 | MnFe2O4 |  | No | 247 | 74 | 129.1
1157 | 14 | MnFe2O4 |  | SiO2 | 48.99 | 260 | 47.84
1158 | 14 | MnFe2O4 |  | SiO2 | 48.99 | 260 | 53.45
1159 | 14 | MnFe2O4 |  | SiO2 | 48.99 | 260 | 67.62
1160 | 14 | MnFe2O4 |  | SiO2 | 48.99 | 260 | 84.65
1161 | 11 | MnFe2O4 |  | No | 80 | 236 | 10.42
1162 | 18.3 | MnFe2O4 |  | No | 80 | 236 | 65.52
1163 | 46.6 | MnFe2O4 |  | No | 80 | 236 | 33.36
1164 | 70 | MnFe2O4 |  | No | 80 | 236 | 18.8
1165 | 36.2 | MgFe1.9Yb0.1O4 | Yb | No | 116.42 | 198 | 87.26 | 0.1
1166 | 11.9 | MgFe1.9Pr0.1O4 | Pr | No | 116.42 | 198 | 11.79 | 0.1
1167 | 9.5 | MgFe1.9Gd0.1O4 | Gd | No | 116.42 | 198 | 25.35 | 0.1
1168 | 22 | MgFe1.9Nd0.1O4 | Nd | No | 116.42 | 198 | 21.52 | 0.1
1169 | 32 | Co0.76Zn0.24Fe2O4 | Zn | No | 464.88 | 69 | 26 | 0.24
1170 | 17 | Zn0.25Mg0.75Fe2O4 | Zn | No | 439.82 | 265 | 112 | 0.25
1171 | 17 | Zn0.25Mg0.75Fe2O4 | Zn | No | 439.82 | 265 | 97 | 0.25
1172 | 17 | Zn0.25Mg0.75Fe2O4 | Zn | No | 439.82 | 265 | 74 | 0.25
1173 | 19.2 | Mn0.46Zn0.54Al0.25Fe1.75O4 | Zn | No | 100.54 | 100 | 12 | 0.54
1174 | 19.9 | Mn0.46Zn0.54Al0.25Fe1.75O4 | Zn | No | 100.54 | 100 | 14 | 0.54
1175 | 21.2 | Mn0.46Zn0.54Al0.25Fe1.75O4 | Zn | No | 100.54 | 100 | 19 | 0.54
1176 | 18.8 | Mn0.46Zn0.54Al0.25Fe1.75O4 | Zn | No | 100.54 | 100 | 7 | 0.54
1177 | 19 | Mn0.46Zn0.54Al0.25Fe1.75O4 | Zn | No | 100.54 | 100 | 4.8 | 0.54
1178 | 19.36 | MnFe2O4 |  | No | 50.27 | 500 | 301
1179 | 13.06 | MnFe2O4 |  | MO extract | 50.28 | 500 | 384
1180 | 15.81 | Mn0.7Zn0.3Fe2O4 | Zn | MO extract | 50.28 | 500 | 88 | 0.3
1181 | 23.07 | NiFe2O4 |  | No | 50.28 | 500 | 286
1182 | 24.57 | NiFe2O4 |  | MO extract | 50.28 | 500 | 310
1183 | 25.16 | Ni0.7Zn0.3Fe2O4 | Zn | MO extract | 50.28 | 500 | 288 | 0.3
1184 | 11.9 | MgFe1.9Pr0.1O4 | Pr | No | 116.52 | 20 | 11.79 | 0.1
1185 | 9.5 | MgFe1.9Gd0.1O4 | Gd | No | 116.52 | 20 | 25.35 | 0.1
1186 | 46.86 | MnFe2O4 |  | No | 226 | 336 | 18.6
1187 | 46.86 | MnFe2O4 |  | No | 226 | 336 | 13.1
1188 | 46.86 | MnFe2O4 |  | No | 226 | 336 | 11.4
1189 | 46.86 | MnFe2O4 |  | No | 226 | 336 | 4.45
1190 | 48.91 | MnFe2O4 |  | ZnS | 226 | 336 | 29.3
1191 | 48.91 | MnFe2O4 |  | ZnS | 226 | 336 | 14.1
1192 | 48.91 | MnFe2O4 |  | ZnS | 226 | 336 | 8.9
1193 | 48.91 | MnFe2O4 |  | ZnS | 226 | 336 | 7.9
1194 | 22 | MgFe1.9Nd0.1O4 | Nd | No | 125.7 | 333 | 21.52 | 0.1
1195 | 9.5 | MgFe1.9Nd0.1O4 | Nd | No | 125.7 | 333 | 4.93 | 0.1
1196 | 10.8 | MgFe1.9Nd0.1O4 | Nd | No | 125.7 | 333 | 5.41 | 0.1
1197 | 13 | MgFe1.9Nd0.1O4 | Nd | No | 125.7 | 333 | 42.22 | 0.1
1198 | 3.01 | CoFe2O4 |  | Chitosan | 416.07 | 126 | 72.1
1199 | 10 | NiFe2O4 |  | Chitosan | 760 | 400 | 271
1200 | 10 | NiFe2O4 |  | Chitosan | 760 | 400 | 124
1201 | 10 | NiFe2O4 |  | Chitosan | 760 | 400 | 94
1202 | 10 | NiFe2O4 |  | PEG | 760 | 400 | 194
1203 | 10 | NiFe2O4 |  | PEG | 760 | 400 | 182
1204 | 10 | NiFe2O4 |  | PEG | 760 | 400 | 111
1205 | 9.6 | Cu0.15Co0.85Fe2O4 | Cu | No | 187.42 | 337 | 330 | 0.15
1206 | 9.6 | Cu0.15Co0.85Fe2O4 | Cu | No | 187.42 | 337 | 210 | 0.15
1207 | 9.6 | Cu0.15Co0.85Fe2O4 | Cu | No | 187.42 | 337 | 180 | 0.15
1208 | 9.9 | Cu0.31Co0.69Fe2O4 | Cu | No | 187.42 | 337 | 436 | 0.31
1209 | 9.9 | Cu0.31Co0.69Fe2O4 | Cu | No | 187.42 | 337 | 255 | 0.31
1210 | 9.9 | Cu0.31Co0.69Fe2O4 | Cu | No | 187.42 | 337 | 180 | 0.31
1211 | 10 | Cu0.47Co0.53Fe2O4 | Cu | No | 187.42 | 337 | 360 | 0.47
1212 | 10 | Cu0.47Co0.53Fe2O4 | Cu | No | 187.42 | 337 | 200 | 0.47
1213 | 10 | Cu0.47Co0.53Fe2O4 | Cu | No | 187.42 | 337 | 160 | 0.47
1214 | 9.5 | Cu0.15Co0.85Fe2O4 | Cu | Chitosan | 187.42 | 337 | 330 | 0.15
1215 | 9.5 | Cu0.15Co0.85Fe2O4 | Cu | Chitosan | 187.42 | 337 | 220 | 0.15
1216 | 9.5 | Cu0.15Co0.85Fe2O4 | Cu | Chitosan | 187.42 | 337 | 180 | 0.15
1217 | 9.7 | Cu0.31Co0.69Fe2O4 | Cu | Chitosan | 187.42 | 337 | 347 | 0.31
1218 | 9.7 | Cu0.31Co0.69Fe2O4 | Cu | Chitosan | 187.42 | 337 | 280 | 0.31
1219 | 9.7 | Cu0.31Co0.69Fe2O4 | Cu | Chitosan | 187.42 | 337 | 260 | 0.31
1220 | 10 | Cu0.47Co0.53Fe2O4 | Cu | Chitosan | 187.42 | 337 | 350 | 0.47
1221 | 10 | Cu0.47Co0.53Fe2O4 | Cu | Chitosan | 187.42 | 337 | 220 | 0.47
1222 | 10 | Cu0.47Co0.53Fe2O4 | Cu | Chitosan | 187.42 | 337 | 150 | 0.47
1223 | 8.58 | CoFe2O4 |  | No | 55 | 450 | 270
1224 | 109 | CoFe2O4 |  | Chitosan-PVP | 55 | 450 | 386
1225 | 13.3 | CoFe2O4 |  | MnFe2O4 shell | 213.69 | 183 | 43
1226 | 11.7 | CoFe2O4 |  | MnFe2O4 shell | 213.69 | 183 | 46
1227 | 15.3 | CoFe2O4 |  | No | 628.5 | 80 | 254
1228 | 15.3 | CoFe2O4 |  | MnFe2O4 shell | 628.5 | 80 | 1254.6
1229 | 4.43 | NiFe2O4 |  | TMAH | 216.2 | 170 | 4
1230 | 4.43 | NiFe2O4 |  | TMAH | 297.91 | 170 | 11