## Sheet1
f_avg_core_width_ | c_core_composition | c_dopant_element_1 | c_dopant_element_2 | c_is_coated | â€‹f_H_ | â€‹f_FCY_
80 | La0.75Sr0.25MnO3 | Sr |  | Agarose | 880 | 108
80 | La0.75Sr0.25MnO3 | Sr |  | Agarose | 880 | 108
80 | La0.73Sr0.27MnO3 | Sr |  | Agarose | 880 | 108
80 | La0.73Sr0.27MnO3 | Sr |  | Agarose | 880 | 108
80 | La0.7Sr0.3MnO3 | Sr |  | Agarose | 880 | 108
80 | La0.7Sr0.3MnO3 | Sr |  | Agarose | 880 | 108
80 | La0.73Sr0.27MnO3 | Sr |  | Agarose | 880 | 108
80 | La0.73Sr0.27MnO3 | Sr |  | Agarose | 880 | 108
80 | La0.7Sr0.3MnO3 | Sr |  | Agarose | 880 | 108
80 | La0.7Sr0.3MnO3 | Sr |  | Agarose | 880 | 108
20 | Î³-Al0.07Fe1.93O3 | Al |  | Agarose | 880 | 108
52 | La0.75Sr0.25MnO3 | Sr |  |  | 880 | 108
52 | La0.75Sr0.25MnO3 | Sr |  |  | 880 | 108
80 | MnFe2O4 |  |  |  | 817.05 | 355
19.5 | ZnFe2O4 |  |  |  | 817.05 | 355
33.3 | ZnFe2O4 |  |  |  | 817.05 | 355
12.5 | Fe3O4 |  |  | Citric acid | 800 | 310
12.5 | Fe3O4 |  |  | Citric acid | 800 | 310
12.5 | Fe3O4 |  |  | Citric acid | 800 | 310
14.1 | Fe3O4 |  |  | Gold | 800 | 310
14.1 | Fe3O4 |  |  | Gold & Silica | 800 | 310
13.5 | Fe3O4 |  |  |  | 800 | 310
8 | Mn0.6Zn0.4Fe2O4 | Mn | Zn | Polymer | 789.4 | 114
10 | NiFe2O4 |  |  | Chitosan | 760 | 400
10 | NiFe2O4 |  |  | Chitosan | 760 | 400
10 | NiFe2O4 |  |  | Chitosan | 760 | 400
10 | NiFe2O4 |  |  | PEG | 760 | 400
10 | NiFe2O4 |  |  | PEG | 760 | 400
10 | NiFe2O4 |  |  | PEG | 760 | 400
10 | Fe3O4 |  |  | Oleic acid | 754 | 292
6 | Mn0.8Zn0.2Fe2O4 |  |  |  | 743.91 | 220
6 | Mn0.8Zn0.2Fe1.985Ce0.015O4 | Ce |  |  | 743.91 | 220
6 | Mn0.8Zn0.2Fe1.970Ce0.030O4 | Ce |  |  | 743.91 | 220
6 | Mn0.8Zn0.2Fe1.950Ce0.050O4 | Ce |  |  | 743.91 | 220
6 | Mn0.8Zn0.2Fe1.900Ce0.100O4 | Ce |  |  | 743.91 | 220
70 | Fe3O4 |  |  | FA MPEG) | 739.17 | 400
12 | MnFe2O4 |  |  | DMSA | 653 | 266
17.1 | MnFe2O4 |  |  | Chitosan | 653 | 266
9 | Fe3O4 |  |  | Oleic acid | 648 | 233
13 | CoFe2O4 |  |  | Citric acid | 640.83 | 32
13 | CoFe2O4 |  |  | Citric acid | 640.83 | 52
13 | CoFe2O4 |  |  | Citric acid | 640.83 | 72
13 | CoFe2O4 |  |  | Citric acid | 640.83 | 88
13 | CoFe2O4 |  |  | Citric acid | 640.83 | 101
28 | CoFe2O4 |  |  | Citric acid | 640.83 | 32
28 | CoFe2O4 |  |  | Citric acid | 640.83 | 52
28 | CoFe2O4 |  |  | Citric acid | 640.83 | 72
28 | CoFe2O4 |  |  | Citric acid | 640.83 | 88
28 | CoFe2O4 |  |  | Citric acid | 640.83 | 101
21 | MnFe2O4 |  |  |  | 628.5 | 195
15 | MnFe2O4 |  |  |  | 628.5 | 500
15 | CoFe2O4 |  |  | MnFeâ‚‚Oâ‚„ | 628.5 | 500
15 | MnFe2O4 |  |  | CoFeâ‚‚Oâ‚„ | 628.5 | 500
60 | Fe3O4 |  |  | HA | 628.5 | 307
8 | CoFe2O4 |  |  |  | 628.32 | 97
25 | ZnCoFe2O4 | Zn |  |  | 628.32 | 97
15.3 | CoFe2O4 |  |  |  | 628.32 | 80
15.3 | CoFe2O4 |  |  | MnFeâ‚‚Oâ‚„ shell | 628.32 | 80
70 | CoFe2O4 |  |  | Citric acid | 625 | 265
70 | CoFe2O4 |  |  | Citric acid | 625 | 265
10 | Fe3O4 |  |  |  | 603.19 | 100
10 | Fe3O4 |  |  | Citrate | 603.19 | 100
10 | Fe3O4 |  |  | carboxymethylcellulose | 603.19 | 100
15 | Fe3O4 |  |  |  | 600 | 100
33.6 | NiFe2O4 | Zn |  |  | 600 | 100
32.7 | Ni0.8Zn0.2Fe2O4 | Zn |  |  | 600 | 100
12.5 | Fe3O4 |  |  | Citric acid | 600 | 310
12.5 | Fe3O4 |  |  | Citric acid | 600 | 310
12.5 | Fe3O4 |  |  | Citric acid | 600 | 310
14.1 | Fe3O4 |  |  | Gold | 600 | 310
14.1 | Fe3O4 |  |  | Gold & Silica | 600 | 310
20 | Fe3O4 |  |  |  | 600 | 273
8 | Fe2O3 |  |  |  | 600 | 100
124 | Fe3O4 |  |  | Oleic acid | 600 | 315
124 | Fe3O4 |  |  | Oleic acid | 600 | 315
124 | Fe3O4 |  |  | Oleic acid | 600 | 315
124 | Fe3O4 |  |  | TMAAD | 600 | 315
124 | Fe3O4 |  |  | TMAAD | 600 | 315
124 | Fe3O4 |  |  | TMAAD | 600 | 315
33 | Fe3O4 |  |  | PVP | 600 | 316
120 | Fe3O4 |  |  | mesoporous silica (SiO2) | 586 | 300
120 | Fe3O4 |  |  | mesoporous silica (SiO2) | 586 | 300
18 | Fe3O4 |  |  | PEG1500-NH2 | 580 | 145
18 | Fe3O4 |  |  | PEG1500-NH2 | 580 | 145
18 | Fe3O4 |  |  | PEG1500-NH2 | 580 | 145
18 | Fe3O4 |  |  | PEG1500-COOH | 580 | 145
18 | Fe3O4 |  |  | PEG1500-OH | 580 | 145
18 | Fe2O3 |  |  | PEGylated phosphonic acid | 580 | 145
18 | Fe2O3 |  |  | PEGylated dopamine | 580 | 145
18 | Fe2O3 |  |  | PEGylated gallic acid | 580 | 145
6 | Mn0.8Zn0.2Fe2O4 |  |  |  | 557.81 | 222
6 | Mn0.8Zn0.2Fe1.985Ce0.015O4 | Ce |  |  | 557.81 | 222
6 | Mn0.8Zn0.2Fe1.970Ce0.030O4 | Ce |  |  | 557.81 | 222
6 | Mn0.8Zn0.2Fe1.950Ce0.050O4 | Ce |  |  | 557.81 | 222
6 | Mn0.8Zn0.2Fe1.900Ce0.100O4 | Ce |  |  | 557.81 | 222
30 | Î³-Fe2O3 |  |  | carboxymethyl-dextran | 500 | 160
20.8 | Cu0.4Zn0.65Zr0.05Fe1.9O4 | Zr |  |  | 500 | 400
27.6 | Cu0.4Zn0.7Zr0.1Fe1.8O4 | Zr |  |  | 500 | 400
70 | NiZn ferrite |  |  |  | 500 | 295
124 | Fe3O4 |  |  | Oleic acid | 500 | 315
124 | Fe3O4 |  |  | Oleic acid | 500 | 315
124 | Fe3O4 |  |  | Oleic acid | 500 | 315
124 | Fe3O4 |  |  | TMAAD | 500 | 315
124 | Fe3O4 |  |  | TMAAD | 500 | 315
124 | Fe3O4 |  |  | TMAAD | 500 | 315
13.9 | Co0.7Ca0.3Fe2O4 | Co | Ca | Oleic acid | 475 | 316
13.9 | Co0.7Ca0.3Fe2O4 | Co | Ca | Oleic acid | 475 | 316
13.9 | Co0.7Ca0.3Fe2O4 | Co | Ca | Oleic acid | 475 | 316
32 | Co0.76Zn0.24Fe2O4 | Co | Zn |  | 464.88 | 69
38 | Li0.375Zn0.25Fe2.375O4 | Li | Zn |  | 464.88 | 69
11 | CoFe2O4 |  |  | Oleic acid | 455 | 316
11 | CoFe2O4 |  |  | Oleic acid | 455 | 316
11 | CoFe2O4 |  |  | Oleic acid | 455 | 316
9 | CoFe2O4 |  |  | ZDS | 455 | 316
9 | CoFe2O4 |  |  | ZDS | 455 | 316
9 | CoFe2O4 |  |  | ZDS | 455 | 316
10 | CoFe2O4 |  |  | Oleic acid and oleylamine | 446.86 | 316
10 | CoFe2O4 |  |  | Oleic acid and oleylamine | 446.86 | 316
10 | CoFe2O4 |  |  | Oleic acid and oleylamine | 446.86 | 316
10 | CaFe2O4 |  |  | Oleic acid and oleylamine | 446.86 | 316
10 | CaFe2O4 |  |  | Oleic acid and oleylamine | 446.86 | 316
10 | CaFe2O4 |  |  | Oleic acid and oleylamine | 446.86 | 316
8 | Mg0.9Ni0.1Fe2O4 | Mg | Ni |  | 443.27 | 316
8 | Mg0.9Ni0.1Fe2O4 | Mg | Ni |  | 443.27 | 316
8 | Mg0.9Ni0.1Fe2O4 | Mg | Ni |  | 443.27 | 316
10 | Mg0.7Ni0.3Fe2O4 | Mg | Ni |  | 443.27 | 316
10 | Mg0.7Ni0.3Fe2O4 | Mg | Ni |  | 443.27 | 316
10 | Mg0.7Ni0.3Fe2O4 | Mg | Ni |  | 443.27 | 316
12 | Mg0.5Ni0.5Fe2O4 | Mg | Ni |  | 443.27 | 316
12 | Mg0.5Ni0.5Fe2O4 | Mg | Ni |  | 443.27 | 316
12 | Mg0.5Ni0.5Fe2O4 | Mg | Ni |  | 443.27 | 316
10 | CoFe2O4 |  |  |  | 443 | 316
11 | NiFe2O4 |  |  |  | 443 | 316
8 | CoFe2O4 |  |  | Oleic acid | 443 | 316
8 | CoFe2O4 |  |  | Oleic acid | 443 | 316
8 | CoFe2O4 |  |  | Oleic acid | 443 | 316
9 | MgFe2O4 |  |  | Oleic acid | 443 | 316
9 | MgFe2O4 |  |  | Oleic acid | 443 | 316
9 | MgFe2O4 |  |  | Oleic acid | 443 | 316
8 | CoFe2O4 |  |  | ZDS | 443 | 316
8 | CoFe2O4 |  |  | ZDS | 443 | 316
8 | CoFe2O4 |  |  | ZDS | 443 | 316
9 | MgFe2O4 |  |  | ZDS | 443 | 316
9 | MgFe2O4 |  |  | ZDS | 443 | 316
9 | MgFe2O4 |  |  | ZDS | 443 | 316
11.8 | Zn0.9Mg0.5Cu0.1Fe2O.4 | Cu |  | Oleic acid, Oleylamine | 442.46 | 316
11.8 | Zn0.9Mg0.5Cu0.1Fe2O4 | Cu |  | Oleic acid, Oleylamine | 442.46 | 316
14.2 | Zn0.8Mg0.5Cu0.2Fe2O4 | Cu |  | Oleic acid, Oleylamine | 442.46 | 316
14.2 | Zn0.8Mg0.5Cu0.2Fe2O4 | Cu |  | Oleic acid, Oleylamine | 442.46 | 316
15.9 | Zn0.7Mg0.5Cu0.3Fe2O4 | Cu |  | Oleic acid, Oleylamine | 442.46 | 316
15.9 | Zn0.7Mg0.5Cu0.3Fe2O4 | Cu |  | Oleic acid, Oleylamine | 442.46 | 316
14 | Zn0.9Ca0.1Fe2O4 | Zn | Ca | Oleic acid | 442 | 316
14 | Zn0.9Ca0.1Fe2O4 | Zn | Ca | Oleic acid | 442 | 316
14 | Zn0.7Ca0.3Fe2O4 | Zn | Ca | Oleic acid | 442 | 316
14 | Zn0.7Ca0.3Fe2O4 | Zn | Ca | Oleic acid | 442 | 316
15 | Zn0.5Ca0.5Fe2O4 | Zn | Ca | Oleic acid | 442 | 316
15 | Zn0.5Ca0.5Fe2O4 | Zn | Ca | Oleic acid | 442 | 316
30 | Fe3O4 |  |  | Silica | 440 | 250
65 | Fe3O4 |  |  | UOx | 440 | 400
9 | CoFe2O4 |  |  |  | 439.82 | 150
11 | CoFe1.9Gd0.1O4 | Gd |  |  | 439.82 | 150
10 | CoFe1.8Gd0.2O4 | Gd |  |  | 439.82 | 150
12 | CoFe1.75Gd0.25O4 | Gd |  |  | 439.82 | 150
17 | Zn0.25Mg0.75Fe2O4 | Zn | Mg |  | 439.82 | 265
17 | Zn0.25Mg0.75Fe2O4 | Zn | Mg |  | 439.82 | 265
17 | Zn0.25Mg0.75Fe2O4 | Zn | Mg |  | 439.82 | 265
14 | Fe3O4 |  |  |  | 439.8 | 312
14 | Fe3O4 |  |  |  | 439.8 | 312
14 | Fe3O4 |  |  |  | 439.8 | 312
14 | Fe3O4 |  |  |  | 439.8 | 312
14 | Fe3O4 |  |  |  | 439.8 | 312
56 | Fe3O4 |  |  |  | 430 | 1013
13.9 | Co0.7Ca0.3Fe2O4 | Co | Ca | Oleic acid | 425 | 316
13.9 | Co0.7Ca0.3Fe2O4 | Co | Ca | Oleic acid | 425 | 316
13.9 | Co0.7Ca0.3Fe2O4 | Co | Ca | Oleic acid | 425 | 316
10 | Fe3O4 |  |  | Hydroxyapatite, Gelatin | 422 | 265
10 | Fe3O4 |  |  | Hydroxyapatite, Gelatin | 422 | 265
13.1 | CoFe2O4 |  |  |  | 416.1 | 126
13.1 | CoFe2O4 |  |  |  | 416.1 | 126
13.1 | CoFe2O4 |  |  |  | 416.1 | 126
13.3 | CoFe2O4 |  |  | Chitosan | 416.1 | 126
13.3 | CoFe2O4 |  |  | Chitosan | 416.1 | 126
13.3 | CoFe2O4 |  |  | Chitosan | 416.1 | 126
11.7 | Fe3O4 |  |  | Hyaluronic acid | 416.1 | 126
11.7 | Fe3O4 |  |  | Hyaluronic acid | 416.1 | 126
11.7 | Fe3O4 |  |  | Hyaluronic acid | 416.1 | 126
11.7 | Fe3O4 |  |  | Hyaluronic acid | 416.1 | 126
11.7 | Fe3O4 |  |  | Hyaluronic acid | 416.1 | 126
11.7 | Fe3O4 |  |  | Hyaluronic acid (in 2 wt% agar) | 416.1 | 126
11.7 | Fe3O4 |  |  | Hyaluronic acid (Oriented in 2 wt% agar) | 416.1 | 126
12.46 | Fe3O4 |  |  | PCL | 416.1 | 126
8.78 | Fe3O4 |  |  | PCL | 416.1 | 126
13.89 | Fe3O4 |  |  | PCL | 416.1 | 126
19.8 | Zn0.1Mn0.9Fe2O4 | Zn | Mn |  | 416 | 126
16.7 | Zn0.2Mn0.8Fe2O4 | Zn | Mn |  | 416 | 126
16.7 | Zn0.2Mn0.8Fe2O4 | Zn | Mn | Agar | 416 | 126
8.2 | Zn0.9Mn0.1Fe2O4 | Zn | Mn |  | 416 | 126
3.01 | CoFe2O4 |  |  | Chitosan | 416 | 126
22.38 | Fe3O4 |  |  | Quercetin encapsulated liposomes | 415.9 | 126
2.54 | CoFe2O4 |  |  | Chitosan | 415.9 | 126
2.54 | CoFe2O4 |  |  | Chitosan | 415.9 | 126
19.03 | Fe3O4 |  |  | Citric acid | 415.9 | 126
19.59 | Fe3O4 |  |  | Citric acid | 415.9 | 126
23.34 | Fe3O4 |  |  | Citric acid | 415.9 | 126
7.5 | Fe3O4 |  |  |  | 408.53 | 80
13 | Fe3O4 |  |  |  | 408.53 | 80
46 | Fe3O4 |  |  |  | 408.53 | 80
81 | Fe3O4 |  |  |  | 408.53 | 80
282 | Fe3O4 |  |  |  | 408.53 | 80
416 | Fe3O4 |  |  |  | 408.53 | 80
11 | CoFe2O4 |  |  | Oleic acid | 408 | 316
11 | CoFe2O4 |  |  | Oleic acid | 408 | 316
11 | CoFe2O4 |  |  | Oleic acid | 408 | 316
9 | CoFe2O4 |  |  | ZDS | 408 | 316
9 | CoFe2O4 |  |  | ZDS | 408 | 316
9 | CoFe2O4 |  |  | ZDS | 408 | 316
17.6 | Zn0.8Mn0.2Fe2O4 | Mn | Zn |  | 402.2 | 100
14.8 | Co0.2Zn0.6Mn0.2Fe2O4 | Co | Zn |  | 402.2 | 100
14.3 | Co0.3Zn0.5Mn0.2Fe2O4 | Co | Zn |  | 402.2 | 100
16 | Co0.4Zn0.4Mn0.2Fe2O4 | Co | Zn |  | 402.2 | 100
15 | Co0.5Zn0.3Mn0.2Fe2O4 | Co | Zn |  | 402.2 | 100
14.3 | Co0.5Zn0.5Fe2O4 | Ca |  |  | 402.12 | 100
13.8 | Ca0.1Co0.4Zn0.5Fe2O4 | Ca |  |  | 402.12 | 100
13.8 | Ca0.15Co0.35Zn0.5Fe2O4 | Ca |  |  | 402.12 | 100
12.4 | Ca0.2Co0.3Zn0.5Fe2O4 | Ca |  |  | 402.12 | 100
12.5 | Fe3O4 |  |  | Citric acid | 400 | 310
12.5 | Fe3O4 |  |  | Citric acid | 400 | 310
12.5 | Fe3O4 |  |  | Citric acid | 400 | 310
14.1 | Fe3O4 |  |  | Gold | 400 | 310
14.1 | Fe3O4 |  |  | Gold & Silica | 400 | 310
124 | Fe3O4 |  |  | Oleic acid | 400 | 315
124 | Fe3O4 |  |  | Oleic acid | 400 | 315
124 | Fe3O4 |  |  | Oleic acid | 400 | 315
124 | Fe3O4 |  |  | TMAAD | 400 | 315
124 | Fe3O4 |  |  | TMAAD | 400 | 315
124 | Fe3O4 |  |  | TMAAD | 400 | 315
15.8 | Fe3O4 |  |  |  | 400 | 400
50 | Fe3O4 |  |  | HNTs | 400 | 400
50 | Fe3O4 |  |  | HNTs | 400 | 200
50 | Fe3O4 |  |  | HNTs | 400 | 400
50 | Fe3O4 |  |  | HNTs | 400 | 200
50 | Fe3O4 |  |  | HNTs | 400 | 400
50 | Fe3O4 |  |  | HNTs | 400 | 200
32 | La0.73Sr0.27MnO3 | Sr |  |  | 400 | 300
32 | La0.7Sr0.3MnO3 | Sr |  |  | 400 | 300
30 | La0.67Sr0.33MnO3 | Sr |  |  | 400 | 300
38 | La0.73Sr0.27MnO4 | Sr |  | Silane-Coated (S@MNP) | 400 | 300
33 | La0.7Sr0.3MnO4 | Sr |  | Silane-Coated (S@MNP) | 400 | 300
35 | La0.67Sr0.33MnO4 | Sr |  | Silane-Coated (S@MNP) | 400 | 300
65 | Fe3O4 |  |  | UOx | 400 | 362
65 | Fe3O4 |  |  | UOx | 400 | 362
100 | Fe0.6Mn0.4O | Fe |  | MPEG | 399.73 | 366
10 | Fe3O4 |  |  | Palmitic acid | 397.29 | 126
11 | Fe3O4 |  |  | Stearic acid | 397.29 | 126
6.9 | Fe3O4 |  |  | Oleic acid | 397.21 | 126
9.6 | Fe3O4 |  |  | Oleic acid | 397.21 | 126
10.5 | Fe3O4 |  |  | Oleic acid | 397.21 | 126
10 | Fe3O4 |  |  | Palmitic acid | 397.21 | 126
11 | Fe3O4 |  |  | Stearic acid | 397.21 | 126
13.1 | CoFe2O4 |  |  |  | 390.9 | 126
13.1 | CoFe2O4 |  |  |  | 390.9 | 126
13.1 | CoFe2O4 |  |  |  | 390.9 | 126
13.3 | CoFe2O4 |  |  | Chitosan | 390.9 | 126
13.3 | CoFe2O4 |  |  | Chitosan | 390.9 | 126
13.3 | CoFe2O4 |  |  | Chitosan | 390.9 | 126
2.54 | CoFe2O4 |  |  | Chitosan | 390.8 | 126
2.54 | CoFe2O4 |  |  | Chitosan | 390.8 | 126
19.03 | Fe3O4 |  |  | Citric acid | 390.8 | 126
19.59 | Fe3O4 |  |  | Citric acid | 390.8 | 126
23.34 | Fe3O4 |  |  | Citric acid | 390.8 | 126
14 | Fe3O4 |  |  |  | 389.5 | 313
20 | Î³-Fe2O3 |  |  | Dextran | 377.1 | 400
18 | Fe3O4 |  |  | PEG-Folic acid | 377.1 | 300
11.2 | Fe3O4 |  |  | Ceria | 376.92 | 112
18.4 | Fe3O4 |  |  | Ceria | 376.92 | 112
13.9 | Co0.7Ca0.3Fe2O4 | Co | Ca | Oleic acid | 375 | 316
13.9 | Co0.7Ca0.3Fe2O4 | Co | Ca | Oleic acid | 375 | 316
13.9 | Co0.7Ca0.3Fe2O4 | Co | Ca | Oleic acid | 375 | 316
6 | Mn0.8Zn0.2Fe2O4 |  |  |  | 371.45 | 225
6 | Mn0.8Zn0.2Fe1.985Ce0.015O4 | Ce |  |  | 371.45 | 225
6 | Mn0.8Zn0.2Fe1.970Ce0.030O4 | Ce |  |  | 371.45 | 225
6 | Mn0.8Zn0.2Fe1.950Ce0.050O4 | Ce |  |  | 371.45 | 225
6 | Mn0.8Zn0.2Fe1.900Ce0.100O4 | Ce |  |  | 371.45 | 225
19 | Fe3O4 |  |  | Decaic acid | 364.53 | 520
19 | Fe3O4 |  |  | PEG | 364.53 | 520
6.9 | Fe3O4 |  |  | Oleic acid | 358.25 | 126
9.6 | Fe3O4 |  |  | Oleic acid | 358.25 | 126
10.5 | Fe3O4 |  |  | Oleic acid | 358.25 | 126
13.1 | CoFe2O4 |  |  |  | 358.2 | 126
13.1 | CoFe2O4 |  |  |  | 358.2 | 126
13.1 | CoFe2O4 |  |  |  | 358.2 | 126
13.3 | CoFe2O4 |  |  | Chitosan | 358.2 | 126
13.3 | CoFe2O4 |  |  | Chitosan | 358.2 | 126
13.3 | CoFe2O4 |  |  | Chitosan | 358.2 | 126
11.7 | Fe3O4 |  |  | Hyaluronic acid | 358.2 | 126
12.46 | Fe3O4 |  |  | PCL | 358.2 | 126
8.78 | Fe3O4 |  |  | PCL | 358.2 | 126
13.89 | Fe3O4 |  |  | PCL | 358.2 | 126
22.38 | Fe3O4 |  |  | Quercetin encapsulated liposomes | 358.1 | 126
2.54 | CoFe2O4 |  |  | Chitosan | 358.1 | 126
2.54 | CoFe2O4 |  |  | Chitosan | 358.1 | 126
19.03 | Fe3O4 |  |  | Citric acid | 358.1 | 126
19.59 | Fe3O4 |  |  | Citric acid | 358.1 | 126
23.34 | Fe3O4 |  |  | Citric acid | 358.1 | 126
13.4 | CuFe2O4 |  |  | PEG | 358 | 126
8.4 | CuFe2O4 |  |  | Trisodium Citrate | 358 | 126
13.4 | CuFe2O4 |  |  | PEG | 358 | 126
13.4 | CuFe2O4 |  |  | PEG | 358 | 126
40 | MnFe2O4 |  |  | PAN | 356 | 317.8
10 | MnFe2O4 |  |  |  | 351.96 | 765
26.5 | CoFe2O4 |  |  | MnFeâ‚‚Oâ‚„ | 351.96 | 765
16.1 | MnFe2O4 |  |  | CoFeâ‚‚Oâ‚„ | 351.96 | 765
12.2 | Fe3O4 |  |  | PEG | 350 | 765.85
10.2 | Fe3O4 |  |  | PEG | 350 | 765.85
9.06 | Fe3O4 |  |  | URO | 339.39 | 386
10.51 | Fe3O4 |  |  | NHâ‚„HCOâ‚ƒ | 339.39 | 386
10.31 | Fe3O4 |  |  | PEG | 339.39 | 386
5.1 | CoFe2O4 |  |  | Au | 335.9 | 276
5.1 | CoFe2O4 |  |  | Au | 335.9 | 276
4.5 | CoFe2O4 |  |  |  | 335.62 | 276
4.5 | CoFe2O4 |  |  |  | 335.62 | 276
10 | Fe3O4 |  |  | PEG-PANI | 335.619 | 265
13.5 | Mn0.2Zn0.8Fe2O4 | Mn | Zn |  | 335.2 | 265.5
13.5 | Mn0.5Zn0.5Fe2O4 | Mn | Zn |  | 335.2 | 265.5
13.5 | Mn0.8Zn0.2Fe2O4 | Mn | Zn |  | 335.2 | 265.5
13.5 | Mn0.2Zn0.8Fe2O4 | Mn | Zn | Starch | 335.2 | 265.5
13.5 | Mn0.5Zn0.5Fe2O4 | Mn | Zn | Starch | 335.2 | 265.5
13.5 | Mn0.8Zn0.2Fe2O4 | Mn | Zn | Starch | 335.2 | 265.5
25 | MgFe2O4 |  |  |  | 335.2 | 265
25 | MgFe2O4 |  |  |  | 335.2 | 265
8 | Co0.4Zn0.6Fe2O4 | Co |  | PEG | 335.2 | 265
12 | Mn0.4Zn0.6Fe2O4 | Mn |  | PEG | 335.2 | 265
14 | Ni0.4Zn0.6Fe2O4 | Ni |  | PEG | 335.2 | 265
37 | Î²-NaFeO2 |  |  |  | 335.2 | 267
13 | MnFe2O4 |  |  | PVP | 335.2 | 265
13 | MnFe2O4 |  |  | PVP | 335.2 | 265
20 | Fe3O4 |  |  |  | 334.36 | 265
6 | Fe3O4 |  |  | Oleic acid | 334.36 | 265
10 | Fe3O4 |  |  | PEG | 334.36 | 265
20 | Fe3O4 |  |  |  | 334.36 | 265
6 | Fe3O4 |  |  | Oleic acid | 334.36 | 265
10 | Fe3O4 |  |  | PEG | 334.36 | 265
10 | Fe3O4 |  |  |  | 326.82 | 265
10 | Fe3O4 |  |  | Oleic acid | 326.82 | 265
10 | Fe3O4 |  |  |  | 326.82 | 265
10 | Fe3O4 |  |  | Oleic acid | 326.82 | 265
13.1 | CoFe2O4 |  |  |  | 323.1 | 126
13.1 | CoFe2O4 |  |  |  | 323.1 | 126
13.1 | CoFe2O4 |  |  |  | 323.1 | 126
13.3 | CoFe2O4 |  |  | Chitosan | 323.1 | 126
13.3 | CoFe2O4 |  |  | Chitosan | 323.1 | 126
13.3 | CoFe2O4 |  |  | Chitosan | 323.1 | 126
13.4 | CuFe2O4 |  |  | PEG | 323 | 126
8.4 | CuFe2O4 |  |  | Trisodium Citrate | 323 | 126
31 | MnFe2O4 |  |  | Citric acid | 322.95 | 178
31 | MnFe2O4 |  |  | Citric acid | 322.95 | 178
31 | MnFe2O4 |  |  | Citric acid | 322.95 | 178
32 | Mn0.5Zn0.5Fe2O4 | Zn |  | Citric acid | 322.95 | 178
32 | Mn0.5Zn0.5Fe2O4 | Zn |  | Citric acid | 322.95 | 178
32 | Mn0.5Zn0.5Fe2O4 | Zn |  | Citric acid | 322.95 | 178
32 | Mn0.5Zn0.5Fe2O4 | Zn |  | Citric acid | 322.95 | 178
33 | CoFe2O4 |  |  | Citric acid | 322.95 | 178
33 | CoFe2O4 |  |  | Citric acid | 322.95 | 178
33 | CoFe2O4 |  |  | Citric acid | 322.95 | 178
33 | CoFe2O4 |  |  | Citric acid | 322.95 | 178
51 | Co0.5Zn0.5Fe2O4 | Zn |  | Citric acid | 322.95 | 178
51 | Co0.5Zn0.5Fe2O4 | Zn |  | Citric acid | 322.95 | 178
51 | Co0.5Zn0.5Fe2O4 | Zn |  | Citric acid | 322.95 | 178
12.46 | Fe3O4 |  |  | PCL | 321.8 | 126
8.78 | Fe3O4 |  |  | PCL | 321.8 | 126
13.89 | Fe3O4 |  |  | PCL | 321.8 | 126
2.54 | CoFe2O4 |  |  | Chitosan | 321.7 | 126
2.54 | CoFe2O4 |  |  | Chitosan | 321.7 | 126
19.03 | Fe3O4 |  |  | Citric acid | 321.7 | 126
19.59 | Fe3O4 |  |  | Citric acid | 321.7 | 126
23.34 | Fe3O4 |  |  | Citric acid | 321.7 | 126
15 | Fe3O4 |  |  | PEG | 314.25 | 300
9.3 | Fe3O4 |  |  |  | 314 | 635
9.3 | Fe3O4 |  |  |  | 314 | 635
9.3 | Fe3O4 |  |  | M | 314 | 635
9.3 | Fe3O4 |  |  | M | 314 | 635
9.3 | Fe3O4 |  |  | Manganese Oxide | 314 | 635
9.3 | Fe3O4 |  |  | Manganese Oxide | 314 | 635
6.9 | Fe3O4 |  |  | Oleic acid | 312.99 | 126
9.6 | Fe3O4 |  |  | Oleic acid | 312.99 | 126
10.5 | Fe3O4 |  |  | Oleic acid | 312.99 | 126
11.2 | Fe3O4 |  |  | Pluronic F127 | 307.97 | 400
11.2 | Fe3O4 |  |  | Pluronic F127 | 307.96 | 400
15 | CoFe2O4 |  |  | poly vinyl alcohol | 307.9 | 120
15 | Zn0.15Co0.85Fe2O4 | Zn |  | poly vinyl alcohol | 307.9 | 120
15 | Zn0.3Co0.7Fe2.0O4 | Zn |  | poly vinyl alcohol | 307.9 | 120
15.2 | Zn0.4Co0.6Fe2O4 | Zn |  | poly vinyl alcohol | 307.9 | 120
15 | Zn0.5Co0.5Fe2O4 | Zn |  | poly vinyl alcohol | 307.9 | 120
15 | Zn0.7Co0.3Fe2O4 | Zn |  | poly vinyl alcohol | 307.9 | 120
15 | Fe3O4 |  |  | Oleic acid | 302 | 200
60 | Fe3O4 |  |  | PEG | 302 | 200
19 | Fe3O4 |  |  |  | 301.68 | 700
10 | Fe2O3 |  |  | Dextran | 301.68 | 765
10 | Fe2O3 |  |  | Dextran | 301.68 | 765
19 | Fe3O4 |  |  |  | 301.68 | 700
10 | Fe3O4 |  |  |  | 301.6 | 100
10 | Fe3O4 |  |  | Citrate | 301.6 | 100
10 | Fe3O4 |  |  | carboxymethylcellulose | 301.6 | 100
31 | MnFe2O4 | Mn | Zn |  | 300.423 | 765
75 | Fe3O4 |  |  |  | 300 | 100
37.2 | Ni0.8Zn0.2Fe2O4 | Zn |  |  | 300 | 100
32.7 | Ni0.8Zn0.2Fe2O4 | Zn |  |  | 300 | 100
31 | MnFe2O4 |  |  |  | 300 | 768
5.1 | Fe3O4 |  |  |  | 300 | 100
14.3 | Fe3O4 |  |  |  | 300 | 100
226.42 | La0.7Sr0.3Mn0.9Mo0.1O3 | Mo |  |  | 300 | 119
226.42 | La0.7Sr0.3Mn0.9Mo0.1O3 | Mo |  |  | 300 | 203
226.42 | La0.7Sr0.3Mn0.9Mo0.1O3 | Mo |  |  | 300 | 313
213.73 | La0.7Sr0.3Mn0.85Mo0.15O3 | Mo |  |  | 300 | 119
213.73 | La0.7Sr0.3Mn0.85Mo0.15O3 | Mo |  |  | 300 | 203
213.73 | La0.7Sr0.3Mn0.85Mo0.15O3 | Mo |  |  | 300 | 313
105.46 | La0.7Sr0.3Mn0.8Mo0.2O3 | Mo |  |  | 300 | 119
105.46 | La0.7Sr0.3Mn0.8Mo0.2O3 | Mo |  |  | 300 | 203
105.46 | La0.7Sr0.3Mn0.8Mo0.2O3 | Mo |  |  | 300 | 313
14.6 | Fe3O4 |  |  |  | 300 | 450
13.5 | Co0.1Fe2.9O4 | Co |  |  | 300 | 450
16.2 | Co0.3Fe2.7O4 | Co |  |  | 300 | 450
20.8 | Co0.5Fe2.5O4 | Co |  |  | 300 | 450
24.9 | Co0.7Fe2.3O4 | Co |  |  | 300 | 450
23.8 | Co0.9Fe2.1O4 | Co |  |  | 300 | 450
19.4 | Co1.0Fe2.0O4 | Co |  |  | 300 | 450
7.1 | Fe3O4 |  |  | Oleic acid | 300 | 388.4
6.6 | Fe3O4 |  |  | DMSA | 300 | 388.4
6.6 | Fe3O4 |  |  | Amisilane (APTES) | 300 | 388.4
12.6 | Fe3O4 |  |  | TMAOH | 300 | 313
12.27 | Fe3O4 |  |  | TMAOH | 300 | 313
24 | Fe3O4 |  |  | TMAOH | 300 | 313
9 | Fe3O4 |  |  | Oleic acid | 300 | 102.5
25 | Fe3O4 |  |  | Liposome | 300 | 388.4
25 | Fe3O4 |  |  |  | 300 | 388.4
10 | Fe3O4 |  |  | Polyol | 300 | 765
124 | Fe3O4 |  |  | Oleic acid | 300 | 315
124 | Fe3O4 |  |  | Oleic acid | 300 | 315
124 | Fe3O4 |  |  | Oleic acid | 300 | 315
124 | Fe3O4 |  |  | TMAAD | 300 | 315
124 | Fe3O4 |  |  | TMAAD | 300 | 315
124 | Fe3O4 |  |  | TMAAD | 300 | 315
11.1 | Co0.2Zn0.8Fe2O4 | Zn | Co |  | 300 | 340
11.1 | Co0.2Zn0.8Fe2O4 | Zn | Co | Chitosan | 300 | 340
50.7 | Zn0.4Fe2.6O4 | Zn |  | MnFe2O4 | 300 | 536.5
12.5 | Fe2.75Gd0.25O4 | Gd |  |  | 300 | 450
24.3 | MnTb0.03Fe1.97O4 | Tb |  |  | 300 | 450
23 | MnFe2O4 |  |  | PEG | 300 | 386.25
23 | MnFe2O4 |  |  | chitosan-PEG | 300 | 386.25
23 | MnFe2O4 |  |  |  | 300 | 386.25
46.1 | La0.15Ag0.8MnO3 | Ag |  | SDS | 300 | 577
192.1 | La0.15Ag0.8MnO3 | Ag |  | CM-DEX15 | 300 | 808
8.5 | CoFe2O4 |  |  |  | 300 | 450
9.1 | CoGd0.05Fe1.95O4 | Gd |  |  | 300 | 450
8.8 | CoGd0.15Fe1.85O4 | Gd |  |  | 300 | 450
10.9 | CoGd0.25Fe1.75O4 | Gd |  |  | 300 | 450
56 | Î³-Fe2O3 |  |  | DMSA | 299 | 202
23 | Î³-Fe2O3 |  |  | DMSA | 299 | 202
4.4 | NiFe2O4 |  |  | TMAH and Oleic acid | 297.91 | 170
4.43 | NiFe2O4 |  |  | TMAH | 297.86 | 170
25 | MgFe2O4 |  |  |  | 293.3 | 265
25 | MgFe2O4 |  |  |  | 293.3 | 265
37 | Î²-NaFeO2 |  |  |  | 293.3 | 267
70 | Fe3O4 |  |  | PEI | 289.11 | 110
9.06 | Fe3O4 |  |  | URO | 289.11 | 386
10.51 | Fe3O4 |  |  | NHâ‚„HCOâ‚ƒ | 289.11 | 386
10.31 | Fe3O4 |  |  | PEG | 289.11 | 386
22 | Fe3O4 |  |  | Oxalic acid | 284 | 191
13.1 | CoFe2O4 |  |  |  | 279.1 | 126
13.1 | CoFe2O4 |  |  |  | 279.1 | 126
13.1 | CoFe2O4 |  |  |  | 279.1 | 126
13.3 | CoFe2O4 |  |  | Chitosan | 279.1 | 126
13.3 | CoFe2O4 |  |  | Chitosan | 279.1 | 126
13.3 | CoFe2O4 |  |  | Chitosan | 279.1 | 126
12.46 | Fe3O4 |  |  | PCL | 279.1 | 126
8.78 | Fe3O4 |  |  | PCL | 279.1 | 126
13.89 | Fe3O4 |  |  | PCL | 279.1 | 126
22.38 | Fe3O4 |  |  | Quercetin encapsulated liposomes | 279 | 126
2.54 | CoFe2O4 |  |  | Chitosan | 279 | 126
2.54 | CoFe2O4 |  |  | Chitosan | 279 | 126
13.4 | CuFe2O4 |  |  | PEG | 279 | 126
8.4 | CuFe2O4 |  |  | Trisodium Citrate | 279 | 126
11.7 | Fe3O4 |  |  | Hyaluronic acid | 277.8 | 126
19 | Fe3O4 |  |  |  | 276.54 | 325
19 | Fe3O4 |  |  |  | 276.54 | 325
24 | Fe3O4 |  |  | Citrate | 270.26 | 700
4.4 | NiFe2O4 |  |  | TMAH and Oleic acid | 270.26 | 170
4.46 | Fe3O4 |  |  | Oleic acid / Hexadecylamine | 270.26 | 114
7.89 | Fe3O4 |  |  |  | 263.85 | 150
8.21 | Gd0.04Fe2.96O4 | Gd |  |  | 263.85 | 150
8.9 | Gd0.08Fe2.92O4 | Gd |  |  | 263.85 | 150
6.9 | Fe3O4 |  |  | Oleic acid | 253.91 | 126
9.6 | Fe3O4 |  |  | Oleic acid | 253.91 | 126
10.5 | Fe3O4 |  |  | Oleic acid | 253.91 | 126
5.1 | CoFe2O4 |  |  | Au | 251.7 | 276
5.1 | CoFe2O4 |  |  | Au | 251.7 | 276
25 | MgFe2O4 |  |  |  | 251.4 | 265
25 | MgFe2O4 |  |  |  | 251.4 | 265
83 | MnFe2O4 |  |  |  | 251.4 | 355
4.5 | CoFe2O4 |  |  |  | 251.4 | 276
4.5 | CoFe2O4 |  |  |  | 251.4 | 276
25 | Fe3O4 |  |  | PLGA-Doxorubicin | 251.4 | 350
37 | Î²-NaFeO2 |  |  |  | 251.4 | 267
37 | Î²-NaFeO2 |  |  |  | 251.4 | 267
15 | CoFe2O4 |  |  | poly vinyl alcohol | 251.4 | 120
15 | Zn0.15Co0.85Fe2O4 | Zn |  | poly vinyl alcohol | 251.4 | 120
15 | Zn0.3Co0.7Fe2O4 | Zn |  | poly vinyl alcohol | 251.4 | 120
15 | Zn0.4Co0.6Fe2O4 | Zn |  | poly vinyl alcohol | 251.4 | 120
15 | Zn0.5Co0.5Fe2O4 | Zn |  | poly vinyl alcohol | 251.4 | 120
16.7 | Fe3O4 |  |  |  | 251.35 | 261
15.3 | CoFe2O4 |  |  |  | 251.35 | 261
21.3 | CoFe2O4 |  |  |  | 251.35 | 261
8.131 | Fe3O4 |  |  | dextran 40 kDa | 251.33 | 357
8.131 | Fe3O4 |  |  | dextran 40 kDa | 251.33 | 357
8.131 | Fe3O4 |  |  | dextran 40 kDa | 251.33 | 357
8.131 | Fe3O4 |  |  | dextran 40 kDa | 251.33 | 357
8.349 | Fe3O4 |  |  | dextran 70 kDa | 251.33 | 357
8.349 | Fe3O4 |  |  | dextran 70 kDa | 251.33 | 357
8.349 | Fe3O4 |  |  | dextran 70 kDa | 251.33 | 357
8.349 | Fe3O4 |  |  | dextran 70 kDa | 251.33 | 357
8.362 | Fe3O4 |  |  | dextran 150 kDa | 251.33 | 357
8.362 | Fe3O4 |  |  | dextran 150 kDa | 251.33 | 357
8.362 | Fe3O4 |  |  | dextran 150 kDa | 251.33 | 357
8.362 | Fe3O4 |  |  | dextran 150 kDa | 251.33 | 357
35 | Fe3O4 |  |  |  | 251.3 | 170
35 | Fe3O4 |  |  |  | 251.3 | 170
17 | CoFe2O4 |  |  | 3,4-dihydroxyphenylacetic acid | 251.3 | 393.1
23 | CoFe2O4 |  |  | 3,4-dihydroxyphenylacetic acid | 251.3 | 393.1
39 | CoFe2O4 |  |  | 3,4-dihydroxyphenylacetic acid | 251.3 | 393.1
57 | CoFe2O4 |  |  | 3,4-dihydroxyphenylacetic acid | 251.3 | 393.1
70 | Fe3O4 |  |  | PEI | 251.3 | 110
70 | Fe3O4 |  |  | PEI and gold | 251.3 | 110
70 | Fe3O4 |  |  | PEI | 251.3 | 130
70 | Fe3O4 |  |  | PEI | 251.3 | 150
70 | Fe3O4 |  |  | PEI | 251.3 | 180
10 | Fe3O4 |  |  | PEG | 250 | 112
15 | Mn0.4Fe2.6O4 | Mn |  | PEG | 250 | 112
13 | Zn0.1Mn0.3Fe2.6O4 | Zn | Mn | PEG | 250 | 112
12 | Zn0.2Mn0.2Fe2.6O4 | Zn | Mn | PEG | 250 | 112
13 | Zn0.3Mn0.1Fe2.6O4 | Zn | Mn | PEG | 250 | 112
11 | Zn0.4Fe2.6O4 | Zn |  | PEG | 250 | 112
7.1 | Fe3O4 |  |  | CMC | 250 | 112.6
7.1 | Co0.03Fe2.97O4 | Co |  | CMC | 250 | 112.6
6.9 | Co0.05Fe2.95O4 | Co |  | CMC | 250 | 112.6
7.1 | Co0.1Fe2.9O4 | Co |  | CMC | 250 | 112.6
93.647 | Ba2Co2Fe12O22 | Cr |  | Oleic acid | 250 | 114.1
74.737 | Ba2Co2Fe11.9Cr0.1O22 | Cr |  | Oleic acid | 250 | 114.1
73.42 | Ba2Co2Fe11.8Cr0.2O22 | Cr |  | Oleic acid | 250 | 114.1
71.256 | Ba2Co2Fe11.7Cr0.3O22 | Cr |  | Oleic acid | 250 | 114.1
71.252 | Ba2Co2Fe11.6Cr0.4O22 | Cr |  | Oleic acid | 250 | 114.1
69.595 | Ba2Co2Fe11.5Cr0.5O22 | Cr |  | Oleic acid | 250 | 114.1
11.1 | Co0.2Zn0.8Fe2O4 | Zn | Co |  | 250 | 340
11.1 | Co0.2Zn0.8Fe2O4 | Zn | Co | Chitosan | 250 | 340
24.3 | MnTb0.03Fe1.97O4 | Tb |  |  | 250 | 450
8.5 | CoFe2O4 |  |  |  | 250 | 450
9.1 | CoGd0.05Fe1.95O4 | Gd |  |  | 250 | 450
8.8 | CoGd0.15Fe1.85O4 | Gd |  |  | 250 | 450
10.9 | CoGd0.25Fe1.75O4 | Gd |  |  | 250 | 450
8.8 | Fe3O4 |  |  |  | 250 | 112
11.8 | Mn0.4Fe2.6O4 | Mn | Fe |  | 250 | 112
10.7 | Zn0.1Mn0.3Fe2.6O4 | Mn | Zn |  | 250 | 112
9.7 | Zn0.2Mn0.2Fe2.6O4 | Mn | Zn |  | 250 | 112
8.8 | Zn0.3Mn0.1Fe2.6O4 | Mn | Zn |  | 250 | 112
7.2 | Zn0.4Fe2.6O4 | Zn |  |  | 250 | 112
8.4 | MnFe2O4 |  |  |  | 247 | 74
10.7 | MnFe2O4 |  |  |  | 247 | 74
13.3 | MnFe2O4 |  |  |  | 247 | 74
13.3 | MnFe2O4 |  |  |  | 247 | 74
9 | Zn0.15Ni0.85Fe2O4 | Zn | Ni | oleic acid, oleylamine | 245.74 | 316
9 | Zn0.15Ni0.85Fe2O4 | Zn | Ni | oleic acid, oleylamine | 245.74 | 316
10 | Zn0.35Ni0.65Fe2O4 | Zn | Ni | oleic acid, oleylamine | 245.74 | 316
10 | Zn0.35Ni0.65Fe2O4 | Zn | Ni | oleic acid, oleylamine | 245.74 | 316
11 | Zn0.45Ni0.55Fe2O4 | Zn | Ni | oleic acid, oleylamine | 245.74 | 316
11 | Zn0.45Ni0.55Fe2O4 | Zn | Ni | oleic acid, oleylamine | 245.74 | 316
4.4 | NiFe2O4 |  |  | TMAH and Oleic acid | 243.86 | 170
30 | La0.75Sr0.25MnO3 | Sr |  |  | 240 | 50
49 | La0.75Sr0.25MnO3 | Sr |  |  | 240 | 50
11.4 | Fe3O4 |  |  | sulfate ions | 240 | 109.8
10.9 | Fe3O4 |  |  | sulfate ions | 240 | 109.8
11 | Fe3O4 |  |  | sulfate ions | 240 | 109.8
9.7 | Fe3O4 |  |  | sulfate ions | 240 | 109.8
9.2 | Fe3O4 |  |  | sulfate ions | 240 | 109.8
9.8 | Fe3O4 |  |  | sulfate ions | 240 | 109.8
8 | Fe3O4 |  |  | sulfate ions | 240 | 109.8
10.5 | Fe3O4 |  |  | sulfate ions | 240 | 109.8
11.6 | Fe3O4 |  |  | sulfate ions | 240 | 109.8
46.1 | La0.15Ag0.8MnO3 | Ag |  | SDS | 240 | 808
46.1 | La0.15Ag0.8MnO3 | Ag |  | SDS | 240 | 728
192.1 | La0.15Ag0.8MnO3 | Ag |  | CM-DEX15 | 240 | 728
12.963 | Î³-Fe2O3 |  |  | Oleic acid | 239 | 518.7
6 | Fe3O4 |  |  | Algite | 238.83 | 780
18.5 | Fe3O4 |  |  |  | 238.8 | 120
11 | Zn0.4Ca0.1Mg0.5Fe2O4 | Zn | Ca |  | 235.2 | 316
11 | Zn0.4Ca0.1Mg0.5Fe2O4 | Zn | Ca |  | 235.2 | 316
12 | Zn0.3Ca0.2Mg0.5Fe2O4 | Zn | Ca |  | 235.2 | 316
12 | Zn0.3Ca0.2Mg0.5Fe2O4 | Zn | Ca |  | 235.2 | 316
13.4 | CuFe2O4 |  |  | PEG | 234 | 126
8.4 | CuFe2O4 |  |  | Trisodium Citrate | 234 | 126
13 | Zn0.35Cu0.15Mg0.5Fe2O4 | Zn | Cu | Oleic acid, oleylamine | 232.42 | 316
13 | Ni0.1Zn0.4Mg0.5Fe2O4 | Ni | Zn |  | 232.4 | 316
13 | Ni0.1Zn0.4Mg0.5Fe2O4 | Ni | Zn |  | 232.4 | 316
12 | Ni0.2Zn0.3Mg0.5Fe2O4 | Ni | Zn |  | 232.4 | 316
12 | Ni0.2Zn0.3Mg0.5Fe2O4 | Ni | Zn |  | 232.4 | 316
10 | Ni0.3Zn0.2Mg0.5Fe2O4 | Ni | Zn |  | 232.4 | 316
10 | Ni0.3Zn0.2Mg0.5Fe2O4 | Ni | Zn |  | 232.4 | 316
10 | Mn0.1Ni0.4Zn0.5Fe2O4 | Mn | Ni | oleic acid, oleylamine | 232.4 | 316
10 | Mn0.1Ni0.4Zn0.5Fe2O4 | Mn | Ni | oleic acid, oleylamine | 232.4 | 316
11 | Mn0.2Ni0.3Zn0.5Fe2O4 | Mn | Ni | oleic acid, oleylamine | 232.4 | 316
11 | Mn0.2Ni0.3Zn0.5Fe2O4 | Mn | Ni | oleic acid, oleylamine | 232.4 | 316
12 | Mn0.3Ni0.2Zn0.5Fe2O4 | Mn | Ni | oleic acid, oleylamine | 232.4 | 316
12 | Mn0.3Ni0.2Zn0.5Fe2O4 | Mn | Ni | oleic acid, oleylamine | 232.4 | 316
11 | Zn0.15Cu0.35Mg0.5Fe2O4 | Zn | Cu | Oleic acid, oleylamine | 232.32 | 316
11 | Zn0.15Cu0.35Mg0.5Fe2O4 | Zn | Cu | Oleic acid, oleylamine | 232.32 | 316
12 | Zn0.25Cu0.25Mg0.5Fe2O4 | Zn | Cu | Oleic acid, oleylamine | 232.32 | 316
12 | Zn0.25Cu0.25Mg0.5Fe2O4 | Zn | Cu | Oleic acid, oleylamine | 232.32 | 316
14.09 | Fe3O4 |  |  |  | 230.031 | 110.11
14.09 | Fe3O4 |  |  |  | 230.031 | 110.11
19.06 | Fe2O3 |  |  |  | 230.031 | 110.11
19.06 | Fe2O3 |  |  |  | 230.031 | 110.11
153.4 | Fe3O4 |  |  |  | 230.031 | 110.11
153.4 | Fe3O4 |  |  |  | 230.031 | 110.11
9 | Fe3O4 |  |  | SiO2, polymer | 226.26 | 105
45 | MnFe2O4 |  |  |  | 226 | 336
46.86 | MnFe2O4 |  |  |  | 226 | 336
46.86 | MnFe2O4 |  |  |  | 226 | 336
46.86 | MnFe2O4 |  |  |  | 226 | 336
46.86 | MnFe2O4 |  |  |  | 226 | 336
48.91 | MnFe2O4 |  |  | ZnS | 226 | 336
48.91 | MnFe2O4 |  |  | ZnS | 226 | 336
48.91 | MnFe2O4 |  |  | ZnS | 226 | 336
48.91 | MnFe2O4 |  |  | ZnS | 226 | 336
33.3 | MnFe2O4 |  |  | PEG | 225 | 355
9 | Zn0.15Ni0.85Fe2O4 | Zn | Ni | oleic acid, oleylamine | 220.48 | 316
9 | Zn0.15Ni0.85Fe2O4 | Zn | Ni | oleic acid, oleylamine | 220.48 | 316
10 | Zn0.35Ni0.65Fe2O4 | Zn | Ni | oleic acid, oleylamine | 220.48 | 316
10 | Zn0.35Ni0.65Fe2O4 | Zn | Ni | oleic acid, oleylamine | 220.48 | 316
11 | Zn0.45Ni0.55Fe2O4 | Zn | Ni | oleic acid, oleylamine | 220.48 | 316
11 | Zn0.45Ni0.55Fe2O4 | Zn | Ni | oleic acid, oleylamine | 220.48 | 316
4.4 | NiFe2O4 |  |  | TMAH and Oleic acid | 216.2 | 170
4.46 | Fe3O4 |  |  | Oleic acid / Hexadecylamine | 216.2 | 114
4.43 | NiFe2O4 |  |  | TMAH | 216.08 | 170
40 | Fe3O4 |  |  |  | 214 | 200
15 | CoFe2O4 |  |  | poly vinyl alcohol | 213.7 | 120
15 | Zn0.15Co0.85Fe2O4 | Zn |  | poly vinyl alcohol | 213.7 | 120
15 | Zn0.3Co0.7Fe2O4 | Zn |  | poly vinyl alcohol | 213.7 | 120
15 | Zn0.4Co0.6Fe2O4 | Zn |  | poly vinyl alcohol | 213.7 | 120
15 | Zn0.5Co0.5Fe2O4 | Zn |  | poly vinyl alcohol | 213.7 | 120
6.7 | Fe3O4 |  |  | Oleic acid | 213.7 | 183
5.8 | Fe3O4 |  |  | Lauric acid | 213.7 | 183
5.8 | Fe3O4 |  |  | Myristic acid | 213.7 | 183
13.3 | CoFe2O4 |  |  | MnFeâ‚‚Oâ‚„ shell | 213.7 | 183
11.7 | CoFe2O4 |  |  | MnFeâ‚‚Oâ‚„ shell | 213.7 | 183
83 | MnFe2O4 |  |  | PEG | 213.69 | 355
9.06 | Fe3O4 |  |  | URO | 213.69 | 386
10.51 | Fe3O4 |  |  | NHâ‚„HCOâ‚ƒ | 213.69 | 386
10.31 | Fe3O4 |  |  | PEG | 213.69 | 386
18.3 | Fe3O4 |  |  | PCBA | 213.6 | 167
7.82 | Fe3O4 |  |  | Dextran | 213.6 | 347
7.82 | Fe3O4 |  |  | Dextran | 213.6 | 347
7.82 | Fe3O4 |  |  | Dextran | 213.6 | 347
7.82 | Fe3O4 |  |  | Dextran | 213.6 | 347
24.38 | Fe3O4 |  |  | hydrochar-like structure | 213.6 | 347
24.38 | Fe3O4 |  |  | hydrochar-like structure | 213.6 | 347
24.38 | Fe3O4 |  |  | hydrochar-like structure | 213.6 | 347
24.38 | Fe3O4 |  |  | hydrochar-like structure | 213.6 | 347
45.97 | Fe3O4 |  |  | dextran | 213.6 | 347
45.97 | Fe3O4 |  |  | dextran | 213.6 | 347
45.97 | Fe3O4 |  |  | dextran | 213.6 | 347
45.97 | Fe3O4 |  |  | dextran | 213.6 | 347
15 | Fe3O4 |  |  |  | 210 | 280
24 | Fe3O4 |  |  | gamma-Al2O3 | 210 | 123
14 | Fe3O4 |  |  |  | 210 | 320
36 | Fe3O4 |  |  |  | 210 | 320
26 | Fe3O4 |  |  | Au | 210 | 320
28 | Fe3O4 |  |  | Gd doped shell | 210 | 320
30 | Fe3O4 |  |  | Nd doped shell | 210 | 320
25 | MgFe2O4 |  |  |  | 209.5 | 265
25 | MgFe2O4 |  |  |  | 209.5 | 265
37 | Î²-NaFeO2 |  |  |  | 209.5 | 267
10.8 | Fe3O4 |  |  | DMSA | 203.63 | 109.8
14.2 | Fe3O4 |  |  | DMSA | 203.63 | 109.8
17.9 | Fe3O4 |  |  | DMSA | 203.63 | 109.8
168 | Fe3O4 | Y |  |  | 201.12 | 413
13 | Zn0.5Ca0.5Fe2O4 | Zn | Ca |  | 201.1 | 337
14 | Mg0.5Ca0.5Fe2O4 | Mg | Ca |  | 201.1 | 337
12.57 | Fe3O4 |  |  | Citrate | 201 | 120
12.57 | Fe3O4 |  |  | Chitosan shell | 201 | 120
12 | Fe3O4 |  |  |  | 200.1 | 62
28.3 | La0.76Sr0.24MnO3 |  |  | PEG | 200.1 | 98
28.3 | La0.76Sr0.24MnO3 |  |  | PEG | 200.1 | 256
26.1 | La0.71Pr0.05Sr0.24MnO3 | Pr |  | PEG | 200.1 | 98
26.1 | La0.71Pr0.05Sr0.24MnO3 | Pr |  | PEG | 200.1 | 256
28.3 | La0.76Sr0.24MnO3 |  |  | PEG | 200.1 | 98
28.3 | La0.76Sr0.24MnO3 |  |  | PEG | 200.1 | 256
27 | La0.75Zr0.01Sr0.24MnO3 | Zr |  | PEG | 200.1 | 98
27 | La0.75Zr0.01Sr0.24MnO3 | Zr |  | PEG | 200.1 | 256
50 | Fe3O4 |  |  |  | 200 | 55
19 | Fe3O4 |  |  | Dextran | 200 | 55
19 | Fe3O4 |  |  | Dextran | 200 | 55
19 | Fe3O4 |  |  | Dextran | 200 | 55
19 | Fe3O4 |  |  | Dextran | 200 | 55
30 | La0.75Sr0.25MnO3 | Sr |  |  | 200 | 100
49 | La0.75Sr0.25MnO3 | Sr |  |  | 200 | 100
22.5 | Î³-Fe2O3 |  |  |  | 200 | 530
21.4 | Î³-Fe2O3 |  |  | PEG 8 kDa | 200 | 530
21.4 | Î³-Fe2O3 |  |  | PEG 2 kDa | 200 | 530
21.4 | Î³-Fe2O3 |  |  | PEG 4 kDa | 200 | 530
21.4 | Î³-Fe2O3 |  |  | PEG 6 kDa | 200 | 530
21.4 | Î³-Fe2O3 |  |  | PEG 20 kDa | 200 | 530
6.6 | CoCuFe2O4 |  |  |  | 200 | 746
2.5 | Fe3O4 | Fe |  |  | 200 | 268
12.5 | Gd0.18Fe2.82O4 | Gd |  | SiO2 | 200 | 450
12.5 | Gd0.18Fe2.82O4 | Gd |  | SiO2 | 200 | 450
12.5 | Gd0.18Fe2.82O4 | Gd |  | SiO2 | 200 | 450
10 | Fe3O4 |  |  |  | 200 | 577
9 | Mg0.1Fe2.9O4 | Mg |  |  | 200 | 577
7 | Mg0.2Fe2.8O4 | Mg |  |  | 200 | 577
6 | Mg0.2Fe2.8O4 | Mg |  |  | 200 | 577
19.8 | Fe3O4 |  |  | Citric acid | 200 | 252
17.8 | Zn0.10Fe2.90O4 | Zn |  | Citric acid | 200 | 252
15.2 | Zn0.20Fe2.80O4 | Zn |  | Citric acid | 200 | 252
12.8 | Zn0.37Fe2.63O4 | Zn |  | Citric acid | 200 | 252
8.3 | Zn0.56Fe2.44O4 | Zn |  | Citric acid | 200 | 252
8 | Zn0.66Fe2.34O4 | Zn |  | Citric acid | 200 | 252
4.1 | Zn0.85Fe2.15O4 | Zn |  | Citric acid | 200 | 252
11.1 | Co0.2Zn0.8Fe2O4 | Zn | Co |  | 200 | 340
11.1 | Co0.2Zn0.8Fe2O4 | Zn | Co | Chitosan | 200 | 340
8.45 | Fe3O4 |  |  |  | 200 | 847
8.45 | Fe3O4 |  |  |  | 200 | 847
8.45 | Fe3O4 |  |  |  | 200 | 847
10.09 | Fe3O4 |  |  | 58S bioactive glass | 200 | 847
9.39 | Fe3O4 |  |  | 58S bioactive glass | 200 | 847
9.68 | Fe3O4 |  |  | 58S bioactive glass | 200 | 847
12.12 | Fe3O4 |  |  |  | 200 | 340
12.12 | Fe3O4 |  |  |  | 200 | 340
12.12 | Fe3O4 |  |  |  | 200 | 340
12.12 | Fe3O4 |  |  |  | 200 | 340
50.7 | Zn0.4Fe2.6O4 | Zn |  | MnFe2O4 | 200 | 796
28.3 | La0.76Sr0.24MnO3 |  |  | PEG | 200 | 98
28.3 | La0.76Sr0.24MnO3 |  |  | PEG | 200 | 256
27 | La0.75Mg0.01Sr0.24MnO3 | Mg |  | PEG | 200 | 98
27 | La0.75Mg0.01Sr0.24MnO3 | Mg |  | PEG | 200 | 256
9 | Fe3O4 |  |  |  | 200 | 450
9.5 | Fe2.95Gd0.05O4 | Gd |  |  | 200 | 450
9.5 | Fe2.9Gd0.1O4 | Gd |  |  | 200 | 450
10 | Fe2.85Gd0.15O4 | Gd |  |  | 200 | 450
11 | Fe2.8Gd0.2O4 | Gd |  |  | 200 | 450
12.5 | Fe2.75Gd0.25O4 | Gd |  |  | 200 | 450
12.5 | Fe2.7Gd0.3O4 | Gd |  |  | 200 | 450
12.5 | Fe2.75Gd0.25O4 | Gd |  |  | 200 | 450
12.5 | Fe2.75Gd0.25O4 | Gd |  |  | 200 | 450
12.5 | Fe2.75Gd0.25O4 | Gd |  |  | 200 | 450
12.5 | Fe2.75Gd0.25O4 | Gd |  |  | 200 | 450
24.3 | MnTb0.03Fe1.97O4 | Tb |  |  | 200 | 450
16.3 | CoFe2O4 |  |  |  | 200 | 450
38.7 | CoFe2O4 |  |  |  | 200 | 450
12.4 | CoFe2O4 |  |  | Citric acid | 200 | 450
28.2 | CoFe2O4 |  |  |  | 200 | 450
12.97 | Fe3O4 |  |  |  | 200 | 252
12.97 | Fe3O4 |  |  | Citric acid | 200 | 252
12.97 | Fe3O4 |  |  | Amisilane (APTES) | 200 | 252
12.97 | Fe3O4 |  |  | Dextran | 200 | 252
11.5 | Fe3O4 |  |  |  | 200 | 450
11 | Zn0.05Fe2.95O4 | Zn |  |  | 200 | 450
11 | Zn0.10Fe2.90O4 | Zn |  |  | 200 | 450
11 | Zn0.15Fe2.85O4 | Zn |  |  | 200 | 450
11.5 | Zn0.20Fe2.80O4 | Zn |  |  | 200 | 450
12.5 | Zn0.20Fe2.80O4 | Zn |  | PVP | 200 | 450
8.5 | CoFe2O4 |  |  |  | 200 | 450
9.1 | CoGd0.05Fe1.95O4 | Gd |  |  | 200 | 450
8.8 | CoGd0.15Fe1.85O4 | Gd |  |  | 200 | 450
10.9 | CoGd0.25Fe1.75O4 | Gd |  |  | 200 | 450
3.6 | Ni0.60Zn0.35Fe2.05O4 | Zn |  |  | 200 | 519
3.6 | Ni0.60Zn0.35Fe2.05O4 | Zn |  |  | 200 | 746
3.6 | Ni0.60Zn0.35Fe2.05O4 | Zn |  | Citric acid | 200 | 519
3.6 | Ni0.60Zn0.35Fe2.05O4 | Zn |  | Citric acid | 200 | 746
4.4 | Ni0.60Zn0.35Fe2.05O4 | Zn |  |  | 200 | 519
4.4 | Ni0.60Zn0.35Fe2.05O4 | Zn |  |  | 200 | 746
4.4 | Ni0.60Zn0.35Fe2.05O4 | Zn |  | Citric acid | 200 | 519
4.4 | Ni0.60Zn0.35Fe2.05O4 | Zn |  | Citric acid | 200 | 746
14.6 | Mg0.3Cu0.7Fe2O4 |  |  |  | 200 | 10
34 | Mg0.3Tm0.09Cu0.91Fe2O4 | Tm |  |  | 200 | 10
33 | Fe3O4 |  |  | PVP | 200 | 316
33 | Fe3O4 |  |  | PVP | 200 | 316
33 | Fe3O4 |  |  | PVP | 200 | 316
8.5 | Fe3O4 |  |  |  | 200 | 450
8.3 | Fe2.85Gd0.15O4 | Gd |  |  | 200 | 450
8.7 | Fe2.75Gd0.25O4 | Gd |  |  | 200 | 450
15.4 | CoFe2O4 |  |  | Oleic acid capped | 199.74 | 252
15.4 | CoFe2O4 |  |  | Oleic acid capped | 199.74 | 323
15.4 | CoFe2O4 |  |  | Oleic acid capped | 199.74 | 397
6.9 | Fe3O4 |  |  | Oleic acid | 194.84 | 126
9.6 | Fe3O4 |  |  | Oleic acid | 194.84 | 126
10.5 | Fe3O4 |  |  | Oleic acid | 194.84 | 126
13 | Fe3O4 |  |  |  | 193.6 | 522
29.4 | Fe3O4 |  |  | TEA-TTEG | 192.32 | 522.2
23 | Ni0.75Zn0.25Fe2O4 | Ni |  | CTAB | 190 | 337
11 | Ni0.5Zn0.5Fe2O4 | Ni |  | CTAB | 189 | 337
11 | MnFe2O4 |  |  |  | 188.6 | 300
10 | MnFe2O4 | Mn |  | Lauric acid | 188.5 | 300
10 | Fe3O4 |  |  | Lauric acid | 188.5 | 300
14 | Fe3O4 |  |  |  | 188.5 | 320
14 | Fe3O4 |  |  |  | 188.5 | 320
14 | Fe3O4 |  |  |  | 188.5 | 320
11.2 | Fe3O4 |  |  | Ceria | 188.46 | 112
18.4 | Fe3O4 |  |  | Ceria | 188.46 | 112
14.704 | Fe3O4 |  |  |  | 188.24 | 337
13 | Zn0.5Ca0.5Fe2O4 | Zn | Ca |  | 188.06 | 337
14 | Mg0.5Ca0.5Fe2O4 | Mg | Ca |  | 188.06 | 337
15 | Ni0.25Zn0.75Fe2O4 | Ni |  | CTAB | 188 | 337
16.4 | Fe3O4 |  |  |  | 188 | 336
16.4 | Fe3O4 |  |  |  | 188 | 336
16.4 | Fe3O4 |  |  |  | 188 | 336
16.9 | Fe3O4 |  |  | ZnS | 188 | 336
16.9 | Fe3O4 |  |  | ZnS | 188 | 336
16.9 | Fe3O4 |  |  | ZnS | 188 | 336
42.5 | Sr2Co2Fe12O22 |  |  |  | 187.6 | 337
33.12 | Sr2Co2Fe11.97Cu0.03O22 | Cu |  |  | 187.6 | 337
41.31 | Sr2Co2Fe11.95Cu0.05O22 | Cu |  |  | 187.6 | 337
39.8 | Sr2Co2Fe11.93Cu0.07O22 | Cu |  |  | 187.6 | 337
80.82 | Co0.8Zn0.2Fe2O4 | Mn |  |  | 187.54 | 337
69.12 | Co0.8Zn0.2Fe1.95Mn0.05O4 | Mn |  |  | 187.54 | 337
68.14 | Co0.8Zn0.2Fe1.9Mn0.1O4 | Mn |  |  | 187.54 | 337
87.82 | Co0.8Zn0.2Fe1.85Mn0.15O4 | Mn |  |  | 187.54 | 337
121.82 | Co0.8Zn0.2Fe1.8Mn0.2O4 | Mn |  |  | 187.54 | 337
43.4 | Sr2Co2Fe12O22 |  |  |  | 187.5 | 337
42.92 | Sr2Co2Fe11.64Cr0.36O22 | Cr |  |  | 187.5 | 337
42.41 | Sr2Co2Fe11.4Cr0.6O22 | Cr |  |  | 187.5 | 337
33.54 | Sr2Co2Fe11.16Cr0.84O22 | Cr |  |  | 187.5 | 337
18.2 | CoCr2O4 | Gd |  |  | 187.49 | 337
9.3 | CoGd0.04Cr1.96O4 | Gd |  |  | 187.49 | 337
8.2 | CoGd0.08Cr1.92O4 | Gd |  |  | 187.49 | 337
6.8 | CoGd0.12Cr1.88O4 | Gd |  |  | 187.49 | 337
10.5 | Cu0.15Co0.85Fe2O4 | Cu |  |  | 187.49 | 337
10.5 | Cu0.15Co0.85Fe2O4 | Cu |  |  | 187.49 | 337
10.5 | Cu0.15Co0.85Fe2O4 | Cu |  |  | 187.49 | 337
10.7 | Cu0.31Co0.69Fe2O4 | Cu |  |  | 187.49 | 337
10.7 | Cu0.31Co0.69Fe2O4 | Cu |  |  | 187.49 | 337
10.7 | Cu0.31Co0.69Fe2O4 | Cu |  |  | 187.49 | 337
10.9 | Cu0.47Co0.53Fe2O4 | Cu |  |  | 187.49 | 337
10.9 | Cu0.47Co0.53Fe2O4 | Cu |  |  | 187.49 | 337
10.9 | Cu0.47Co0.53Fe2O4 | Cu |  |  | 187.49 | 337
10.2 | Cu0.15Co0.85Fe2O4 | Cu |  | Chitosan | 187.49 | 337
10.2 | Cu0.15Co0.85Fe2O4 | Cu |  | Chitosan | 187.49 | 337
10.2 | Cu0.15Co0.85Fe2O4 | Cu |  | Chitosan | 187.49 | 337
10.5 | Cu0.31Co0.69Fe2O4 | Cu |  | Chitosan | 187.49 | 337
10.5 | Cu0.31Co0.69Fe2O4 | Cu |  | Chitosan | 187.49 | 337
10.5 | Cu0.31Co0.69Fe2O4 | Cu |  | Chitosan | 187.49 | 337
10.4 | Cu0.47Co0.53Fe2O4 | Cu |  | Chitosan | 187.49 | 337
10.4 | Cu0.47Co0.53Fe2O4 | Cu |  | Chitosan | 187.49 | 337
10.4 | Cu0.47Co0.53Fe2O4 | Cu |  | Chitosan | 187.49 | 337
9.6 | Cu0.15Co0.85Fe2O4 | Cu |  |  | 187.43 | 337
9.6 | Cu0.15Co0.85Fe2O4 | Cu |  |  | 187.43 | 337
9.6 | Cu0.15Co0.85Fe2O4 | Cu |  |  | 187.43 | 337
9.9 | Cu0.31Co0.69Fe2O4 | Cu |  |  | 187.43 | 337
9.9 | Cu0.31Co0.69Fe2O4 | Cu |  |  | 187.43 | 337
9.9 | Cu0.31Co0.69Fe2O4 | Cu |  |  | 187.43 | 337
10 | Cu0.47Co0.53Fe2O4 | Cu |  |  | 187.43 | 337
10 | Cu0.47Co0.53Fe2O4 | Cu |  |  | 187.43 | 337
10 | Cu0.47Co0.53Fe2O4 | Cu |  |  | 187.43 | 337
9.5 | Cu0.15Co0.85Fe2O4 | Cu |  | Chitosan | 187.43 | 337
9.5 | Cu0.15Co0.85Fe2O4 | Cu |  | Chitosan | 187.43 | 337
9.5 | Cu0.15Co0.85Fe2O4 | Cu |  | Chitosan | 187.43 | 337
9.7 | Cu0.31Co0.69Fe2O4 | Cu |  | Chitosan | 187.43 | 337
9.7 | Cu0.31Co0.69Fe2O4 | Cu |  | Chitosan | 187.43 | 337
9.7 | Cu0.31Co0.69Fe2O4 | Cu |  | Chitosan | 187.43 | 337
10 | Cu0.47Co0.53Fe2O4 | Cu |  | Chitosan | 187.43 | 337
10 | Cu0.47Co0.53Fe2O4 | Cu |  | Chitosan | 187.43 | 337
10 | Cu0.47Co0.53Fe2O4 | Cu |  | Chitosan | 187.43 | 337
19.3 | Cu0.15Fe2.85O4 | Cu |  |  | 187.4 | 337
19.3 | Cu0.15Fe2.85O4 | Cu |  |  | 187.4 | 337
19.3 | Cu0.15Fe2.85O4 | Cu |  |  | 187.4 | 337
16 | Cu0.31Fe2.69O4 | Cu |  |  | 187.4 | 337
16 | Cu0.31Fe2.69O4 | Cu |  |  | 187.4 | 337
16 | Cu0.31Fe2.69O4 | Cu |  |  | 187.4 | 337
15.8 | Cu0.47Fe2.53O4 | Cu |  |  | 187.4 | 337
15.8 | Cu0.47Fe2.53O4 | Cu |  |  | 187.4 | 337
15.8 | Cu0.47Fe2.53O4 | Cu |  |  | 187.4 | 337
18.4 | Cu0.15Fe2.85O4 | Cu |  | Dextran | 187.4 | 337
18.4 | Cu0.15Fe2.85O4 | Cu |  | Dextran | 187.4 | 337
18.4 | Cu0.15Fe2.85O4 | Cu |  | Dextran | 187.4 | 337
15.2 | Cu0.31Fe2.69O4 | Cu |  | Dextran | 187.4 | 337
15.2 | Cu0.31Fe2.69O4 | Cu |  | Dextran | 187.4 | 337
15.2 | Cu0.31Fe2.69O4 | Cu |  | Dextran | 187.4 | 337
12.7 | Cu0.47Fe2.53O4 | Cu |  | Dextran | 187.4 | 337
12.7 | Cu0.47Fe2.53O4 | Cu |  | Dextran | 187.4 | 337
12.7 | Cu0.47Fe2.53O4 | Cu |  | Dextran | 187.4 | 337
35 | NiFe1.97La0.03O4 | La |  |  | 187.39 | 337
32 | NiFe1.97Sm0.03O4 | Sm |  |  | 187.39 | 337
37 | NiFe1.97La0.03O4 | La |  |  | 187.39 | 337
32 | NiFe1.97Sm0.03O4 | Sm |  |  | 187.39 | 337
13 | Fe3O4 |  |  |  | 187.39 | 336
13 | Fe3O4 |  |  |  | 187.39 | 336
13 | Fe3O4 |  |  |  | 187.39 | 336
12.2 | Fe3O4 |  |  | Chitosan | 187.39 | 336
12.2 | Fe3O4 |  |  | Chitosan | 187.39 | 336
12.2 | Fe3O4 |  |  | Chitosan | 187.39 | 336
11.7 | Fe3O4 |  |  | Dextran | 187.39 | 336
11.7 | Fe3O4 |  |  | Dextran | 187.39 | 336
11.7 | Fe3O4 |  |  | Dextran | 187.39 | 336
9.2 | ZnFe2O4 |  |  |  | 187.37 | 337
11.1 | Co0.10Zn0.90Fe2O4 | Co |  |  | 187.37 | 337
20.8 | Co0.30Zn0.70Fe2O4 | Co |  |  | 187.37 | 337
12 | Co0.50Zn0.50Fe2O4 | Cobalt |  |  | 187.37 | 337
42.2 | Fe3O4 |  |  | PEI | 175 | 335
38.9 | Fe3O4 |  |  | PEI | 175 | 335
20 | Fe3O4 |  |  | PEI | 175 | 335
46.2 | Fe3O4 |  |  | PEI | 175 | 335
29.4 | Fe3O4 |  |  | TEA-TTEG | 174.7 | 175.2
29.4 | Fe3O4 |  |  | TEA-TTEG | 173.5 | 262.2
20 | Fe3O4 |  |  |  | 170.8 | 332
20 | Fe3O4 |  |  |  | 170.8 | 332
20 | Fe3O4 |  |  |  | 170.8 | 332
20 | Fe3O4 |  |  |  | 170.8 | 332
12.76 | Fe3O4 |  |  | SiO2 | 170.8 | 332
12.76 | Fe3O4 |  |  | SiO2 | 170.8 | 332
12.76 | Fe3O4 |  |  | SiO2 | 170.8 | 332
12.76 | Fe3O4 |  |  | SiO2 | 170.8 | 332
31 | Co0.5Mn0.25Mg0.25Fe2O4 |  |  |  | 170 | 332
28 | Co0.5Mn0.25Mg0.25Fe1.96Gd0.04O4 | Gd |  |  | 170 | 332
18 | Co0.5Mn0.25Mg0.25Fe1.94Gd0.06O4 | Gd |  |  | 170 | 332
9.38 | Fe2O3 |  |  |  | 170 | 332.8
10.22 | Gd0.01Fe1.99O3 | Gd |  |  | 170 | 332.8
8.73 | Gd0.03Fe1.97O3 | Gd |  |  | 170 | 332.8
11.06 | Gd0.05Fe1.95O3 | Gd |  |  | 170 | 332.8
10.13 | Fe3O4 |  |  | PVP | 170 | 332.8
10.13 | Fe3O4 |  |  | PVP | 170 | 332.8
10.13 | Fe3O4 |  |  | PVP | 170 | 332.8
10.13 | Fe3O4 |  |  | PVP | 170 | 332.8
17.26 | NiFe2O4 |  |  | PVP | 170 | 332.8
17.26 | NiFe2O4 |  |  | PVP | 170 | 332.8
17.26 | NiFe2O4 |  |  | PVP | 170 | 332.8
17.26 | NiFe2O4 |  |  | PVP | 170 | 332.8
10.88 | CoFe2O4 |  |  | PVP | 170 | 332.8
10.88 | CoFe2O4 |  |  | PVP | 170 | 332.8
10.88 | CoFe2O4 |  |  | PVP | 170 | 332.8
10.88 | CoFe2O4 |  |  | PVP | 170 | 332.8
9.95 | ZnFe2O4 |  |  | PVP | 170 | 332.8
9.95 | ZnFe2O4 |  |  | PVP | 170 | 332.8
9.95 | ZnFe2O4 |  |  | PVP | 170 | 332.8
9.95 | ZnFe2O4 |  |  | PVP | 170 | 332.8
10.004 | MgFe2O4 |  |  | PVP | 170 | 332.8
10.004 | MgFe2O4 |  |  | PVP | 170 | 332.8
10.004 | MgFe2O4 |  |  | PVP | 170 | 332.8
10.004 | MgFe2O4 |  |  | PVP | 170 | 332.8
10 | SnFe2O4 |  |  | PVP | 170 | 332.8
10 | SnFe2O4 |  |  | PVP | 170 | 332.8
10 | SnFe2O4 |  |  | PVP | 170 | 332.8
10 | SnFe2O4 |  |  | PVP | 170 | 332.8
11 | Î³-Fe2O3 |  |  |  | 170 | 332.8
12 | Î³-Fe2O3 | Co |  |  | 170 | 332.8
12 | Î³-Fe2O3 | Co |  |  | 170 | 332.8
12 | Î³-Fe2O3 | Co |  |  | 170 | 332.8
11.1 | Fe3O4 |  |  |  | 170 | 169
11.1 | Fe3O4 |  |  |  | 170 | 332
13.5 | Fe3O4 |  |  | pyrrole | 170 | 169
13.5 | Fe3O4 |  |  | pyrrole | 170 | 332
25 | MgFe2O4 |  |  |  | 167.6 | 265
25 | MgFe2O4 |  |  |  | 167.6 | 265
37 | Î²-NaFeO2 |  |  |  | 167.6 | 267
13 | MnFe2O4 |  |  | PVP | 167.6 | 265
13 | MnFe2O4 |  |  | PVP | 167.6 | 265
5.6 | CoFe2O4 |  |  |  | 167.55 | 276
5.6 | CoFe2O4 |  |  |  | 167.55 | 276
6.8 | MnFe2O4 |  |  |  | 167.55 | 276
6.8 | MnFe2O4 |  |  |  | 167.55 | 276
5.1 | CoFe2O4 |  |  | Au | 167.38 | 276
5.1 | CoFe2O4 |  |  | Au | 167.38 | 276
6 | MnFe2O4 |  |  |  | 167.18 | 276
4.5 | CoFe2O4 |  |  |  | 167.18 | 276
4.5 | CoFe2O4 |  |  |  | 167.18 | 276
3.3 | Fe3O4 |  |  | Dextran | 165.92 | 520
13.1 | Fe3O4 |  |  | Amisilane (APTES) | 165.92 | 520
3.3 | Fe3O4 |  |  | Dextran | 165.92 | 520
13.1 | Fe3O4 |  |  | Amisilan | 165.92 | 520
150.9 | Fe3O4 |  |  |  | 165.9 | 166.4
100 | Fe3O4 |  |  | PF127/CA | 165 | 330
7.4 | Fe3O4 |  |  | poly(dimethylsiloxane-co-amipropylmethylsiloxane) | 164 | 460
7.4 | Fe3O4 |  |  | poly(dimethylsiloxane-co-amipropylmethylsiloxane) | 164 | 460
7.4 | Fe3O4 |  |  | poly(dimethylsiloxane-co-amipropylmethylsiloxane) | 164 | 460
7.4 | Fe3O4 |  |  | poly(dimethylsiloxane-co-amipropylmethylsiloxane) | 164 | 460
7.4 | Fe3O4 |  |  | poly(dimethylsiloxane-co-amipropylmethylsiloxane) | 164 | 460
7.4 | Fe3O4 |  |  | poly(dimethylsiloxane-co-amipropylmethylsiloxane) | 164 | 460
7.4 | Fe3O4 |  |  | poly(dimethylsiloxane-co-amipropylmethylsiloxane) | 164 | 460
7.4 | Fe3O4 |  |  | poly(dimethylsiloxane-co-amipropylmethylsiloxane) | 164 | 460
7.4 | Fe3O4 |  |  | poly(dimethylsiloxane-co-amipropylmethylsiloxane) | 164 | 460
70 | Fe3O4 |  |  | PEI | 163.41 | 110
4.46 | Fe3O4 |  |  | Oleic acid / Hexadecylamine | 163.41 | 114
26.79 | La0.7Sr0.3MnO3 | Sr |  | Silica | 163 | 300
18 | Tb0.7Fe2.3O4 | Tb |  |  | 162.7 | 336
13.13 | Fe3O4 |  |  |  | 162.4 | 336
13.2 | Fe3O4 | Gd |  |  | 162.4 | 336
13.67 | Fe3O4 | Gd |  |  | 162.4 | 336
14.06 | Fe3O4 | Gd |  |  | 162.4 | 336
13 | Zn0.5Ca0.5Fe2O4 | Zn | Ca |  | 162.15 | 337
14 | Mg0.5Ca0.5Fe2O4 | Mg | Ca |  | 162.15 | 337
55 | NiFe2O4 |  |  |  | 162.03 | 337
13.6 | ZnFe2O4 | Zn |  |  | 161.98 | 336
13.6 | ZnFe2O4 | Zn |  |  | 161.98 | 336
13.6 | ZnFe2O4 | Zn |  |  | 161.98 | 336
13.9 | Mn0.25Zn0.75Fe2O4 | Mn | Zn |  | 161.98 | 336
13.9 | Mn0.25Zn0.75Fe2O4 | Mn | Zn |  | 161.98 | 336
13.9 | Mn0.25Zn0.75Fe2O4 | Mn | Zn |  | 161.98 | 336
14.1 | Mn0.5Zn0.5Fe2O4 | Mn | Zn |  | 161.98 | 336
14.1 | Mn0.5Zn0.5Fe2O4 | Mn | Zn |  | 161.98 | 336
14.1 | Mn0.5Zn0.5Fe2O4 | Mn | Zn |  | 161.98 | 336
14.8 | Mn0.75Zn0.25Fe2O4 | Mn | Zn |  | 161.98 | 336
14.8 | Mn0.75Zn0.25Fe2O4 | Mn | Zn |  | 161.98 | 336
14.8 | Mn0.75Zn0.25Fe2O4 | Mn | Zn |  | 161.98 | 336
15.7 | MnFe2O4 | Mn |  |  | 161.98 | 336
15.7 | MnFe2O4 | Mn |  |  | 161.98 | 336
15.7 | MnFe2O4 | Mn |  |  | 161.98 | 336
11 | Fe3O4 |  |  | TREG | 160 | 166.12
11 | Fe3O4 |  |  | TREG | 160 | 166.12
11 | Fe3O4 |  |  | TREG | 160 | 166.12
11 | Fe3O4 |  |  | TREG | 160 | 166.12
11 | Fe3O4 |  |  | TREG | 160 | 166.12
11.1 | Fe3O4 |  |  |  | 160 | 469
13.5 | Fe3O4 |  |  | pyrrole | 160 | 469
15 | Fe3O4 |  |  | Dextran | 159.64 | 250
15 | Fe3O4 |  |  | Dextran | 159.64 | 250
11.3 | Fe3O4 |  |  | Amisilane (APTES) | 157.13 | 100
7.5 | Mn0.5Zn0.5Fe2O5 | Zn | Mn | Lauric acid | 157.1 | 330
9.6 | Mn0.6Zn0.4Fe2O5 | Zn | Mn | Lauric acid | 157.1 | 330
11.6 | Mn0.7Zn0.3Fe2O5 | Zn | Mn | Lauric acid | 157.1 | 330
11.7 | Mn0.8Zn0.2Fe2O5 | Zn | Mn | Lauric acid | 157.1 | 330
12.3 | Mn0.9Zn0.1Fe2O5 | Zn | Mn | Lauric acid | 157.1 | 330
33.3 | MnFe2O4 |  |  |  | 153.8 | 355
30.7 | Fe3O4 |  |  | APTMS and Ag | 150 | 15
12 | CoFe2O4 |  |  |  | 150 | 20
17 | CoFe2O4 |  |  | ZnS | 150 | 20
17 | CoFe2O4 |  |  | ZnS | 150 | 20
17 | CoFe2O4 |  |  | ZnS | 150 | 20
17 | CoFe2O4 |  |  | ZnS | 150 | 20
17 | CoFe2O4 |  |  | ZnS | 150 | 20
9.7 | Fe3O4 |  |  |  | 150 | 10
9.7 | Fe3O4 |  |  |  | 150 | 15
9.7 | Fe3O4 |  |  |  | 150 | 20
7.5 | Fe3O4 |  |  | CDs | 150 | 20
7.4 | Fe3O4 |  |  | CDs | 150 | 20
7.2 | Fe3O4 |  |  | CDs | 150 | 20
18 | Fe3O4 |  |  | Oleic acid | 150 | 86
18 | Fe3O4 |  |  | Oleic acid | 150 | 86
18 | Fe3O4 |  |  | Oleic acid | 150 | 235
18 | Fe3O4 |  |  | Oleic acid | 150 | 235
18 | Fe3O4 |  |  | Oleic acid | 150 | 460
18 | Fe3O4 |  |  | Oleic acid | 150 | 460
11.1 | Co0.2Zn0.8Fe2O4 | Zn | Co |  | 150 | 340
11.1 | Co0.2Zn0.8Fe2O4 | Zn | Co | Chitosan | 150 | 340
42.2 | Fe3O4 |  |  | PEI | 150 | 335
38.9 | Fe3O4 |  |  | PEI | 150 | 335
20 | Fe3O4 |  |  | PEI | 150 | 335
46.2 | Fe3O4 |  |  | PEI | 150 | 335
6.5 | Fe3O4 |  |  |  | 150 | 245.6
14.8 | CoFe2O4 |  |  |  | 150 | 20
13.3 | CoFe2O4/rGO |  |  | Reduced Graphene oxide | 150 | 20
13.3 | CoFe2O4/rGO |  |  | Reduced Graphene oxide | 150 | 20
13.3 | CoFe2O4/rGO |  |  | Reduced Graphene oxide | 150 | 20
14.15 | Fe3O4 |  |  |  | 150 | 340
15.08 | Fe3O4 |  |  | TA-Fe3+ | 150 | 340
24.3 | MnTb0.03Fe1.97O4 | Tb |  |  | 150 | 450
8.5 | CoFe2O4 |  |  |  | 150 | 450
9.1 | CoGd0.05Fe1.95O4 | Gd |  |  | 150 | 450
8.8 | CoGd0.15Fe1.85O4 | Gd |  |  | 150 | 450
10.9 | CoGd0.25Fe1.75O4 | Gd |  |  | 150 | 450
20.7 | Fe3O4 |  |  |  | 150 | 15
30.1 | Mn0.75Zn0.25Fe2O4 | Mn | Zn |  | 150 | 200
29.6 | Mn0.75Zn0.25Fe2O4 | Mn | Zn |  | 150 | 200
20.3 | Mn0.75Zn0.25Fe2O4 | Mn | Zn |  | 150 | 200
23 | Fe2O3 |  |  | Carboxydextran | 138.27 | 410
23 | Fe2O3 |  |  | Carboxydextran | 138.27 | 410
14 | Fe3O4 |  |  |  | 138.2 | 322
14 | Fe3O4 |  |  |  | 138.2 | 322
14 | Fe3O4 |  |  |  | 138.2 | 322
14 | Fe3O4 |  |  |  | 138.2 | 322
9 | Fe3O4 |  |  | TA-ATA | 137 | 751.5
9 | Fe3O4 |  |  | TA-ATA | 137 | 751.5
29.4 | Fe3O4 |  |  | TEA-TTEG | 137 | 751.5
9 | Fe3O4 |  |  | Oleylamine | 136.9 | 751.5
9 | Fe3O4 |  |  | Oleylamine | 136.9 | 751.5
9 | Fe3O4 |  |  | Oleylamine | 136.9 | 751.5
9 | Fe3O4 |  |  | Oleylamine | 136.9 | 751.5
9 | Fe3O4 |  |  | Oleylamine | 136.9 | 751.5
11 | Fe3O4 |  |  | TREG | 130 | 329.2
11 | Fe3O4 |  |  | TREG | 130 | 329.2
11 | Fe3O4 |  |  | TREG | 130 | 329.2
11 | Fe3O4 |  |  | TREG | 130 | 329.2
11 | Fe3O4 |  |  | TREG | 130 | 329.2
9 | Fe3O4 |  |  | TA-ATA | 129.5 | 330.3
29.4 | Fe3O4 |  |  | TEA-TTEG | 129.5 | 330.3
34 | Mn0.6Ga0.4Fe2O4 | Mn | Ga | Pluronic F127, Oleic Acid | 128.21 | 354
34 | Mn0.6Ga0.4Fe2O4 | Mn | Ga | Pluronic F127, Oleic Acid | 128.21 | 354
34 | Mn0.6Ga0.4Fe2O4 | Mn | Ga | Pluronic F127, Oleic Acid | 128.21 | 354
34 | Mn0.6Ga0.4Fe2O4 | Mn | Ga | Pluronic F127, Oleic Acid | 128.21 | 354
15 | Mn0.6Ga0.4Fe2O4 | Mn | Ga |  | 128.21 | 354
15 | Mn0.6Ga0.4Fe2O4 | Mn | Ga |  | 128.21 | 354
15 | Mn0.6Ga0.4Fe2O4 | Mn | Ga |  | 128.21 | 354
15 | Mn0.6Ga0.4Fe2O4 | Mn | Ga |  | 128.21 | 354
20 | Fe3O4 |  |  | BSA | 125.7 | 512
13.8 | Mn0.5Zn0.5Fe2O4 | Mn | Zn | TMAOH | 125.7 | 333
18.1 | Mn0.5Zn0.5Fe2O4 | Mn | Zn | TMAOH | 125.7 | 333
18.5 | Mn0.5Zn0.5Fe2O4 | Mn | Zn | TMAOH | 125.7 | 333
19.2 | Mn0.5Zn0.5Fe2O4 | Mn | Zn | TMAOH | 125.7 | 333
19.3 | Mn0.5Zn0.5Fe2O4 | Mn | Zn | TMAOH | 125.7 | 333
22 | MgFe1.9Nd0.1O4 | Nd |  |  | 125.66 | 333
9.5 | MgFe1.9Nd0.1O4 | Nd |  |  | 125.66 | 333
10.8 | MgFe1.9Nd0.1O4 | Nd |  |  | 125.66 | 333
13 | MgFe1.9Nd0.1O4 | Nd |  |  | 125.66 | 333
8 | Mn0.5Zn0.5Fe2O4 | Mn | Zn | PEG | 125.6 | 333
9.5 | Mn0.5Zn0.5Fe2O4 | Mn | Zn | PEG | 125.6 | 333
10.8 | Mn0.5Zn0.5Fe2O4 | Mn | Zn | PEG | 125.6 | 333
13.8 | Mn0.5Zn0.5Fe2O4 | Mn | Zn | PEG | 125.6 | 333
7.5 | Mn0.5Zn0.5Fe2O4 | Zn | Mn | Lauric acid | 125.6 | 330
9.6 | Mn0.6Zn0.4Fe2O4 | Zn | Mn | Lauric acid | 125.6 | 330
11.6 | Mn0.7Zn0.3Fe2O4 | Zn | Mn | Lauric acid | 125.6 | 330
11.7 | Mn0.8Zn0.2Fe2O4 | Zn | Mn | Lauric acid | 125.6 | 330
12.3 | Mn0.9Zn0.1Fe2O4 | Zn | Mn | Lauric acid | 125.6 | 330
| Fe3O4 |  |  |  | 125 | 92
| Fe3O4 |  |  | PEG | 125 | 92
29.4 | Fe3O4 |  |  | TEA-TTEG | 124.45 | 1001.1
7 | Fe3O4 |  |  | TMA | 124.44 | 1001.1
9 | Fe3O4 |  |  | TMA-ATA | 124.44 | 1001.1
8 | Fe3O4 |  |  | PMA | 124.44 | 1001.1
8 | Fe3O4 |  |  | PMA-ATA | 124.44 | 1001.1
10 | Fe3O4 |  |  | ATA | 124.44 | 1001.1
9 | Fe3O4 |  |  | TA-ATA | 124.44 | 1001.1
9 | Fe3O4 |  |  | TA-ATA | 124.44 | 1001.1
9 | Fe3O4 |  |  | TA-ATA | 124.44 | 1001.1
9 | Fe3O4 |  |  | TA-ATA | 124.44 | 1001.1
9 | Fe3O4 |  |  | TA-ATA | 124.44 | 1001.1
16 | MnFe2O4 |  |  |  | 123.18 | 276
11.2 | Fe3O4 |  |  |  | 120 | 331
32 | MnFe2O4 | Ni |  | PEG-400 | 119.3 | 586.4
25 | Fe3O4 |  |  |  | 116.52 | 198
17.5 | Fe3O4 |  |  | Chitosan | 116.52 | 198
17.5 | Fe3O4 |  |  | Chitosan | 116.52 | 198
25 | Fe3O4 |  |  | Chitosan | 116.52 | 198
25 | Fe3O4 |  |  | Chitosan | 116.52 | 198
36.2 | MgFe1.9Yb0.1O4 | Yb |  |  | 116.42 | 198
11.9 | MgFe1.9Pr0.1O4 | Pr |  |  | 116.42 | 198
9.5 | MgFe1.9Gd0.1O4 | Gd |  |  | 116.42 | 198
22 | MgFe1.9Nd0.1O4 | Nd |  |  | 116.42 | 198
107 | Fe3O4 |  |  | iodixal | 115.6 | 400
67 | Fe3O4 |  |  | iodixal | 115.6 | 400
53 | Fe3O4 |  |  | iodixal | 115.6 | 400
125 | Î³-Fe2O3 |  |  |  | 113.1 | 880
125 | Fe3O4 |  |  |  | 113.1 | 880
175 | La0.75Sr0.25MnO3 | Sr |  |  | 113.1 | 800
175 | La0.75Sr0.25MnO3 | Sr |  |  | 113.1 | 800
24 | CoFe2O4 |  |  | Fe3O4 | 113 | 337
7 | CoFe2O4 |  |  | Citric acid | 111.9 | 220
19 | Fe3O4 |  |  | Dextran | 109.36 | 108
9.5 | Zn0.3Fe2.7O4 | Zn | Ni | Oleic acid and sodium oleate | 109.36 | 465
11.7 | Fe3O4 |  |  | Oleic acid and sodium oleate | 109.36 | 465
9.5 | Zn0.3Fe2.7O4 | Zn |  | Oleic acid and sodium oleate | 109.36 | 465
11.7 | Fe3O4 |  |  | Oleic acid and sodium oleate | 109.36 | 465
11.2 | Fe3O4 |  |  |  | 109.34 | 465
9.4 | Zn0.3Fe2.7O4 | Zn |  |  | 109.34 | 465
11.9 | Fe3O4 |  |  | oleic acid + sodium oleate | 109.34 | 465
9.6 | Mn0.2Fe2.8O4 | Mn |  | oleic acid + sodium oleate | 109.34 | 465
9.1 | Mn0.4Fe2.6O4 | Mn |  | oleic acid + sodium oleate | 109.34 | 465
12.1 | Fe3O4 |  |  | Double surfactant (Oleic acid and Sodium Oleate) | 109.3 | 465
9.6 | Mn0.4Fe2.6O4 | Mn |  | Double surfactant (Oleic acid and Sodium Oleate) | 109.3 | 465
6.3 | Mn0.8Fe2.2O4 | Mn |  | Double surfactant (Oleic acid and Sodium Oleate) | 109.3 | 465
29.4 | Fe3O4 |  |  | TEA-TTEG | 108.1 | 474.7
7 | Fe3O4 |  |  |  | 105 | 198
6.1 | Fe3O4 |  |  | TMAOH | 105 | 198
7 | Fe3O4 |  |  |  | 105 | 198
6.1 | Fe3O4 |  |  | TMAOH | 105 | 198
10 | Î³-Fe2O3 |  |  | Bioactive glass (BG) | 105 | 198
7 | CoFe2O4 |  |  | Citric acid | 101.8 | 220
9.3 | Fe3O4 |  |  | Folic Acid - PEG | 100.6 | 230
8 | Fe3O4 |  |  | Cystene | 100.6 | 230
10.2 | Fe3O4 |  |  |  | 100.6 | 500
10.84 | Fe3O4 | Co |  |  | 100.6 | 500
10.2 | Fe3O4 | Co |  |  | 100.6 | 500
11.62 | Fe3O4 | Co |  |  | 100.6 | 500
9.3 | Fe3O4 |  |  | Folic Acid - PEG | 100.56 | 230
8 | Fe3O4 |  |  | Cystene | 100.56 | 230
10 | Fe3O4 |  |  | PPy-PEG-FA | 100.56 | 230
8 | Fe3O4 |  |  | Thiolated-PEG | 100.56 | 230
10 | Fe3O4 |  |  |  | 100.53 | 500
10 | Fe3O4 |  |  |  | 100.53 | 500
10 | Fe3O4 |  |  | PEG-6000 | 100.53 | 500
11 | Fe3O4 |  |  | PEG-6000 | 100.53 | 500
12 | Fe3O4 |  |  | PEG-6000 | 100.53 | 500
12 | Fe3O4 |  |  | PEG-6000 | 100.53 | 500
70 | Fe3O4 |  |  | PEI | 100.52 | 110
9.51 | Fe3O4 |  |  |  | 100.5 | 500
8.88 | Fe3O4 |  |  | Chitosan (0.5 wt%) | 100.5 | 500
8.99 | Fe3O4 |  |  | Chitosan (1 wt%) | 100.5 | 500
8.59 | Fe3O4 |  |  | Chitosan (1.5 wt%) | 100.5 | 500
11.13 | Fe3O4 |  |  | Chitosan (2 wt%) | 100.5 | 500
30 | Î³-Fe2O3 |  |  | carboxymethyl-dextran | 100 | 160
8.7 | CoFe2O4 |  |  | PMA-co-PHEMA | 100 | 230
8.7 | CoFe2O4 |  |  | PMA-co-PHEMA | 100 | 230
8.7 | CoFe2O4 |  |  | PMA-co-PHEMA | 100 | 230
20.8 | Fe3O4 |  |  | APTMS and Ag | 100 | 10
9.7 | Fe3O4 |  |  |  | 100 | 10
9.7 | Fe3O4 |  |  |  | 100 | 15
9.7 | Fe3O4 |  |  |  | 100 | 20
13 | CoZn ferrite |  |  |  | 100 | 100
6.5 | Fe3O4 |  |  |  | 100 | 165.3
6.5 | Fe3O4 |  |  |  | 100 | 245.6
12.5 | Fe2.75Gd0.25O4 | Gd |  |  | 100 | 450
20.6 | MnFe2O4 |  |  |  | 100 | 450
24.3 | MnTb0.03Fe1.97O4 | Tb |  |  | 100 | 450
24.5 | MnTb0.06Fe1.94O4 | Tb |  |  | 100 | 450
25.2 | MnTb0.09Fe1.91O4 | Tb |  |  | 100 | 450
26 | MnTb0.12Fe1.88O4 | Tb |  |  | 100 | 450
26.4 | MnTb0.15Fe1.85O4 | Tb |  |  | 100 | 450
27 | Zn0.05Mn0.95Fe2O4 | Zn | Mn |  | 100 | 150
21 | Zn0.1Mn0.9Fe2O4 | Zn | Mn |  | 100 | 150
17 | Zn0.15Mn0.85Fe2O4 | Zn | Mn |  | 100 | 150
13 | Zn0.2Mn0.8Fe2O4 | Zn | Mn |  | 100 | 150
9 | Zn0.25Mn0.75Fe2O4 | Zn | Mn |  | 100 | 150
7 | Zn0.3Mn0.7Fe2O4 | Zn | Mn |  | 100 | 150
8.5 | CoFe2O4 |  |  |  | 100 | 450
9.1 | CoGd0.05Fe1.95O4 | Gd |  |  | 100 | 450
8.8 | CoGd0.15Fe1.85O4 | Gd |  |  | 100 | 450
10.9 | CoGd0.25Fe1.75O4 | Gd |  |  | 100 | 450
12.5 | Fe3O4 |  |  | Algite | 100 | 450
20.7 | Fe3O4 |  |  |  | 100 | 10
30.1 | Mn0.75Zn0.25Fe2O4 | Mn | Zn |  | 100 | 175
29.6 | Mn0.75Zn0.25Fe2O4 | Mn | Zn |  | 100 | 175
20.3 | Mn0.75Zn0.25Fe2O4 | Mn | Zn |  | 100 | 175
11 | Fe3O4 |  |  | Poly-L-lysine | 98.68 | 190
11 | Fe3O4 |  |  | Poly-L-lysine | 98.68 | 190
11 | Fe3O4 |  |  | Poly-L-lysine | 98.68 | 190
11 | Fe3O4 |  |  | Poly-L-lysine | 98.68 | 190
11 | Fe3O4 |  |  | Poly-L-lysine | 98.68 | 190
20 | Fe3O4 |  |  |  | 90.4 | 622
20 | Fe3O4 |  |  |  | 90.4 | 622
20 | Fe3O4 |  |  |  | 90.4 | 622
12.76 | Fe3O4 |  |  | SiO2 | 90.4 | 622
12.76 | Fe3O4 |  |  | SiO2 | 90.4 | 622
12.76 | Fe3O4 |  |  | SiO2 | 90.4 | 622
12.76 | Fe3O4 |  |  | SiO2 | 90.4 | 622
200 | Fe3O4 |  |  | Sodium Citrate | 89.97 | 300
29.4 | Fe3O4 |  |  | TEA-TTEG | 89.45 | 632.3
6 | Fe3O4 |  |  | Oleic acid | 88 | 63
8 | Fe3O4 |  |  | Oleic acid | 88 | 63
10 | Fe3O4 |  |  | Oleic acid | 88 | 63
10 | Fe3O4 |  |  |  | 88 | 63
10 | Fe3O4 |  |  | Amisilane (APTES) | 88 | 63
10 | Fe3O4 |  |  | oleic acid + SDBS | 88 | 63
11 | Fe3O4 |  |  | TREG | 88 | 623.4
11 | Fe3O4 |  |  | TREG | 88 | 623.4
11 | Fe3O4 |  |  | TREG | 88 | 623.4
11 | Fe3O4 |  |  | TREG | 88 | 623.4
11 | Fe3O4 |  |  | TREG | 88 | 623.4
19 | Fe3O4 |  |  | Dextran | 87.99 | 108
19 | Fe3O4 |  |  | Dextran | 87.99 | 170
200 | Fe3O4 |  |  | Sodium Citrate | 87.59 | 300
200 | Fe3O4 |  |  | Sodium Citrate | 87.59 | 260
200 | Fe3O4 |  |  | Sodium Citrate | 87.59 | 380
7 | CoFe2O4 |  |  | Citric acid | 84.2 | 220
500 | Fe3O4 |  |  |  | 84.07 | 300
200 | Fe3O4 |  |  |  | 84.07 | 300
200 | Fe3O4 |  |  | Sodium Citrate | 84.07 | 300
4 | Fe3O4 |  |  | Dextran | 81.7 | 400
13.5 | CoFe2O4 |  |  |  | 80 | 178
17.8 | CoFe2O4 |  |  |  | 80 | 178
24.16 | CoFe2O4 |  |  |  | 80 | 178
13 | MnFe2O4 | Zn |  |  | 80 | 178
14 | Mn0.8Zn0.2Fe2O4 | Zn |  |  | 80 | 178
16 | Mn0.6Zn0.4Fe2O4 | Zn |  |  | 80 | 178
16 | Mn0.4Zn0.6Fe2O4 | Zn |  |  | 80 | 178
17 | Mn0.2Zn0.8Fe2O4 | Zn |  |  | 80 | 178
11 | MnFe2O4 |  |  |  | 80 | 236
18.3 | MnFe2O4 |  |  |  | 80 | 236
46.6 | MnFe2O4 |  |  |  | 80 | 236
70 | MnFe2O4 |  |  |  | 80 | 236
12.1 | Fe3O4 |  |  | BSA | 79.2 | 400
10.4 | Fe3O4 |  |  | Citrate | 79.2 | 400
12.1 | Fe3O4 |  |  | BSA | 79.2 | 400
10.4 | Fe3O4 |  |  | Citrate | 79.2 | 400
23.7 | MgFe2O4 |  |  | liposomes | 79.2 | 300
23.7 | MgFe2O4 |  |  | liposomes | 79.2 | 300
35.5 | MgFe2O4 |  |  | liposomes | 79.2 | 300
329.5 | MgFe2O4 |  |  | Quercetin-loaded liposomes | 79.2 | 300
329.5 | MgFe2O4 |  |  | Quercetin-loaded liposomes | 79.2 | 300
329.5 | MgFe2O4 |  |  | Quercetin-loaded liposomes | 79.2 | 300
10 | Mn0.9Zn0.1Fe2O4 | Mn | Zn |  | 75.78 | 130
12 | FeCo |  |  | Au, PEG | 75.4 | 191
12 | FeCo |  |  | Au, PEG | 75.4 | 312
12 | FeCo |  |  | Au, PEG | 75.4 | 385
8.7 | CoFe2O4 |  |  | PMA-co-PHEMA | 75 | 230
18.9 | Mn0.5Co0.5Fe2O4 | Mn |  |  | 69.4 | 300
15 | CoFe2O4 |  |  | SiO2 | 69.1 | 260
15 | CoFe2O4 |  |  | SiO2 | 69.1 | 260
15 | CoFe2O4 |  |  | SiO2 | 69.1 | 260
15 | CoFe2O4 |  |  | SiO2 | 69.1 | 260
15 | CoFe2O4 |  |  | SiO2 | 69.1 | 260
15 | CoFe2O4 |  |  | SiO2 | 69.1 | 260
7.3 | Co0.25Fe2.75O4 |  |  |  | 69.09 | 450
8.58 | CoFe2O4 |  |  |  | 69.09 | 450
109 | CoFe2O4 |  |  | Chitosan-PVP | 69.09 | 450
19 | Fe3O4 |  |  | Dextran | 67.88 | 170
15 | CoFe2O4 |  |  |  | 66.6 | 300
18.9 | Mn0.5Co0.5Fe2O4 | Mn |  |  | 66.6 | 300
25.7 | Mn0.5Co0.5Fe2O4 |  |  | Graphene oxide | 66.6 | 300
18.9 | Mn0.5Co0.5Fe2O4 | Mn |  |  | 63.8 | 300
18.9 | Mn0.5Co0.5Fe2O4 | Mn |  |  | 63.8 | 300
18.9 | Mn0.5Co0.5Fe2O4 | Mn |  |  | 63.8 | 300
18.9 | Mn0.5Co0.5Fe2O4 | Mn |  |  | 63.8 | 300
25.7 | Mn0.5Co0.5Fe2O4 |  |  | Graphene oxide | 63.8 | 300
28.3 | Mn0.5Co0.5Fe2O4 |  |  | Graphene oxide | 63.8 | 300
35.3 | Mn0.5Co0.5Fe2O4 |  |  | Graphene oxide | 63.8 | 300
29.5 | Mn0.5Co0.5Fe2O4 |  |  | Graphene oxide | 63.8 | 300
43.7 | Mn0.5Co0.5Fe2O4 |  |  | Graphene oxide | 63.8 | 300
15 | CoFe2O4 |  |  | Lauric acid, dodecylamine, 1,2-hexadecandiol | 62.8 | 300
13 | Zn0.2Mn0.8Fe2O4 | Zn | Mn |  | 60 | 300
27 | Zn0.05Mn0.95Fe2O4 | Zn | Mn |  | 60 | 150
27 | Zn0.05Mn0.95Fe2O4 | Zn | Mn |  | 60 | 300
15 | Fe2O3 |  |  | Amisilane | 59.08 | 100
18.9 | Mn0.5Co0.5Fe2O4 | Mn |  |  | 58.2 | 300
15 | Fe2O3 |  |  | Amisilane | 56.57 | 100
15 | Fe2O3 |  |  | Amisilane | 56.57 | 100
15 | Fe2O3 |  |  | Amisilane | 56.57 | 100
15 | Fe2O3 |  |  | Amisilane | 56.57 | 100
15 | Fe2O3 |  |  | Amisilane | 56.57 | 100
15 | Fe2O3 |  |  | Amisilane | 56.57 | 100
15 | Fe2O3 |  |  | Amisilane | 56.57 | 100
15 | Fe2O3 |  |  | Amisilane | 55.31 | 100
15 | Fe2O3 |  |  | Amisilane | 54.05 | 100
8 | Fe3O4 |  |  |  | 50.27 | 500
9 | MnFe2O4 | Mn |  |  | 50.27 | 500
10 | Mn0.8Zn0.2Fe2O4 | Mn | Zn |  | 50.27 | 500
8 | Mn0.6Zn0.4Fe2O4 | Mn | Zn |  | 50.27 | 500
20 | MnFe2O4 |  |  |  | 50.27 | 280
19.36 | MnFe2O4 |  |  |  | 50.27 | 500
13.06 | MnFe2O4 |  |  | MO extract | 50.27 | 500
15.81 | Mn0.07Zn0.03Fe2O4 | Zn |  | MO extract | 50.27 | 500
23.07 | NiFe2O4 |  |  |  | 50.27 | 500
24.57 | NiFe2O4 |  |  | MO extract | 50.27 | 500
25.16 | Ni0.07Zn0.03Fe2O4 | Ni | Zn | MO extract | 50.27 | 500
9.5 | NiFe2O4 |  |  | Oleic acid | 50.2 | 265
9.5 | NiFe2O4 |  |  | Oleic acid | 50.2 | 265
9.5 | NiFe2O4 |  |  | Oleic acid | 50.2 | 265
9.5 | NiFe2O4 |  |  | Oleic acid | 50.2 | 265
9.5 | NiFe2O4 |  |  | Oleic acid | 50.2 | 265
8.7 | CoFe2O4 |  |  | PMA-co-PHEMA | 50 | 230
6.5 | Fe3O4 |  |  |  | 50 | 165.3
14 | MnFe2O4 |  |  | SiO2 | 48.99 | 260
14 | MnFe2O4 |  |  | SiO2 | 48.99 | 260
14 | MnFe2O4 |  |  | SiO2 | 48.99 | 260
14 | MnFe2O4 |  |  | SiO2 | 48.99 | 260
14 | Fe3O4 |  |  |  | 40.21 | 600
13 | Fe3O4 |  |  |  | 40.21 | 600
13 | Fe3O4 |  |  |  | 40.21 | 600
12 | Fe3O4 |  |  |  | 40.21 | 600
11.6 | Î³-Fe2O3 |  |  | Oleic Acid | 37.7 | 109
11.6 | Î³-Fe2O3 |  |  | Oleic Acid | 37.7 | 109
11.6 | Î³-Fe2O3 |  |  | Oleic Acid | 37.7 | 109
14 | CoFe2O4 | Ni | Co | PVDF | 37.7 | 380
14 | Co0.9Ni0.1Fe2O4 | Ni | Co | PVDF | 37.7 | 380
14 | Co0.5Ni0.5Fe2O4 | Ni | Co | PVDF | 37.7 | 380
14 | Co0.1Ni0.9Fe2O4 | Ni | Co | PVDF | 37.7 | 380
14 | NiFe2O4 | Ni | Co | PVDF | 37.7 | 380
12 | Fe2.975Sr0.025O4 | Sr |  | Citric acid | 26 | 290
12 | Fe2.975Gd0.025O4 | Gd |  | Citric acid | 26 | 290
15 | ZnFe2O4 | Mn | Zn | Polymer | 22.63 | 410
8.5 | ZnFe2O4 |  |  | Chitosan | 18.86 | 200
107 | MgFe2O4 |  |  |  | 15.83 | 200
48 | CuFe2O4 |  |  |  | 15.83 | 200
36 | CoFe2O4 |  |  |  | 15.83 | 200
30.2 | Mo0.2Fe2.8O4 | Mo |  | CeOx | 15.8 | 502
40 | NiFe2O4 |  |  | Sulphated TiO2 | 15 | 300
4 | Fe3O4 |  |  | Oleic acid | 12.57 | 293
14 | Fe3O4 |  |  | Phosphate | 10.3 | 126
14 | Fe3O4 |  |  |  | 9.5 | 290
14 | Fe3O4 |  |  |  | 9.5 | 290
14 | Fe3O4 |  |  |  | 9.5 | 290
8 | Fe3O4 |  |  | PEG | 9.5 | 290
8 | Fe3O4 |  |  | PEG | 9.5 | 290
5 | Fe3O4 |  |  | PEG | 9.5 | 290
5 | Fe3O4 |  |  | PEG | 9.5 | 290
14 | Fe3O4 |  |  | Phosphate | 9.17 | 126
14 | Fe3O4 |  |  | Phosphate | 8.04 | 126
14 | Fe3O4 |  |  | Phosphate | 6.53 | 126
14 | Fe3O4 |  |  | Phosphate | 4.52 | 126