## Sheet1
f_avg_core_width_ | c_core_composition | f_H_ | f_FCY_ | SAR_W_g
80 | La0.75Sr0.25MnO3 | 880 | 108 | 22
80 | La0.75Sr0.25MnO3 | 880 | 108 | 15
80 | La0.73Sr0.27MnO3 | 880 | 108 | 15
80 | La0.73Sr0.27MnO3 | 880 | 108 | 9
80 | La0.7Sr0.3MnO3 | 880 | 108 | 15
80 | La0.7Sr0.3MnO3 | 880 | 108 | 10
80 | La0.73Sr0.27MnO3 | 880 | 108 | 3
80 | La0.73Sr0.27MnO3 | 880 | 108 | 1
80 | La0.7Sr0.3MnO3 | 880 | 108 | 10
80 | La0.7Sr0.3MnO3 | 880 | 108 | 5
20 | Î³-Al0.07Fe1.93O3 | 880 | 108 | 67
52 | La0.75Sr0.25MnO3 | 880 | 108 | 385
52 | La0.75Sr0.25MnO3 | 880 | 108 | 552
80 | MnFe2O4 | 817.05 | 355 | 1170
19.5 | ZnFe2O4 | 817.05 | 355 | 20
33.3 | ZnFe2O4 | 817.05 | 355 | 55
12.5 | Fe3O4 | 800 | 310 | 373.564
12.5 | Fe3O4 | 800 | 310 | 270.672
12.5 | Fe3O4 | 800 | 310 | 165.547
14.1 | Fe3O4 | 800 | 310 | 273.272
14.1 | Fe3O4 | 800 | 310 | 199.677
13.5 | Fe3O4 | 800 | 310 | 250
8 | Mn0.6Zn0.4Fe2O4 | 789.4 | 114 | 1018
10 | NiFe2O4 | 760 | 400 | 271
10 | NiFe2O4 | 760 | 400 | 124
10 | NiFe2O4 | 760 | 400 | 94
10 | NiFe2O4 | 760 | 400 | 194
10 | NiFe2O4 | 760 | 400 | 182
10 | NiFe2O4 | 760 | 400 | 111
10 | Fe3O4 | 754 | 292 | 535.5
6 | Mn0.8Zn0.2Fe2O4 | 743.91 | 220 | 6.82
6 | Mn0.8Zn0.2Fe1.985Ce0.015O4 | 743.91 | 220 | 6.51
6 | Mn0.8Zn0.2Fe1.970Ce0.030O4 | 743.91 | 220 | 6.42
6 | Mn0.8Zn0.2Fe1.950Ce0.050O4 | 743.91 | 220 | 6.32
6 | Mn0.8Zn0.2Fe1.900Ce0.100O4 | 743.91 | 220 | 6.15
70 | Fe3O4 | 739.17 | 400 | 3050
12 | MnFe2O4 | 653 | 266 | 1.45
17.1 | MnFe2O4 | 653 | 266 | 1.15
9 | Fe3O4 | 648 | 233 | 159
13 | CoFe2O4 | 640.83 | 32 | 18
13 | CoFe2O4 | 640.83 | 52 | 30
13 | CoFe2O4 | 640.83 | 72 | 42
13 | CoFe2O4 | 640.83 | 88 | 55
13 | CoFe2O4 | 640.83 | 101 | 65
28 | CoFe2O4 | 640.83 | 32 | 40
28 | CoFe2O4 | 640.83 | 52 | 65
28 | CoFe2O4 | 640.83 | 72 | 95
28 | CoFe2O4 | 640.83 | 88 | 115
28 | CoFe2O4 | 640.83 | 101 | 133
21 | MnFe2O4 | 628.5 | 195 | 295
15 | MnFe2O4 | 628.5 | 500 | 414
15 | CoFe2O4 | 628.5 | 500 | 2280
15 | MnFe2O4 | 628.5 | 500 | 3034
60 | Fe3O4 | 628.5 | 307 | 85
8 | CoFe2O4 | 628.32 | 97 | 358.77
25 | ZnCoFe2O4 | 628.32 | 97 | 552
15.3 | CoFe2O4 | 628.32 | 80 | 254
15.3 | CoFe2O4 | 628.32 | 80 | 1254.6
70 | CoFe2O4 | 625 | 265 | 882
70 | CoFe2O4 | 625 | 265 | 886
10 | Fe3O4 | 603.19 | 100 | 86
10 | Fe3O4 | 603.19 | 100 | 171
10 | Fe3O4 | 603.19 | 100 | 97
15 | Fe3O4 | 600 | 100 | 2.4
33.6 | NiFe2O4 | 600 | 100 | 10
32.7 | Ni0.8Zn0.2Fe2O4 | 600 | 100 | 25
12.5 | Fe3O4 | 600 | 310 | 227.312
12.5 | Fe3O4 | 600 | 310 | 130.568
12.5 | Fe3O4 | 600 | 310 | 103.001
14.1 | Fe3O4 | 600 | 310 | 162.833
14.1 | Fe3O4 | 600 | 310 | 114.816
20 | Fe3O4 | 600 | 273 | 120
8 | Fe2O3 | 600 | 100 | 380
124 | Fe3O4 | 600 | 315 | 516
124 | Fe3O4 | 600 | 315 | 595
124 | Fe3O4 | 600 | 315 | 388
124 | Fe3O4 | 600 | 315 | 494
124 | Fe3O4 | 600 | 315 | 167
124 | Fe3O4 | 600 | 315 | 426
33 | Fe3O4 | 600 | 316 | 963
120 | Fe3O4 | 586 | 300 | 1021
120 | Fe3O4 | 586 | 300 | 1021
18 | Fe3O4 | 580 | 145 | 338
18 | Fe3O4 | 580 | 145 | 462
18 | Fe3O4 | 580 | 145 | 429
18 | Fe3O4 | 580 | 145 | 293
18 | Fe3O4 | 580 | 145 | 453
18 | Fe2O3 | 580 | 145 | 338
18 | Fe2O3 | 580 | 145 | 462
18 | Fe2O3 | 580 | 145 | 429
6 | Mn0.8Zn0.2Fe2O4 | 557.81 | 222 | 4.85
6 | Mn0.8Zn0.2Fe1.985Ce0.015O4 | 557.81 | 222 | 4.52
6 | Mn0.8Zn0.2Fe1.970Ce0.030O4 | 557.81 | 222 | 4.41
6 | Mn0.8Zn0.2Fe1.950Ce0.050O4 | 557.81 | 222 | 4.35
6 | Mn0.8Zn0.2Fe1.900Ce0.100O4 | 557.81 | 222 | 4.22
30 | Î³-Fe2O3 | 500 | 160 | 200
20.8 | Cu0.4Zn0.65Zr0.05Fe1.9O4 | 500 | 400 | 23.5
27.6 | Cu0.4Zn0.7Zr0.1Fe1.8O4 | 500 | 400 | 7.1
70 | NiZn ferrite | 500 | 295 | 4.36
124 | Fe3O4 | 500 | 315 | 258
124 | Fe3O4 | 500 | 315 | 271
124 | Fe3O4 | 500 | 315 | 287
124 | Fe3O4 | 500 | 315 | 388
124 | Fe3O4 | 500 | 315 | 88
124 | Fe3O4 | 500 | 315 | 164
13.9 | Co0.7Ca0.3Fe2O4 | 475 | 316 | 200.9
13.9 | Co0.7Ca0.3Fe2O4 | 475 | 316 | 272.1
13.9 | Co0.7Ca0.3Fe2O4 | 475 | 316 | 418.5
32 | Co0.76Zn0.24Fe2O4 | 464.88 | 69 | 26
38 | Li0.375Zn0.25Fe2.375O4 | 464.88 | 69 | 95
11 | CoFe2O4 | 455 | 316 | 259.8
11 | CoFe2O4 | 455 | 316 | 192.6
11 | CoFe2O4 | 455 | 316 | 119.6
9 | CoFe2O4 | 455 | 316 | 568
9 | CoFe2O4 | 455 | 316 | 308.8
9 | CoFe2O4 | 455 | 316 | 276.1
10 | CoFe2O4 | 446.86 | 316 | 384
10 | CoFe2O4 | 446.86 | 316 | 214
10 | CoFe2O4 | 446.86 | 316 | 169
10 | CaFe2O4 | 446.86 | 316 | 407
10 | CaFe2O4 | 446.86 | 316 | 361
10 | CaFe2O4 | 446.86 | 316 | 101
8 | Mg0.9Ni0.1Fe2O4 | 443.27 | 316 | 97
8 | Mg0.9Ni0.1Fe2O4 | 443.27 | 316 | 196
8 | Mg0.9Ni0.1Fe2O4 | 443.27 | 316 | 301
10 | Mg0.7Ni0.3Fe2O4 | 443.27 | 316 | 103
10 | Mg0.7Ni0.3Fe2O4 | 443.27 | 316 | 205
10 | Mg0.7Ni0.3Fe2O4 | 443.27 | 316 | 304
12 | Mg0.5Ni0.5Fe2O4 | 443.27 | 316 | 129
12 | Mg0.5Ni0.5Fe2O4 | 443.27 | 316 | 15
12 | Mg0.5Ni0.5Fe2O4 | 443.27 | 316 | 328
10 | CoFe2O4 | 443 | 316 | 185.32
11 | NiFe2O4 | 443 | 316 | 410
8 | CoFe2O4 | 443 | 316 | 144
8 | CoFe2O4 | 443 | 316 | 78
8 | CoFe2O4 | 443 | 316 | 49
9 | MgFe2O4 | 443 | 316 | 132
9 | MgFe2O4 | 443 | 316 | 93
9 | MgFe2O4 | 443 | 316 | 77
8 | CoFe2O4 | 443 | 316 | 544
8 | CoFe2O4 | 443 | 316 | 507
8 | CoFe2O4 | 443 | 316 | 439
9 | MgFe2O4 | 443 | 316 | 453
9 | MgFe2O4 | 443 | 316 | 265
9 | MgFe2O4 | 443 | 316 | 155
11.8 | Zn0.9Mg0.5Cu0.1Fe2O.4 | 442.46 | 316 | 127.88
11.8 | Zn0.9Mg0.5Cu0.1Fe2O4 | 442.46 | 316 | 121.43
14.2 | Zn0.8Mg0.5Cu0.2Fe2O4 | 442.46 | 316 | 102.89
14.2 | Zn0.8Mg0.5Cu0.2Fe2O4 | 442.46 | 316 | 88.49
15.9 | Zn0.7Mg0.5Cu0.3Fe2O4 | 442.46 | 316 | 56.14
15.9 | Zn0.7Mg0.5Cu0.3Fe2O4 | 442.46 | 316 | 55.98
14 | Zn0.9Ca0.1Fe2O4 | 442 | 316 | 60.45
14 | Zn0.9Ca0.1Fe2O4 | 442 | 316 | 954.41
14 | Zn0.7Ca0.3Fe2O4 | 442 | 316 | 322.32
14 | Zn0.7Ca0.3Fe2O4 | 442 | 316 | 3767.4
15 | Zn0.5Ca0.5Fe2O4 | 442 | 316 | 460.46
15 | Zn0.5Ca0.5Fe2O4 | 442 | 316 | 1632.51
30 | Fe3O4 | 440 | 250 | 260
65 | Fe3O4 | 440 | 400 | 2213
9 | CoFe2O4 | 439.82 | 150 | 232
11 | CoFe1.9Gd0.1O4 | 439.82 | 150 | 197
10 | CoFe1.8Gd0.2O4 | 439.82 | 150 | 139
12 | CoFe1.75Gd0.25O4 | 439.82 | 150 | 91
17 | Zn0.25Mg0.75Fe2O4 | 439.82 | 265 | 112
17 | Zn0.25Mg0.75Fe2O4 | 439.82 | 265 | 97
17 | Zn0.25Mg0.75Fe2O4 | 439.82 | 265 | 74
14 | Fe3O4 | 439.8 | 312 | 165.08
14 | Fe3O4 | 439.8 | 312 | 147.07
14 | Fe3O4 | 439.8 | 312 | 131.72
14 | Fe3O4 | 439.8 | 312 | 119.88
14 | Fe3O4 | 439.8 | 312 | 104.6
56 | Fe3O4 | 430 | 1013 | 1474
13.9 | Co0.7Ca0.3Fe2O4 | 425 | 316 | 142.1
13.9 | Co0.7Ca0.3Fe2O4 | 425 | 316 | 198.4
13.9 | Co0.7Ca0.3Fe2O4 | 425 | 316 | 310.4
10 | Fe3O4 | 422 | 265 | 300
10 | Fe3O4 | 422 | 265 | 100
13.1 | CoFe2O4 | 416.1 | 126 | 149.4
13.1 | CoFe2O4 | 416.1 | 126 | 95.3
13.1 | CoFe2O4 | 416.1 | 126 | 40.4
13.3 | CoFe2O4 | 416.1 | 126 | 267.2
13.3 | CoFe2O4 | 416.1 | 126 | 260.6
13.3 | CoFe2O4 | 416.1 | 126 | 213.9
11.7 | Fe3O4 | 416.1 | 126 | 315.09
11.7 | Fe3O4 | 416.1 | 126 | 257.51
11.7 | Fe3O4 | 416.1 | 126 | 201.21
11.7 | Fe3O4 | 416.1 | 126 | 176.25
11.7 | Fe3O4 | 416.1 | 126 | 121.02
11.7 | Fe3O4 | 416.1 | 126 | 208.71
11.7 | Fe3O4 | 416.1 | 126 | 249.43
12.46 | Fe3O4 | 416.1 | 126 | 64
8.78 | Fe3O4 | 416.1 | 126 | 85.4
13.89 | Fe3O4 | 416.1 | 126 | 65.7
19.8 | Zn0.1Mn0.9Fe2O4 | 416 | 126 | 130
16.7 | Zn0.2Mn0.8Fe2O4 | 416 | 126 | 69.6
16.7 | Zn0.2Mn0.8Fe2O4 | 416 | 126 | 53.9
8.2 | Zn0.9Mn0.1Fe2O4 | 416 | 126 | 1.5
3.01 | CoFe2O4 | 416 | 126 | 72.1
22.38 | Fe3O4 | 415.9 | 126 | 30.12
2.54 | CoFe2O4 | 415.9 | 126 | 69.9
2.54 | CoFe2O4 | 415.9 | 126 | 72.1
19.03 | Fe3O4 | 415.9 | 126 | 74.71
19.59 | Fe3O4 | 415.9 | 126 | 113.78
23.34 | Fe3O4 | 415.9 | 126 | 211.11
7.5 | Fe3O4 | 408.53 | 80 | 15.6
13 | Fe3O4 | 408.53 | 80 | 39.4
46 | Fe3O4 | 408.53 | 80 | 75.6
81 | Fe3O4 | 408.53 | 80 | 63.7
282 | Fe3O4 | 408.53 | 80 | 32.5
416 | Fe3O4 | 408.53 | 80 | 28.9
11 | CoFe2O4 | 408 | 316 | 154
11 | CoFe2O4 | 408 | 316 | 121.5
11 | CoFe2O4 | 408 | 316 | 74.1
9 | CoFe2O4 | 408 | 316 | 502
9 | CoFe2O4 | 408 | 316 | 296.3
9 | CoFe2O4 | 408 | 316 | 260.2
17.6 | Zn0.8Mn0.2Fe2O4 | 402.2 | 100 | 61.4
14.8 | Co0.2Zn0.6Mn0.2Fe2O4 | 402.2 | 100 | 99.7
14.3 | Co0.3Zn0.5Mn0.2Fe2O4 | 402.2 | 100 | 141.1
16 | Co0.4Zn0.4Mn0.2Fe2O4 | 402.2 | 100 | 159.4
15 | Co0.5Zn0.3Mn0.2Fe2O4 | 402.2 | 100 | 118.4
14.3 | Co0.5Zn0.5Fe2O4 | 402.12 | 100 | 178.6
13.8 | Ca0.1Co0.4Zn0.5Fe2O4 | 402.12 | 100 | 189.7
13.8 | Ca0.15Co0.35Zn0.5Fe2O4 | 402.12 | 100 | 155.5
12.4 | Ca0.2Co0.3Zn0.5Fe2O4 | 402.12 | 100 | 137.9
12.5 | Fe3O4 | 400 | 310 | 107.841
12.5 | Fe3O4 | 400 | 310 | 76.3467
12.5 | Fe3O4 | 400 | 310 | 58.4144
14.1 | Fe3O4 | 400 | 310 | 84.769
14.1 | Fe3O4 | 400 | 310 | 52.084
124 | Fe3O4 | 400 | 315 | 100
124 | Fe3O4 | 400 | 315 | 132
124 | Fe3O4 | 400 | 315 | 152
124 | Fe3O4 | 400 | 315 | 176
124 | Fe3O4 | 400 | 315 | 85
124 | Fe3O4 | 400 | 315 | 165
15.8 | Fe3O4 | 400 | 400 | 181
50 | Fe3O4 | 400 | 400 | 94
50 | Fe3O4 | 400 | 200 | 53
50 | Fe3O4 | 400 | 400 | 75
50 | Fe3O4 | 400 | 200 | 47
50 | Fe3O4 | 400 | 400 | 67
50 | Fe3O4 | 400 | 200 | 43
32 | La0.73Sr0.27MnO3 | 400 | 300 | 6.67
32 | La0.7Sr0.3MnO3 | 400 | 300 | 12.7
30 | La0.67Sr0.33MnO3 | 400 | 300 | 8.77
38 | La0.73Sr0.27MnO4 | 400 | 300 | 4.13
33 | La0.7Sr0.3MnO4 | 400 | 300 | 16.7
35 | La0.67Sr0.33MnO4 | 400 | 300 | 4.36
65 | Fe3O4 | 400 | 362 | 3284
65 | Fe3O4 | 400 | 362 | 3269
100 | Fe0.6Mn0.4O | 399.73 | 366 | 535
10 | Fe3O4 | 397.29 | 126 | 164.5
11 | Fe3O4 | 397.29 | 126 | 223.9
6.9 | Fe3O4 | 397.21 | 126 | 190.9
9.6 | Fe3O4 | 397.21 | 126 | 381.11
10.5 | Fe3O4 | 397.21 | 126 | 423.03
10 | Fe3O4 | 397.21 | 126 | 164.5
11 | Fe3O4 | 397.21 | 126 | 223.9
13.1 | CoFe2O4 | 390.9 | 126 | 139.5
13.1 | CoFe2O4 | 390.9 | 126 | 88.4
13.1 | CoFe2O4 | 390.9 | 126 | 36.6
13.3 | CoFe2O4 | 390.9 | 126 | 218.3
13.3 | CoFe2O4 | 390.9 | 126 | 206.9
13.3 | CoFe2O4 | 390.9 | 126 | 173.5
2.54 | CoFe2O4 | 390.8 | 126 | 58.2
2.54 | CoFe2O4 | 390.8 | 126 | 54.8
19.03 | Fe3O4 | 390.8 | 126 | 67.19
19.59 | Fe3O4 | 390.8 | 126 | 104.01
23.34 | Fe3O4 | 390.8 | 126 | 196.95
14 | Fe3O4 | 389.5 | 313 | 165.08
20 | Î³-Fe2O3 | 377.1 | 400 | 185
18 | Fe3O4 | 377.1 | 300 | 210
11.2 | Fe3O4 | 376.92 | 112 | 10
18.4 | Fe3O4 | 376.92 | 112 | 30
13.9 | Co0.7Ca0.3Fe2O4 | 375 | 316 | 109.5
13.9 | Co0.7Ca0.3Fe2O4 | 375 | 316 | 163
13.9 | Co0.7Ca0.3Fe2O4 | 375 | 316 | 273.1
6 | Mn0.8Zn0.2Fe2O4 | 371.45 | 225 | 3.51
6 | Mn0.8Zn0.2Fe1.985Ce0.015O4 | 371.45 | 225 | 3.25
6 | Mn0.8Zn0.2Fe1.970Ce0.030O4 | 371.45 | 225 | 3.2
6 | Mn0.8Zn0.2Fe1.950Ce0.050O4 | 371.45 | 225 | 3.12
6 | Mn0.8Zn0.2Fe1.900Ce0.100O4 | 371.45 | 225 | 3.05
19 | Fe3O4 | 364.53 | 520 | 2452
19 | Fe3O4 | 364.53 | 520 | 2452
6.9 | Fe3O4 | 358.25 | 126 | 168.94
9.6 | Fe3O4 | 358.25 | 126 | 330.11
10.5 | Fe3O4 | 358.25 | 126 | 392.66
13.1 | CoFe2O4 | 358.2 | 126 | 125.6
13.1 | CoFe2O4 | 358.2 | 126 | 84.3
13.1 | CoFe2O4 | 358.2 | 126 | 34
13.3 | CoFe2O4 | 358.2 | 126 | 176.4
13.3 | CoFe2O4 | 358.2 | 126 | 166.8
13.3 | CoFe2O4 | 358.2 | 126 | 136.7
11.7 | Fe3O4 | 358.2 | 126 | 304.56
12.46 | Fe3O4 | 358.2 | 126 | 56.8
8.78 | Fe3O4 | 358.2 | 126 | 75.9
13.89 | Fe3O4 | 358.2 | 126 | 60.4
22.38 | Fe3O4 | 358.1 | 126 | 26.96
2.54 | CoFe2O4 | 358.1 | 126 | 49.1
2.54 | CoFe2O4 | 358.1 | 126 | 44.3
19.03 | Fe3O4 | 358.1 | 126 | 60.26
19.59 | Fe3O4 | 358.1 | 126 | 95.52
23.34 | Fe3O4 | 358.1 | 126 | 176.14
13.4 | CuFe2O4 | 358 | 126 | 192.3
8.4 | CuFe2O4 | 358 | 126 | 116.6
13.4 | CuFe2O4 | 358 | 126 | 125.5
13.4 | CuFe2O4 | 358 | 126 | 103.4
40 | MnFe2O4 | 356 | 317.8 | 139.6
10 | MnFe2O4 | 351.96 | 765 | 42
26.5 | CoFe2O4 | 351.96 | 765 | 73
16.1 | MnFe2O4 | 351.96 | 765 | 160
12.2 | Fe3O4 | 350 | 765.85 | 145.85
10.2 | Fe3O4 | 350 | 765.85 | 81.67
9.06 | Fe3O4 | 339.39 | 386 | 38
10.51 | Fe3O4 | 339.39 | 386 | 52
10.31 | Fe3O4 | 339.39 | 386 | 42
5.1 | CoFe2O4 | 335.9 | 276 | 54.97
5.1 | CoFe2O4 | 335.9 | 276 | 26.64
4.5 | CoFe2O4 | 335.62 | 276 | 68.85
4.5 | CoFe2O4 | 335.62 | 276 | 53.76
10 | Fe3O4 | 335.619 | 265 | 120
13.5 | Mn0.2Zn0.8Fe2O4 | 335.2 | 265.5 | 85
13.5 | Mn0.5Zn0.5Fe2O4 | 335.2 | 265.5 | 130
13.5 | Mn0.8Zn0.2Fe2O4 | 335.2 | 265.5 | 110
13.5 | Mn0.2Zn0.8Fe2O4 | 335.2 | 265.5 | 99
13.5 | Mn0.5Zn0.5Fe2O4 | 335.2 | 265.5 | 150
13.5 | Mn0.8Zn0.2Fe2O4 | 335.2 | 265.5 | 132
25 | MgFe2O4 | 335.2 | 265 | 210
25 | MgFe2O4 | 335.2 | 265 | 297.45
8 | Co0.4Zn0.6Fe2O4 | 335.2 | 265 | 334.5
12 | Mn0.4Zn0.6Fe2O4 | 335.2 | 265 | 45
14 | Ni0.4Zn0.6Fe2O4 | 335.2 | 265 | 16
37 | Î²-NaFeO2 | 335.2 | 267 | 705.86
13 | MnFe2O4 | 335.2 | 265 | 468.37
13 | MnFe2O4 | 335.2 | 265 | 378
20 | Fe3O4 | 334.36 | 265 | 38.4
6 | Fe3O4 | 334.36 | 265 | 28.3
10 | Fe3O4 | 334.36 | 265 | 33.5
20 | Fe3O4 | 334.36 | 265 | 38.4
6 | Fe3O4 | 334.36 | 265 | 28.3
10 | Fe3O4 | 334.36 | 265 | 33.5
10 | Fe3O4 | 326.82 | 265 | 34.6
10 | Fe3O4 | 326.82 | 265 | 40.8
10 | Fe3O4 | 326.82 | 265 | 34.6
10 | Fe3O4 | 326.82 | 265 | 40.8
13.1 | CoFe2O4 | 323.1 | 126 | 109.9
13.1 | CoFe2O4 | 323.1 | 126 | 72.6
13.1 | CoFe2O4 | 323.1 | 126 | 28.3
13.3 | CoFe2O4 | 323.1 | 126 | 130.4
13.3 | CoFe2O4 | 323.1 | 126 | 119.6
13.3 | CoFe2O4 | 323.1 | 126 | 100.5
13.4 | CuFe2O4 | 323 | 126 | 185.2
8.4 | CuFe2O4 | 323 | 126 | 103.2
31 | MnFe2O4 | 322.95 | 178 | 175
31 | MnFe2O4 | 322.95 | 178 | 137
31 | MnFe2O4 | 322.95 | 178 | 100
32 | Mn0.5Zn0.5Fe2O4 | 322.95 | 178 | 19
32 | Mn0.5Zn0.5Fe2O4 | 322.95 | 178 | 18
32 | Mn0.5Zn0.5Fe2O4 | 322.95 | 178 | 14
32 | Mn0.5Zn0.5Fe2O4 | 322.95 | 178 | 13
33 | CoFe2O4 | 322.95 | 178 | 18
33 | CoFe2O4 | 322.95 | 178 | 14
33 | CoFe2O4 | 322.95 | 178 | 13
33 | CoFe2O4 | 322.95 | 178 | 10
51 | Co0.5Zn0.5Fe2O4 | 322.95 | 178 | 303
51 | Co0.5Zn0.5Fe2O4 | 322.95 | 178 | 226
51 | Co0.5Zn0.5Fe2O4 | 322.95 | 178 | 203
12.46 | Fe3O4 | 321.8 | 126 | 52.1
8.78 | Fe3O4 | 321.8 | 126 | 69.5
13.89 | Fe3O4 | 321.8 | 126 | 54.9
2.54 | CoFe2O4 | 321.7 | 126 | 34.9
2.54 | CoFe2O4 | 321.7 | 126 | 32
19.03 | Fe3O4 | 321.7 | 126 | 49.26
19.59 | Fe3O4 | 321.7 | 126 | 82.07
23.34 | Fe3O4 | 321.7 | 126 | 150.68
15 | Fe3O4 | 314.25 | 300 | 240
9.3 | Fe3O4 | 314 | 635 | 164
9.3 | Fe3O4 | 314 | 635 | 44
9.3 | Fe3O4 | 314 | 635 | 66
9.3 | Fe3O4 | 314 | 635 | 55
9.3 | Fe3O4 | 314 | 635 | 32
9.3 | Fe3O4 | 314 | 635 | 26
6.9 | Fe3O4 | 312.99 | 126 | 142.26
9.6 | Fe3O4 | 312.99 | 126 | 272.31
10.5 | Fe3O4 | 312.99 | 126 | 350.73
11.2 | Fe3O4 | 307.97 | 400 | 447
11.2 | Fe3O4 | 307.96 | 400 | 447
15 | CoFe2O4 | 307.9 | 120 | 14
15 | Zn0.15Co0.85Fe2O4 | 307.9 | 120 | 15
15 | Zn0.3Co0.7Fe2.0O4 | 307.9 | 120 | 22
15.2 | Zn0.4Co0.6Fe2O4 | 307.9 | 120 | 25.25
15 | Zn0.5Co0.5Fe2O4 | 307.9 | 120 | 23
15 | Zn0.7Co0.3Fe2O4 | 307.9 | 120 | 0
15 | Fe3O4 | 302 | 200 | 328
60 | Fe3O4 | 302 | 200 | 145
19 | Fe3O4 | 301.68 | 700 | 2277
10 | Fe2O3 | 301.68 | 765 | 1044
10 | Fe2O3 | 301.68 | 765 | 771
19 | Fe3O4 | 301.68 | 700 | 2277
10 | Fe3O4 | 301.6 | 100 | 60.7
10 | Fe3O4 | 301.6 | 100 | 99.8
10 | Fe3O4 | 301.6 | 100 | 50.8
31 | MnFe2O4 | 300.423 | 765 | 400
75 | Fe3O4 | 300 | 100 | 42
37.2 | Ni0.8Zn0.2Fe2O4 | 300 | 100 | 28
32.7 | Ni0.8Zn0.2Fe2O4 | 300 | 100 | 28
31 | MnFe2O4 | 300 | 768 | 455.3
5.1 | Fe3O4 | 300 | 100 | 10.1
14.3 | Fe3O4 | 300 | 100 | 42.2
226.42 | La0.7Sr0.3Mn0.9Mo0.1O3 | 300 | 119 | 8.547
226.42 | La0.7Sr0.3Mn0.9Mo0.1O3 | 300 | 203 | 12.256
226.42 | La0.7Sr0.3Mn0.9Mo0.1O3 | 300 | 313 | 13.013
213.73 | La0.7Sr0.3Mn0.85Mo0.15O3 | 300 | 119 | 6.849
213.73 | La0.7Sr0.3Mn0.85Mo0.15O3 | 300 | 203 | 8.876
213.73 | La0.7Sr0.3Mn0.85Mo0.15O3 | 300 | 313 | 15.193
105.46 | La0.7Sr0.3Mn0.8Mo0.2O3 | 300 | 119 | 3.845
105.46 | La0.7Sr0.3Mn0.8Mo0.2O3 | 300 | 203 | 7.664
105.46 | La0.7Sr0.3Mn0.8Mo0.2O3 | 300 | 313 | 6.678
14.6 | Fe3O4 | 300 | 450 | 363.7
13.5 | Co0.1Fe2.9O4 | 300 | 450 | 296.8
16.2 | Co0.3Fe2.7O4 | 300 | 450 | 234.1
20.8 | Co0.5Fe2.5O4 | 300 | 450 | 183.9
24.9 | Co0.7Fe2.3O4 | 300 | 450 | 163
23.8 | Co0.9Fe2.1O4 | 300 | 450 | 179.7
19.4 | Co1.0Fe2.0O4 | 300 | 450 | 196.5
7.1 | Fe3O4 | 300 | 388.4 | 190
6.6 | Fe3O4 | 300 | 388.4 | 149
6.6 | Fe3O4 | 300 | 388.4 | 119
12.6 | Fe3O4 | 300 | 313 | 1068.7
12.27 | Fe3O4 | 300 | 313 | 322.47
24 | Fe3O4 | 300 | 313 | 254
9 | Fe3O4 | 300 | 102.5 | 88.01
25 | Fe3O4 | 300 | 388.4 | 29.07
25 | Fe3O4 | 300 | 388.4 | 102.54
10 | Fe3O4 | 300 | 765 | 551
124 | Fe3O4 | 300 | 315 | 23
124 | Fe3O4 | 300 | 315 | 32
124 | Fe3O4 | 300 | 315 | 38
124 | Fe3O4 | 300 | 315 | 55
124 | Fe3O4 | 300 | 315 | 55
124 | Fe3O4 | 300 | 315 | 68
11.1 | Co0.2Zn0.8Fe2O4 | 300 | 340 | 238.8
11.1 | Co0.2Zn0.8Fe2O4 | 300 | 340 | 291.1
50.7 | Zn0.4Fe2.6O4 | 300 | 536.5 | 96.92
12.5 | Fe2.75Gd0.25O4 | 300 | 450 | 380.4
24.3 | MnTb0.03Fe1.97O4 | 300 | 450 | 587.6
23 | MnFe2O4 | 300 | 386.25 | 521.6
23 | MnFe2O4 | 300 | 386.25 | 175.3
23 | MnFe2O4 | 300 | 386.25 | 326.6
46.1 | La0.15Ag0.8MnO3 | 300 | 577 | 38.19
192.1 | La0.15Ag0.8MnO3 | 300 | 808 | 41.86
8.5 | CoFe2O4 | 300 | 450 | 63.7
9.1 | CoGd0.05Fe1.95O4 | 300 | 450 | 57.5
8.8 | CoGd0.15Fe1.85O4 | 300 | 450 | 95.1
10.9 | CoGd0.25Fe1.75O4 | 300 | 450 | 53.3
56 | Î³-Fe2O3 | 299 | 202 | 305
23 | Î³-Fe2O3 | 299 | 202 | 1540
4.4 | NiFe2O4 | 297.91 | 170 | 11
4.43 | NiFe2O4 | 297.86 | 170 | 11
25 | MgFe2O4 | 293.3 | 265 | 160
25 | MgFe2O4 | 293.3 | 265 | 220
37 | Î²-NaFeO2 | 293.3 | 267 | 173.2
70 | Fe3O4 | 289.11 | 110 | 220
9.06 | Fe3O4 | 289.11 | 386 | 31
10.51 | Fe3O4 | 289.11 | 386 | 48
10.31 | Fe3O4 | 289.11 | 386 | 36
22 | Fe3O4 | 284 | 191 | 80
13.1 | CoFe2O4 | 279.1 | 126 | 99.2
13.1 | CoFe2O4 | 279.1 | 126 | 58.5
13.1 | CoFe2O4 | 279.1 | 126 | 23.4
13.3 | CoFe2O4 | 279.1 | 126 | 89.7
13.3 | CoFe2O4 | 279.1 | 126 | 69.6
13.3 | CoFe2O4 | 279.1 | 126 | 67.5
12.46 | Fe3O4 | 279.1 | 126 | 46.1
8.78 | Fe3O4 | 279.1 | 126 | 60.8
13.89 | Fe3O4 | 279.1 | 126 | 47.9
22.38 | Fe3O4 | 279 | 126 | 22.74
2.54 | CoFe2O4 | 279 | 126 | 25
2.54 | CoFe2O4 | 279 | 126 | 24.4
13.4 | CuFe2O4 | 279 | 126 | 177.8
8.4 | CuFe2O4 | 279 | 126 | 89.7
11.7 | Fe3O4 | 277.8 | 126 | 298.21
19 | Fe3O4 | 276.54 | 325 | 1000
19 | Fe3O4 | 276.54 | 325 | 1000
24 | Fe3O4 | 270.26 | 700 | 1992
4.4 | NiFe2O4 | 270.26 | 170 | 8
4.46 | Fe3O4 | 270.26 | 114 | 228.51
7.89 | Fe3O4 | 263.85 | 150 | 170.43
8.21 | Gd0.04Fe2.96O4 | 263.85 | 150 | 191.25
8.9 | Gd0.08Fe2.92O4 | 263.85 | 150 | 213.02
6.9 | Fe3O4 | 253.91 | 126 | 105.84
9.6 | Fe3O4 | 253.91 | 126 | 214.95
10.5 | Fe3O4 | 253.91 | 126 | 268.32
5.1 | CoFe2O4 | 251.7 | 276 | 40.32
5.1 | CoFe2O4 | 251.7 | 276 | 21.21
25 | MgFe2O4 | 251.4 | 265 | 100
25 | MgFe2O4 | 251.4 | 265 | 140
83 | MnFe2O4 | 251.4 | 355 | 1170
4.5 | CoFe2O4 | 251.4 | 276 | 54.26
4.5 | CoFe2O4 | 251.4 | 276 | 38.82
25 | Fe3O4 | 251.4 | 350 | 220
37 | Î²-NaFeO2 | 251.4 | 267 | 283.1
37 | Î²-NaFeO2 | 251.4 | 267 | 113.24
15 | CoFe2O4 | 251.4 | 120 | 0
15 | Zn0.15Co0.85Fe2O4 | 251.4 | 120 | 11
15 | Zn0.3Co0.7Fe2O4 | 251.4 | 120 | 14
15 | Zn0.4Co0.6Fe2O4 | 251.4 | 120 | 16
15 | Zn0.5Co0.5Fe2O4 | 251.4 | 120 | 15
16.7 | Fe3O4 | 251.35 | 261 | 164
15.3 | CoFe2O4 | 251.35 | 261 | 164
21.3 | CoFe2O4 | 251.35 | 261 | 68
8.131 | Fe3O4 | 251.33 | 357 | 25.4
8.131 | Fe3O4 | 251.33 | 357 | 21.2
8.131 | Fe3O4 | 251.33 | 357 | 20.9
8.131 | Fe3O4 | 251.33 | 357 | 18.3
8.349 | Fe3O4 | 251.33 | 357 | 34.5
8.349 | Fe3O4 | 251.33 | 357 | 30
8.349 | Fe3O4 | 251.33 | 357 | 26.7
8.349 | Fe3O4 | 251.33 | 357 | 26.5
8.362 | Fe3O4 | 251.33 | 357 | 70.8
8.362 | Fe3O4 | 251.33 | 357 | 58.9
8.362 | Fe3O4 | 251.33 | 357 | 55.4
8.362 | Fe3O4 | 251.33 | 357 | 58.9
35 | Fe3O4 | 251.3 | 170 | 595
35 | Fe3O4 | 251.3 | 170 | 322
17 | CoFe2O4 | 251.3 | 393.1 | 81
23 | CoFe2O4 | 251.3 | 393.1 | 333
39 | CoFe2O4 | 251.3 | 393.1 | 131
57 | CoFe2O4 | 251.3 | 393.1 | 5
70 | Fe3O4 | 251.3 | 110 | 87
70 | Fe3O4 | 251.3 | 110 | 27
70 | Fe3O4 | 251.3 | 130 | 250
70 | Fe3O4 | 251.3 | 150 | 600
70 | Fe3O4 | 251.3 | 180 | 550
10 | Fe3O4 | 250 | 112 | 8.4
15 | Mn0.4Fe2.6O4 | 250 | 112 | 46
13 | Zn0.1Mn0.3Fe2.6O4 | 250 | 112 | 37.7
12 | Zn0.2Mn0.2Fe2.6O4 | 250 | 112 | 25.1
13 | Zn0.3Mn0.1Fe2.6O4 | 250 | 112 | 16.7
11 | Zn0.4Fe2.6O4 | 250 | 112 | 4.2
7.1 | Fe3O4 | 250 | 112.6 | 7.5
7.1 | Co0.03Fe2.97O4 | 250 | 112.6 | 11.8
6.9 | Co0.05Fe2.95O4 | 250 | 112.6 | 13.3
7.1 | Co0.1Fe2.9O4 | 250 | 112.6 | 13.8
93.647 | Ba2Co2Fe12O22 | 250 | 114.1 | 38.97
74.737 | Ba2Co2Fe11.9Cr0.1O22 | 250 | 114.1 | 49.56
73.42 | Ba2Co2Fe11.8Cr0.2O22 | 250 | 114.1 | 58.56
71.256 | Ba2Co2Fe11.7Cr0.3O22 | 250 | 114.1 | 84.39
71.252 | Ba2Co2Fe11.6Cr0.4O22 | 250 | 114.1 | 72.25
69.595 | Ba2Co2Fe11.5Cr0.5O22 | 250 | 114.1 | 62.62
11.1 | Co0.2Zn0.8Fe2O4 | 250 | 340 | 160.7
11.1 | Co0.2Zn0.8Fe2O4 | 250 | 340 | 252.2
24.3 | MnTb0.03Fe1.97O4 | 250 | 450 | 459.5
8.5 | CoFe2O4 | 250 | 450 | 52.3
9.1 | CoGd0.05Fe1.95O4 | 250 | 450 | 42.8
8.8 | CoGd0.15Fe1.85O4 | 250 | 450 | 63.8
10.9 | CoGd0.25Fe1.75O4 | 250 | 450 | 41.8
8.8 | Fe3O4 | 250 | 112 | 8.4
11.8 | Mn0.4Fe2.6O4 | 250 | 112 | 46
10.7 | Zn0.1Mn0.3Fe2.6O4 | 250 | 112 | 37.7
9.7 | Zn0.2Mn0.2Fe2.6O4 | 250 | 112 | 25.1
8.8 | Zn0.3Mn0.1Fe2.6O4 | 250 | 112 | 16.7
7.2 | Zn0.4Fe2.6O4 | 250 | 112 | 4.2
8.4 | MnFe2O4 | 247 | 74 | 6.1
10.7 | MnFe2O4 | 247 | 74 | 7.9
13.3 | MnFe2O4 | 247 | 74 | 9.1
13.3 | MnFe2O4 | 247 | 74 | 129.1
9 | Zn0.15Ni0.85Fe2O4 | 245.74 | 316 | 89.71
9 | Zn0.15Ni0.85Fe2O4 | 245.74 | 316 | 67.54
10 | Zn0.35Ni0.65Fe2O4 | 245.74 | 316 | 62.99
10 | Zn0.35Ni0.65Fe2O4 | 245.74 | 316 | 42.36
11 | Zn0.45Ni0.55Fe2O4 | 245.74 | 316 | 55.13
11 | Zn0.45Ni0.55Fe2O4 | 245.74 | 316 | 30.91
4.4 | NiFe2O4 | 243.86 | 170 | 6
30 | La0.75Sr0.25MnO3 | 240 | 50 | 39
49 | La0.75Sr0.25MnO3 | 240 | 50 | 87
11.4 | Fe3O4 | 240 | 109.8 | 11
10.9 | Fe3O4 | 240 | 109.8 | 13.3
11 | Fe3O4 | 240 | 109.8 | 13.7
9.7 | Fe3O4 | 240 | 109.8 | 7.1
9.2 | Fe3O4 | 240 | 109.8 | 7
9.8 | Fe3O4 | 240 | 109.8 | 6.2
8 | Fe3O4 | 240 | 109.8 | 2.8
10.5 | Fe3O4 | 240 | 109.8 | 21.5
11.6 | Fe3O4 | 240 | 109.8 | 29.1
46.1 | La0.15Ag0.8MnO3 | 240 | 808 | 33.82
46.1 | La0.15Ag0.8MnO3 | 240 | 728 | 37.15
192.1 | La0.15Ag0.8MnO3 | 240 | 728 | 33.48
12.963 | Î³-Fe2O3 | 239 | 518.7 | 356
6 | Fe3O4 | 238.83 | 780 | 308.4
18.5 | Fe3O4 | 238.8 | 120 | 18.5
11 | Zn0.4Ca0.1Mg0.5Fe2O4 | 235.2 | 316 | 252.67
11 | Zn0.4Ca0.1Mg0.5Fe2O4 | 235.2 | 316 | 188.41
12 | Zn0.3Ca0.2Mg0.5Fe2O4 | 235.2 | 316 | 69.76
12 | Zn0.3Ca0.2Mg0.5Fe2O4 | 235.2 | 316 | 47.44
13.4 | CuFe2O4 | 234 | 126 | 171.5
8.4 | CuFe2O4 | 234 | 126 | 72.1
13 | Zn0.35Cu0.15Mg0.5Fe2O4 | 232.42 | 316 | 96.47
13 | Ni0.1Zn0.4Mg0.5Fe2O4 | 232.4 | 316 | 191.56
13 | Ni0.1Zn0.4Mg0.5Fe2O4 | 232.4 | 316 | 137.53
12 | Ni0.2Zn0.3Mg0.5Fe2O4 | 232.4 | 316 | 151.61
12 | Ni0.2Zn0.3Mg0.5Fe2O4 | 232.4 | 316 | 135.15
10 | Ni0.3Zn0.2Mg0.5Fe2O4 | 232.4 | 316 | 147.02
10 | Ni0.3Zn0.2Mg0.5Fe2O4 | 232.4 | 316 | 107.78
10 | Mn0.1Ni0.4Zn0.5Fe2O4 | 232.4 | 316 | 161.2
10 | Mn0.1Ni0.4Zn0.5Fe2O4 | 232.4 | 316 | 139.8
11 | Mn0.2Ni0.3Zn0.5Fe2O4 | 232.4 | 316 | 156.9
11 | Mn0.2Ni0.3Zn0.5Fe2O4 | 232.4 | 316 | 113.7
12 | Mn0.3Ni0.2Zn0.5Fe2O4 | 232.4 | 316 | 142.9
12 | Mn0.3Ni0.2Zn0.5Fe2O4 | 232.4 | 316 | 82.9
11 | Zn0.15Cu0.35Mg0.5Fe2O4 | 232.32 | 316 | 169.04
11 | Zn0.15Cu0.35Mg0.5Fe2O4 | 232.32 | 316 | 153.48
12 | Zn0.25Cu0.25Mg0.5Fe2O4 | 232.32 | 316 | 162.17
12 | Zn0.25Cu0.25Mg0.5Fe2O4 | 232.32 | 316 | 115.21
14.09 | Fe3O4 | 230.031 | 110.11 | 56.1
14.09 | Fe3O4 | 230.031 | 110.11 | 29.2
19.06 | Fe2O3 | 230.031 | 110.11 | 50.1
19.06 | Fe2O3 | 230.031 | 110.11 | 24
153.4 | Fe3O4 | 230.031 | 110.11 | 40.6
153.4 | Fe3O4 | 230.031 | 110.11 | 27.8
9 | Fe3O4 | 226.26 | 105 | 178.5
45 | MnFe2O4 | 226 | 336 | 27.03
46.86 | MnFe2O4 | 226 | 336 | 18.6
46.86 | MnFe2O4 | 226 | 336 | 13.1
46.86 | MnFe2O4 | 226 | 336 | 11.4
46.86 | MnFe2O4 | 226 | 336 | 4.45
48.91 | MnFe2O4 | 226 | 336 | 29.3
48.91 | MnFe2O4 | 226 | 336 | 14.1
48.91 | MnFe2O4 | 226 | 336 | 8.9
48.91 | MnFe2O4 | 226 | 336 | 7.9
33.3 | MnFe2O4 | 225 | 355 | 585
9 | Zn0.15Ni0.85Fe2O4 | 220.48 | 316 | 65.03
9 | Zn0.15Ni0.85Fe2O4 | 220.48 | 316 | 64.11
10 | Zn0.35Ni0.65Fe2O4 | 220.48 | 316 | 61.71
10 | Zn0.35Ni0.65Fe2O4 | 220.48 | 316 | 34.49
11 | Zn0.45Ni0.55Fe2O4 | 220.48 | 316 | 50.36
11 | Zn0.45Ni0.55Fe2O4 | 220.48 | 316 | 28.88
4.4 | NiFe2O4 | 216.2 | 170 | 4
4.46 | Fe3O4 | 216.2 | 114 | 52.29
4.43 | NiFe2O4 | 216.08 | 170 | 4
40 | Fe3O4 | 214 | 200 | 850
15 | CoFe2O4 | 213.7 | 120 | 0
15 | Zn0.15Co0.85Fe2O4 | 213.7 | 120 | 8
15 | Zn0.3Co0.7Fe2O4 | 213.7 | 120 | 10
15 | Zn0.4Co0.6Fe2O4 | 213.7 | 120 | 12
15 | Zn0.5Co0.5Fe2O4 | 213.7 | 120 | 10
6.7 | Fe3O4 | 213.7 | 183 | 29.3
5.8 | Fe3O4 | 213.7 | 183 | 12.5
5.8 | Fe3O4 | 213.7 | 183 | 23.8
13.3 | CoFe2O4 | 213.7 | 183 | 43
11.7 | CoFe2O4 | 213.7 | 183 | 46
83 | MnFe2O4 | 213.69 | 355 | 1395
9.06 | Fe3O4 | 213.69 | 386 | 13.4
10.51 | Fe3O4 | 213.69 | 386 | 69
10.31 | Fe3O4 | 213.69 | 386 | 25
18.3 | Fe3O4 | 213.6 | 167 | 66.5
7.82 | Fe3O4 | 213.6 | 347 | 39.38
7.82 | Fe3O4 | 213.6 | 347 | 7.64
7.82 | Fe3O4 | 213.6 | 347 | 4.13
7.82 | Fe3O4 | 213.6 | 347 | 1.92
24.38 | Fe3O4 | 213.6 | 347 | 254.74
24.38 | Fe3O4 | 213.6 | 347 | 92.4
24.38 | Fe3O4 | 213.6 | 347 | 103.9
24.38 | Fe3O4 | 213.6 | 347 | 143.18
45.97 | Fe3O4 | 213.6 | 347 | 39.85
45.97 | Fe3O4 | 213.6 | 347 | 13.5
45.97 | Fe3O4 | 213.6 | 347 | 8.85
45.97 | Fe3O4 | 213.6 | 347 | 8.74
15 | Fe3O4 | 210 | 280 | 2.36
24 | Fe3O4 | 210 | 123 | 12.25
14 | Fe3O4 | 210 | 320 | 39
36 | Fe3O4 | 210 | 320 | 49
26 | Fe3O4 | 210 | 320 | 79
28 | Fe3O4 | 210 | 320 | 132
30 | Fe3O4 | 210 | 320 | 99
25 | MgFe2O4 | 209.5 | 265 | 65
25 | MgFe2O4 | 209.5 | 265 | 90
37 | Î²-NaFeO2 | 209.5 | 267 | 82.8
10.8 | Fe3O4 | 203.63 | 109.8 | 6.7
14.2 | Fe3O4 | 203.63 | 109.8 | 45
17.9 | Fe3O4 | 203.63 | 109.8 | 67
168 | Fe3O4 | 201.12 | 413 | 76
13 | Zn0.5Ca0.5Fe2O4 | 201.1 | 337 | 179.4
14 | Mg0.5Ca0.5Fe2O4 | 201.1 | 337 | 338
12.57 | Fe3O4 | 201 | 120 | 239
12.57 | Fe3O4 | 201 | 120 | 393
12 | Fe3O4 | 200.1 | 62 | 14
28.3 | La0.76Sr0.24MnO3 | 200.1 | 98 | 22.41
28.3 | La0.76Sr0.24MnO3 | 200.1 | 256 | 27.28
26.1 | La0.71Pr0.05Sr0.24MnO3 | 200.1 | 98 | 22.9
26.1 | La0.71Pr0.05Sr0.24MnO3 | 200.1 | 256 | 47.71
28.3 | La0.76Sr0.24MnO3 | 200.1 | 98 | 22.41
28.3 | La0.76Sr0.24MnO3 | 200.1 | 256 | 27.28
27 | La0.75Zr0.01Sr0.24MnO3 | 200.1 | 98 | 32.28
27 | La0.75Zr0.01Sr0.24MnO3 | 200.1 | 256 | 52.64
50 | Fe3O4 | 200 | 55 | 4.5
19 | Fe3O4 | 200 | 55 | 57
19 | Fe3O4 | 200 | 55 | 75
19 | Fe3O4 | 200 | 55 | 76
19 | Fe3O4 | 200 | 55 | 35
30 | La0.75Sr0.25MnO3 | 200 | 100 | 69
49 | La0.75Sr0.25MnO3 | 200 | 100 | 152
22.5 | Î³-Fe2O3 | 200 | 530 | 300
21.4 | Î³-Fe2O3 | 200 | 530 | 291
21.4 | Î³-Fe2O3 | 200 | 530 | 294
21.4 | Î³-Fe2O3 | 200 | 530 | 294
21.4 | Î³-Fe2O3 | 200 | 530 | 294
21.4 | Î³-Fe2O3 | 200 | 530 | 294
6.6 | CoCuFe2O4 | 200 | 746 | 83.3
2.5 | Fe3O4 | 200 | 268 | 115
12.5 | Gd0.18Fe2.82O4 | 200 | 450 | 153
12.5 | Gd0.18Fe2.82O4 | 200 | 450 | 92
12.5 | Gd0.18Fe2.82O4 | 200 | 450 | 79
10 | Fe3O4 | 200 | 577 | 83.1
9 | Mg0.1Fe2.9O4 | 200 | 577 | 45
7 | Mg0.2Fe2.8O4 | 200 | 577 | 25
6 | Mg0.2Fe2.8O4 | 200 | 577 | 10
19.8 | Fe3O4 | 200 | 252 | 52
17.8 | Zn0.10Fe2.90O4 | 200 | 252 | 74
15.2 | Zn0.20Fe2.80O4 | 200 | 252 | 91
12.8 | Zn0.37Fe2.63O4 | 200 | 252 | 106
8.3 | Zn0.56Fe2.44O4 | 200 | 252 | 18
8 | Zn0.66Fe2.34O4 | 200 | 252 | 5
4.1 | Zn0.85Fe2.15O4 | 200 | 252 | 2
11.1 | Co0.2Zn0.8Fe2O4 | 200 | 340 | 120.9
11.1 | Co0.2Zn0.8Fe2O4 | 200 | 340 | 211.2
8.45 | Fe3O4 | 200 | 847 | 252.2
8.45 | Fe3O4 | 200 | 847 | 284.8
8.45 | Fe3O4 | 200 | 847 | 285
10.09 | Fe3O4 | 200 | 847 | 8.3
9.39 | Fe3O4 | 200 | 847 | 33.8
9.68 | Fe3O4 | 200 | 847 | 71.7
12.12 | Fe3O4 | 200 | 340 | 64.78
12.12 | Fe3O4 | 200 | 340 | 22.04
12.12 | Fe3O4 | 200 | 340 | 17.14
12.12 | Fe3O4 | 200 | 340 | 14.21
50.7 | Zn0.4Fe2.6O4 | 200 | 796 | 110.38
28.3 | La0.76Sr0.24MnO3 | 200 | 98 | 22.41
28.3 | La0.76Sr0.24MnO3 | 200 | 256 | 27.28
27 | La0.75Mg0.01Sr0.24MnO3 | 200 | 98 | 32.28
27 | La0.75Mg0.01Sr0.24MnO3 | 200 | 256 | 52.64
9 | Fe3O4 | 200 | 450 | 23.4
9.5 | Fe2.95Gd0.05O4 | 200 | 450 | 44.3
9.5 | Fe2.9Gd0.1O4 | 200 | 450 | 62.7
10 | Fe2.85Gd0.15O4 | 200 | 450 | 147.1
11 | Fe2.8Gd0.2O4 | 200 | 450 | 168
12.5 | Fe2.75Gd0.25O4 | 200 | 450 | 237.4
12.5 | Fe2.7Gd0.3O4 | 200 | 450 | 114.5
12.5 | Fe2.75Gd0.25O4 | 200 | 450 | 204.8
12.5 | Fe2.75Gd0.25O4 | 200 | 450 | 150.5
12.5 | Fe2.75Gd0.25O4 | 200 | 450 | 115.6
12.5 | Fe2.75Gd0.25O4 | 200 | 450 | 128.4
24.3 | MnTb0.03Fe1.97O4 | 200 | 450 | 376.1
16.3 | CoFe2O4 | 200 | 450 | 55.3
38.7 | CoFe2O4 | 200 | 450 | 23.5
12.4 | CoFe2O4 | 200 | 450 | 135.2
28.2 | CoFe2O4 | 200 | 450 | 83.3
12.97 | Fe3O4 | 200 | 252 | 63.4
12.97 | Fe3O4 | 200 | 252 | 65.8
12.97 | Fe3O4 | 200 | 252 | 67.2
12.97 | Fe3O4 | 200 | 252 | 55.6
11.5 | Fe3O4 | 200 | 450 | 288
11 | Zn0.05Fe2.95O4 | 200 | 450 | 364
11 | Zn0.10Fe2.90O4 | 200 | 450 | 385
11 | Zn0.15Fe2.85O4 | 200 | 450 | 410
11.5 | Zn0.20Fe2.80O4 | 200 | 450 | 472
12.5 | Zn0.20Fe2.80O4 | 200 | 450 | 460
8.5 | CoFe2O4 | 200 | 450 | 32.4
9.1 | CoGd0.05Fe1.95O4 | 200 | 450 | 28.2
8.8 | CoGd0.15Fe1.85O4 | 200 | 450 | 49.1
10.9 | CoGd0.25Fe1.75O4 | 200 | 450 | 27.2
3.6 | Ni0.60Zn0.35Fe2.05O4 | 200 | 519 | 32.8
3.6 | Ni0.60Zn0.35Fe2.05O4 | 200 | 746 | 34.8
3.6 | Ni0.60Zn0.35Fe2.05O4 | 200 | 519 | 41.7
3.6 | Ni0.60Zn0.35Fe2.05O4 | 200 | 746 | 42.6
4.4 | Ni0.60Zn0.35Fe2.05O4 | 200 | 519 | 43.6
4.4 | Ni0.60Zn0.35Fe2.05O4 | 200 | 746 | 123.8
4.4 | Ni0.60Zn0.35Fe2.05O4 | 200 | 519 | 64
4.4 | Ni0.60Zn0.35Fe2.05O4 | 200 | 746 | 131.5
14.6 | Mg0.3Cu0.7Fe2O4 | 200 | 10 | 1000
34 | Mg0.3Tm0.09Cu0.91Fe2O4 | 200 | 10 | 100
33 | Fe3O4 | 200 | 316 | 69
33 | Fe3O4 | 200 | 316 | 94
33 | Fe3O4 | 200 | 316 | 163
8.5 | Fe3O4 | 200 | 450 | 23.4
8.3 | Fe2.85Gd0.15O4 | 200 | 450 | 147.1
8.7 | Fe2.75Gd0.25O4 | 200 | 450 | 237.4
15.4 | CoFe2O4 | 199.74 | 252 | 85.14
15.4 | CoFe2O4 | 199.74 | 323 | 104.18
15.4 | CoFe2O4 | 199.74 | 397 | 111.04
6.9 | Fe3O4 | 194.84 | 126 | 61.71
9.6 | Fe3O4 | 194.84 | 126 | 130.02
10.5 | Fe3O4 | 194.84 | 126 | 185.2
13 | Fe3O4 | 193.6 | 522 | 46.1
29.4 | Fe3O4 | 192.32 | 522.2 | 550.2
23 | Ni0.75Zn0.25Fe2O4 | 190 | 337 | 347
11 | Ni0.5Zn0.5Fe2O4 | 189 | 337 | 75
11 | MnFe2O4 | 188.6 | 300 | 97
10 | MnFe2O4 | 188.5 | 300 | 136
10 | Fe3O4 | 188.5 | 300 | 168
14 | Fe3O4 | 188.5 | 320 | 34.88
14 | Fe3O4 | 188.5 | 320 | 39.66
14 | Fe3O4 | 188.5 | 320 | 46.13
11.2 | Fe3O4 | 188.46 | 112 | 5
18.4 | Fe3O4 | 188.46 | 112 | 5
14.704 | Fe3O4 | 188.24 | 337 | 168
13 | Zn0.5Ca0.5Fe2O4 | 188.06 | 337 | 163.7
14 | Mg0.5Ca0.5Fe2O4 | 188.06 | 337 | 219.2
15 | Ni0.25Zn0.75Fe2O4 | 188 | 337 | 19
16.4 | Fe3O4 | 188 | 336 | 52.84
16.4 | Fe3O4 | 188 | 336 | 34.98
16.4 | Fe3O4 | 188 | 336 | 24.21
16.9 | Fe3O4 | 188 | 336 | 79.69
16.9 | Fe3O4 | 188 | 336 | 46.12
16.9 | Fe3O4 | 188 | 336 | 31.72
42.5 | Sr2Co2Fe12O22 | 187.6 | 337 | 292.14
33.12 | Sr2Co2Fe11.97Cu0.03O22 | 187.6 | 337 | 213
41.31 | Sr2Co2Fe11.95Cu0.05O22 | 187.6 | 337 | 190.98
39.8 | Sr2Co2Fe11.93Cu0.07O22 | 187.6 | 337 | 233
80.82 | Co0.8Zn0.2Fe2O4 | 187.54 | 337 | 334.95
69.12 | Co0.8Zn0.2Fe1.95Mn0.05O4 | 187.54 | 337 | 320.97
68.14 | Co0.8Zn0.2Fe1.9Mn0.1O4 | 187.54 | 337 | 325.65
87.82 | Co0.8Zn0.2Fe1.85Mn0.15O4 | 187.54 | 337 | 719.52
121.82 | Co0.8Zn0.2Fe1.8Mn0.2O4 | 187.54 | 337 | 467.47
43.4 | Sr2Co2Fe12O22 | 187.5 | 337 | 292.14
42.92 | Sr2Co2Fe11.64Cr0.36O22 | 187.5 | 337 | 283.84
42.41 | Sr2Co2Fe11.4Cr0.6O22 | 187.5 | 337 | 296.49
33.54 | Sr2Co2Fe11.16Cr0.84O22 | 187.5 | 337 | 253.28
18.2 | CoCr2O4 | 187.49 | 337 | 35.31
9.3 | CoGd0.04Cr1.96O4 | 187.49 | 337 | 33.53
8.2 | CoGd0.08Cr1.92O4 | 187.49 | 337 | 32.61
6.8 | CoGd0.12Cr1.88O4 | 187.49 | 337 | 32.22
10.5 | Cu0.15Co0.85Fe2O4 | 187.49 | 337 | 336.5
10.5 | Cu0.15Co0.85Fe2O4 | 187.49 | 337 | 210.53
10.5 | Cu0.15Co0.85Fe2O4 | 187.49 | 337 | 171.63
10.7 | Cu0.31Co0.69Fe2O4 | 187.49 | 337 | 446
10.7 | Cu0.31Co0.69Fe2O4 | 187.49 | 337 | 257.44
10.7 | Cu0.31Co0.69Fe2O4 | 187.49 | 337 | 185.35
10.9 | Cu0.47Co0.53Fe2O4 | 187.49 | 337 | 374.25
10.9 | Cu0.47Co0.53Fe2O4 | 187.49 | 337 | 197.94
10.9 | Cu0.47Co0.53Fe2O4 | 187.49 | 337 | 97.25
10.2 | Cu0.15Co0.85Fe2O4 | 187.49 | 337 | 352
10.2 | Cu0.15Co0.85Fe2O4 | 187.49 | 337 | 235.7
10.2 | Cu0.15Co0.85Fe2O4 | 187.49 | 337 | 208.24
10.5 | Cu0.31Co0.69Fe2O4 | 187.49 | 337 | 447.85
10.5 | Cu0.31Co0.69Fe2O4 | 187.49 | 337 | 284.9
10.5 | Cu0.31Co0.69Fe2O4 | 187.49 | 337 | 251.72
10.4 | Cu0.47Co0.53Fe2O4 | 187.49 | 337 | 385.5
10.4 | Cu0.47Co0.53Fe2O4 | 187.49 | 337 | 213.96
10.4 | Cu0.47Co0.53Fe2O4 | 187.49 | 337 | 156.75
9.6 | Cu0.15Co0.85Fe2O4 | 187.43 | 337 | 330
9.6 | Cu0.15Co0.85Fe2O4 | 187.43 | 337 | 210
9.6 | Cu0.15Co0.85Fe2O4 | 187.43 | 337 | 180
9.9 | Cu0.31Co0.69Fe2O4 | 187.43 | 337 | 436
9.9 | Cu0.31Co0.69Fe2O4 | 187.43 | 337 | 255
9.9 | Cu0.31Co0.69Fe2O4 | 187.43 | 337 | 180
10 | Cu0.47Co0.53Fe2O4 | 187.43 | 337 | 360
10 | Cu0.47Co0.53Fe2O4 | 187.43 | 337 | 200
10 | Cu0.47Co0.53Fe2O4 | 187.43 | 337 | 160
9.5 | Cu0.15Co0.85Fe2O4 | 187.43 | 337 | 330
9.5 | Cu0.15Co0.85Fe2O4 | 187.43 | 337 | 220
9.5 | Cu0.15Co0.85Fe2O4 | 187.43 | 337 | 180
9.7 | Cu0.31Co0.69Fe2O4 | 187.43 | 337 | 347
9.7 | Cu0.31Co0.69Fe2O4 | 187.43 | 337 | 280
9.7 | Cu0.31Co0.69Fe2O4 | 187.43 | 337 | 260
10 | Cu0.47Co0.53Fe2O4 | 187.43 | 337 | 350
10 | Cu0.47Co0.53Fe2O4 | 187.43 | 337 | 220
10 | Cu0.47Co0.53Fe2O4 | 187.43 | 337 | 150
19.3 | Cu0.15Fe2.85O4 | 187.4 | 337 | 787
19.3 | Cu0.15Fe2.85O4 | 187.4 | 337 | 766
19.3 | Cu0.15Fe2.85O4 | 187.4 | 337 | 517
16 | Cu0.31Fe2.69O4 | 187.4 | 337 | 762
16 | Cu0.31Fe2.69O4 | 187.4 | 337 | 743
16 | Cu0.31Fe2.69O4 | 187.4 | 337 | 680
15.8 | Cu0.47Fe2.53O4 | 187.4 | 337 | 723
15.8 | Cu0.47Fe2.53O4 | 187.4 | 337 | 589
15.8 | Cu0.47Fe2.53O4 | 187.4 | 337 | 538
18.4 | Cu0.15Fe2.85O4 | 187.4 | 337 | 591
18.4 | Cu0.15Fe2.85O4 | 187.4 | 337 | 413
18.4 | Cu0.15Fe2.85O4 | 187.4 | 337 | 290
15.2 | Cu0.31Fe2.69O4 | 187.4 | 337 | 462
15.2 | Cu0.31Fe2.69O4 | 187.4 | 337 | 307
15.2 | Cu0.31Fe2.69O4 | 187.4 | 337 | 305
12.7 | Cu0.47Fe2.53O4 | 187.4 | 337 | 313
12.7 | Cu0.47Fe2.53O4 | 187.4 | 337 | 278
12.7 | Cu0.47Fe2.53O4 | 187.4 | 337 | 232
35 | NiFe1.97La0.03O4 | 187.39 | 337 | 331.38
32 | NiFe1.97Sm0.03O4 | 187.39 | 337 | 241.17
37 | NiFe1.97La0.03O4 | 187.39 | 337 | 702
32 | NiFe1.97Sm0.03O4 | 187.39 | 337 | 616
13 | Fe3O4 | 187.39 | 336 | 144
13 | Fe3O4 | 187.39 | 336 | 122
13 | Fe3O4 | 187.39 | 336 | 94
12.2 | Fe3O4 | 187.39 | 336 | 161
12.2 | Fe3O4 | 187.39 | 336 | 128
12.2 | Fe3O4 | 187.39 | 336 | 114
11.7 | Fe3O4 | 187.39 | 336 | 233
11.7 | Fe3O4 | 187.39 | 336 | 148
11.7 | Fe3O4 | 187.39 | 336 | 119
9.2 | ZnFe2O4 | 187.37 | 337 | 55.14
11.1 | Co0.10Zn0.90Fe2O4 | 187.37 | 337 | 63.71
20.8 | Co0.30Zn0.70Fe2O4 | 187.37 | 337 | 68.73
12 | Co0.50Zn0.50Fe2O4 | 187.37 | 337 | 70.92
42.2 | Fe3O4 | 175 | 335 | 138.8
38.9 | Fe3O4 | 175 | 335 | 211.5
20 | Fe3O4 | 175 | 335 | 245.3
46.2 | Fe3O4 | 175 | 335 | 248.7
29.4 | Fe3O4 | 174.7 | 175.2 | 142.4
29.4 | Fe3O4 | 173.5 | 262.2 | 273
20 | Fe3O4 | 170.8 | 332 | 22.29
20 | Fe3O4 | 170.8 | 332 | 8.36
20 | Fe3O4 | 170.8 | 332 | 8.36
20 | Fe3O4 | 170.8 | 332 | 4.8
12.76 | Fe3O4 | 170.8 | 332 | 32.04
12.76 | Fe3O4 | 170.8 | 332 | 18.36
12.76 | Fe3O4 | 170.8 | 332 | 16.72
12.76 | Fe3O4 | 170.8 | 332 | 10.79
31 | Co0.5Mn0.25Mg0.25Fe2O4 | 170 | 332 | 33
28 | Co0.5Mn0.25Mg0.25Fe1.96Gd0.04O4 | 170 | 332 | 34.12
18 | Co0.5Mn0.25Mg0.25Fe1.94Gd0.06O4 | 170 | 332 | 22.53
9.38 | Fe2O3 | 170 | 332.8 | 73.7
10.22 | Gd0.01Fe1.99O3 | 170 | 332.8 | 65
8.73 | Gd0.03Fe1.97O3 | 170 | 332.8 | 67.6
11.06 | Gd0.05Fe1.95O3 | 170 | 332.8 | 54
10.13 | Fe3O4 | 170 | 332.8 | 30.253
10.13 | Fe3O4 | 170 | 332.8 | 21.456
10.13 | Fe3O4 | 170 | 332.8 | 27.679
10.13 | Fe3O4 | 170 | 332.8 | 29.61
17.26 | NiFe2O4 | 170 | 332.8 | 54.714
17.26 | NiFe2O4 | 170 | 332.8 | 51.066
17.26 | NiFe2O4 | 170 | 332.8 | 38.622
17.26 | NiFe2O4 | 170 | 332.8 | 36.047
10.88 | CoFe2O4 | 170 | 332.8 | 30.575
10.88 | CoFe2O4 | 170 | 332.8 | 24.031
10.88 | CoFe2O4 | 170 | 332.8 | 22.759
10.88 | CoFe2O4 | 170 | 332.8 | 20.897
9.95 | ZnFe2O4 | 170 | 332.8 | 23.495
9.95 | ZnFe2O4 | 170 | 332.8 | 17.165
9.95 | ZnFe2O4 | 170 | 332.8 | 25.104
9.95 | ZnFe2O4 | 170 | 332.8 | 19.909
10.004 | MgFe2O4 | 170 | 332.8 | 20.598
10.004 | MgFe2O4 | 170 | 332.8 | 19.161
10.004 | MgFe2O4 | 170 | 332.8 | 14.311
10.004 | MgFe2O4 | 170 | 332.8 | 12.185
10 | SnFe2O4 | 170 | 332.8 | 18.345
10 | SnFe2O4 | 170 | 332.8 | 12.874
10 | SnFe2O4 | 170 | 332.8 | 7.081
10 | SnFe2O4 | 170 | 332.8 | 9.61
11 | Î³-Fe2O3 | 170 | 332.8 | 122.06
12 | Î³-Fe2O3 | 170 | 332.8 | 68.1
12 | Î³-Fe2O3 | 170 | 332.8 | 38.1
12 | Î³-Fe2O3 | 170 | 332.8 | 57.89
11.1 | Fe3O4 | 170 | 169 | 12.34
11.1 | Fe3O4 | 170 | 332 | 16.11
13.5 | Fe3O4 | 170 | 169 | 24.27
13.5 | Fe3O4 | 170 | 332 | 28.24
25 | MgFe2O4 | 167.6 | 265 | 38
25 | MgFe2O4 | 167.6 | 265 | 50
37 | Î²-NaFeO2 | 167.6 | 267 | 48.15
13 | MnFe2O4 | 167.6 | 265 | 346.73
13 | MnFe2O4 | 167.6 | 265 | 225.07
5.6 | CoFe2O4 | 167.55 | 276 | 65
5.6 | CoFe2O4 | 167.55 | 276 | 55
6.8 | MnFe2O4 | 167.55 | 276 | 55
6.8 | MnFe2O4 | 167.55 | 276 | 25
5.1 | CoFe2O4 | 167.38 | 276 | 33.38
5.1 | CoFe2O4 | 167.38 | 276 | 16.91
6 | MnFe2O4 | 167.18 | 276 | 16
4.5 | CoFe2O4 | 167.18 | 276 | 32.81
4.5 | CoFe2O4 | 167.18 | 276 | 17.89
3.3 | Fe3O4 | 165.92 | 520 | 120
13.1 | Fe3O4 | 165.92 | 520 | 146
3.3 | Fe3O4 | 165.92 | 520 | 120
13.1 | Fe3O4 | 165.92 | 520 | 146
150.9 | Fe3O4 | 165.9 | 166.4 | 23.5
100 | Fe3O4 | 165 | 330 | 10.79
7.4 | Fe3O4 | 164 | 460 | 6.5
7.4 | Fe3O4 | 164 | 460 | 10
7.4 | Fe3O4 | 164 | 460 | 13
7.4 | Fe3O4 | 164 | 460 | 15
7.4 | Fe3O4 | 164 | 460 | 15.5
7.4 | Fe3O4 | 164 | 460 | 15
7.4 | Fe3O4 | 164 | 460 | 13
7.4 | Fe3O4 | 164 | 460 | 10
7.4 | Fe3O4 | 164 | 460 | 7
70 | Fe3O4 | 163.41 | 110 | 80
4.46 | Fe3O4 | 163.41 | 114 | 16.39
26.79 | La0.7Sr0.3MnO3 | 163 | 300 | 158.4
18 | Tb0.7Fe2.3O4 | 162.7 | 336 | 649
13.13 | Fe3O4 | 162.4 | 336 | 169.94
13.2 | Fe3O4 | 162.4 | 336 | 171.2
13.67 | Fe3O4 | 162.4 | 336 | 237.59
14.06 | Fe3O4 | 162.4 | 336 | 257.68
13 | Zn0.5Ca0.5Fe2O4 | 162.15 | 337 | 139.3
14 | Mg0.5Ca0.5Fe2O4 | 162.15 | 337 | 189.4
55 | NiFe2O4 | 162.03 | 337 | 461
13.6 | ZnFe2O4 | 161.98 | 336 | 82.81
13.6 | ZnFe2O4 | 161.98 | 336 | 41.45
13.6 | ZnFe2O4 | 161.98 | 336 | 7.56
13.9 | Mn0.25Zn0.75Fe2O4 | 161.98 | 336 | 141.65
13.9 | Mn0.25Zn0.75Fe2O4 | 161.98 | 336 | 62.23
13.9 | Mn0.25Zn0.75Fe2O4 | 161.98 | 336 | 44.55
14.1 | Mn0.5Zn0.5Fe2O4 | 161.98 | 336 | 151.99
14.1 | Mn0.5Zn0.5Fe2O4 | 161.98 | 336 | 64.92
14.1 | Mn0.5Zn0.5Fe2O4 | 161.98 | 336 | 49.71
14.8 | Mn0.75Zn0.25Fe2O4 | 161.98 | 336 | 173.24
14.8 | Mn0.75Zn0.25Fe2O4 | 161.98 | 336 | 107.12
14.8 | Mn0.75Zn0.25Fe2O4 | 161.98 | 336 | 105.42
15.7 | MnFe2O4 | 161.98 | 336 | 96.96
15.7 | MnFe2O4 | 161.98 | 336 | 42.94
15.7 | MnFe2O4 | 161.98 | 336 | 35.7
11 | Fe3O4 | 160 | 166.12 | 8.9
11 | Fe3O4 | 160 | 166.12 | 13
11 | Fe3O4 | 160 | 166.12 | 19.53
11 | Fe3O4 | 160 | 166.12 | 27.09
11 | Fe3O4 | 160 | 166.12 | 131.86
11.1 | Fe3O4 | 160 | 469 | 31.8
13.5 | Fe3O4 | 160 | 469 | 53.77
15 | Fe3O4 | 159.64 | 250 | 46
15 | Fe3O4 | 159.64 | 250 | 46
11.3 | Fe3O4 | 157.13 | 100 | 140
7.5 | Mn0.5Zn0.5Fe2O5 | 157.1 | 330 | 4.8
9.6 | Mn0.6Zn0.4Fe2O5 | 157.1 | 330 | 17.5
11.6 | Mn0.7Zn0.3Fe2O5 | 157.1 | 330 | 43.1
11.7 | Mn0.8Zn0.2Fe2O5 | 157.1 | 330 | 56.4
12.3 | Mn0.9Zn0.1Fe2O5 | 157.1 | 330 | 195.4
33.3 | MnFe2O4 | 153.8 | 355 | 965
30.7 | Fe3O4 | 150 | 15 | 2.12
12 | CoFe2O4 | 150 | 20 | 0.0857
17 | CoFe2O4 | 150 | 20 | 0.0878
17 | CoFe2O4 | 150 | 20 | 0.0879
17 | CoFe2O4 | 150 | 20 | 0.1254
17 | CoFe2O4 | 150 | 20 | 0.1329
17 | CoFe2O4 | 150 | 20 | 0.1265
9.7 | Fe3O4 | 150 | 10 | 1.6
9.7 | Fe3O4 | 150 | 15 | 2.1
9.7 | Fe3O4 | 150 | 20 | 2.9
7.5 | Fe3O4 | 150 | 20 | 2.5
7.4 | Fe3O4 | 150 | 20 | 2.3
7.2 | Fe3O4 | 150 | 20 | 1.7
18 | Fe3O4 | 150 | 86 | 13.5
18 | Fe3O4 | 150 | 86 | 13.2
18 | Fe3O4 | 150 | 235 | 94.4
18 | Fe3O4 | 150 | 235 | 92.5
18 | Fe3O4 | 150 | 460 | 316.3
18 | Fe3O4 | 150 | 460 | 309.8
11.1 | Co0.2Zn0.8Fe2O4 | 150 | 340 | 75.8
11.1 | Co0.2Zn0.8Fe2O4 | 150 | 340 | 126.1
42.2 | Fe3O4 | 150 | 335 | 120.2
38.9 | Fe3O4 | 150 | 335 | 132.3
20 | Fe3O4 | 150 | 335 | 142.7
46.2 | Fe3O4 | 150 | 335 | 170
6.5 | Fe3O4 | 150 | 245.6 | 43.5
14.8 | CoFe2O4 | 150 | 20 | 0.178
13.3 | CoFe2O4/rGO | 150 | 20 | 0.272
13.3 | CoFe2O4/rGO | 150 | 20 | 0.586
13.3 | CoFe2O4/rGO | 150 | 20 | 0.736
14.15 | Fe3O4 | 150 | 340 | 125.8
15.08 | Fe3O4 | 150 | 340 | 154.2
24.3 | MnTb0.03Fe1.97O4 | 150 | 450 | 292.3
8.5 | CoFe2O4 | 150 | 450 | 23
9.1 | CoGd0.05Fe1.95O4 | 150 | 450 | 19.9
8.8 | CoGd0.15Fe1.85O4 | 150 | 450 | 25.1
10.9 | CoGd0.25Fe1.75O4 | 150 | 450 | 18.8
20.7 | Fe3O4 | 150 | 15 | 2.9
30.1 | Mn0.75Zn0.25Fe2O4 | 150 | 200 | 31.42
29.6 | Mn0.75Zn0.25Fe2O4 | 150 | 200 | 20.13
20.3 | Mn0.75Zn0.25Fe2O4 | 150 | 200 | 20.13
23 | Fe2O3 | 138.27 | 410 | 400
23 | Fe2O3 | 138.27 | 410 | 400
14 | Fe3O4 | 138.2 | 322 | 50.56
14 | Fe3O4 | 138.2 | 322 | 30.04
14 | Fe3O4 | 138.2 | 322 | 30.04
14 | Fe3O4 | 138.2 | 322 | 34.88
9 | Fe3O4 | 137 | 751.5 | 191.7
9 | Fe3O4 | 137 | 751.5 | 272.3
29.4 | Fe3O4 | 137 | 751.5 | 847.4
9 | Fe3O4 | 136.9 | 751.5 | 36
9 | Fe3O4 | 136.9 | 751.5 | 31.8
9 | Fe3O4 | 136.9 | 751.5 | 17.2
9 | Fe3O4 | 136.9 | 751.5 | 7.1
9 | Fe3O4 | 136.9 | 751.5 | 8.5
11 | Fe3O4 | 130 | 329.2 | 13.45
11 | Fe3O4 | 130 | 329.2 | 19.23
11 | Fe3O4 | 130 | 329.2 | 26.89
11 | Fe3O4 | 130 | 329.2 | 38.22
11 | Fe3O4 | 130 | 329.2 | 103.67
9 | Fe3O4 | 129.5 | 330.3 | 140.8
29.4 | Fe3O4 | 129.5 | 330.3 | 324.1
34 | Mn0.6Ga0.4Fe2O4 | 128.21 | 354 | 15.2
34 | Mn0.6Ga0.4Fe2O4 | 128.21 | 354 | 19
34 | Mn0.6Ga0.4Fe2O4 | 128.21 | 354 | 20.7
34 | Mn0.6Ga0.4Fe2O4 | 128.21 | 354 | 19.5
15 | Mn0.6Ga0.4Fe2O4 | 128.21 | 354 | 10.6
15 | Mn0.6Ga0.4Fe2O4 | 128.21 | 354 | 13.9
15 | Mn0.6Ga0.4Fe2O4 | 128.21 | 354 | 15.8
15 | Mn0.6Ga0.4Fe2O4 | 128.21 | 354 | 15.6
20 | Fe3O4 | 125.7 | 512 | 109.8
13.8 | Mn0.5Zn0.5Fe2O4 | 125.7 | 333 | 47.3
18.1 | Mn0.5Zn0.5Fe2O4 | 125.7 | 333 | 22.9
18.5 | Mn0.5Zn0.5Fe2O4 | 125.7 | 333 | 36.6
19.2 | Mn0.5Zn0.5Fe2O4 | 125.7 | 333 | 360.9
19.3 | Mn0.5Zn0.5Fe2O4 | 125.7 | 333 | 167.1
22 | MgFe1.9Nd0.1O4 | 125.66 | 333 | 21.52
9.5 | MgFe1.9Nd0.1O4 | 125.66 | 333 | 4.93
10.8 | MgFe1.9Nd0.1O4 | 125.66 | 333 | 5.41
13 | MgFe1.9Nd0.1O4 | 125.66 | 333 | 42.22
8 | Mn0.5Zn0.5Fe2O4 | 125.6 | 333 | 4.08
9.5 | Mn0.5Zn0.5Fe2O4 | 125.6 | 333 | 4.93
10.8 | Mn0.5Zn0.5Fe2O4 | 125.6 | 333 | 5.41
13.8 | Mn0.5Zn0.5Fe2O4 | 125.6 | 333 | 42.22
7.5 | Mn0.5Zn0.5Fe2O4 | 125.6 | 330 | 2.8
9.6 | Mn0.6Zn0.4Fe2O4 | 125.6 | 330 | 11.4
11.6 | Mn0.7Zn0.3Fe2O4 | 125.6 | 330 | 29.7
11.7 | Mn0.8Zn0.2Fe2O4 | 125.6 | 330 | 41.5
12.3 | Mn0.9Zn0.1Fe2O4 | 125.6 | 330 | 94.7
| Fe3O4 | 125 | 92 | 14.78
| Fe3O4 | 125 | 92 | 9.33
29.4 | Fe3O4 | 124.45 | 1001.1 | 909.4
7 | Fe3O4 | 124.44 | 1001.1 | 80.3
9 | Fe3O4 | 124.44 | 1001.1 | 96.3
8 | Fe3O4 | 124.44 | 1001.1 | 80.3
8 | Fe3O4 | 124.44 | 1001.1 | 96.3
10 | Fe3O4 | 124.44 | 1001.1 | 183.3
9 | Fe3O4 | 124.44 | 1001.1 | 200.1
9 | Fe3O4 | 124.44 | 1001.1 | 158.2
9 | Fe3O4 | 124.44 | 1001.1 | 212.9
9 | Fe3O4 | 124.44 | 1001.1 | 188.7
9 | Fe3O4 | 124.44 | 1001.1 | 147.8
16 | MnFe2O4 | 123.18 | 276 | 92
11.2 | Fe3O4 | 120 | 331 | 32
32 | MnFe2O4 | 119.3 | 586.4 | 129
25 | Fe3O4 | 116.52 | 198 | 110.62
17.5 | Fe3O4 | 116.52 | 198 | 80.87
17.5 | Fe3O4 | 116.52 | 198 | 64.6
25 | Fe3O4 | 116.52 | 198 | 88.27
25 | Fe3O4 | 116.52 | 198 | 79.89
36.2 | MgFe1.9Yb0.1O4 | 116.42 | 198 | 87.26
11.9 | MgFe1.9Pr0.1O4 | 116.42 | 198 | 11.79
9.5 | MgFe1.9Gd0.1O4 | 116.42 | 198 | 25.35
22 | MgFe1.9Nd0.1O4 | 116.42 | 198 | 21.52
107 | Fe3O4 | 115.6 | 400 | 45.6
67 | Fe3O4 | 115.6 | 400 | 22.24
53 | Fe3O4 | 115.6 | 400 | 15.46
125 | Î³-Fe2O3 | 113.1 | 880 | 42
125 | Fe3O4 | 113.1 | 880 | 45
175 | La0.75Sr0.25MnO3 | 113.1 | 800 | 6
175 | La0.75Sr0.25MnO3 | 113.1 | 800 | 4
24 | CoFe2O4 | 113 | 337 | 92.27
7 | CoFe2O4 | 111.9 | 220 | 152.7
19 | Fe3O4 | 109.36 | 108 | 107.391
9.5 | Zn0.3Fe2.7O4 | 109.36 | 465 | 579
11.7 | Fe3O4 | 109.36 | 465 | 181
9.5 | Zn0.3Fe2.7O4 | 109.36 | 465 | 325
11.7 | Fe3O4 | 109.36 | 465 | 118
11.2 | Fe3O4 | 109.34 | 465 | 118
9.4 | Zn0.3Fe2.7O4 | 109.34 | 465 | 579
11.9 | Fe3O4 | 109.34 | 465 | 181
9.6 | Mn0.2Fe2.8O4 | 109.34 | 465 | 339
9.1 | Mn0.4Fe2.6O4 | 109.34 | 465 | 5510
12.1 | Fe3O4 | 109.3 | 465 | 118
9.6 | Mn0.4Fe2.6O4 | 109.3 | 465 | 342
6.3 | Mn0.8Fe2.2O4 | 109.3 | 465 | 161
29.4 | Fe3O4 | 108.1 | 474.7 | 330.8
7 | Fe3O4 | 105 | 198 | 353
6.1 | Fe3O4 | 105 | 198 | 393
7 | Fe3O4 | 105 | 198 | 353
6.1 | Fe3O4 | 105 | 198 | 393
10 | Î³-Fe2O3 | 105 | 198 | 343
7 | CoFe2O4 | 101.8 | 220 | 115
9.3 | Fe3O4 | 100.6 | 230 | 248
8 | Fe3O4 | 100.6 | 230 | 156
10.2 | Fe3O4 | 100.6 | 500 | 3.49
10.84 | Fe3O4 | 100.6 | 500 | 25.87
10.2 | Fe3O4 | 100.6 | 500 | 17.87
11.62 | Fe3O4 | 100.6 | 500 | 10.92
9.3 | Fe3O4 | 100.56 | 230 | 248
8 | Fe3O4 | 100.56 | 230 | 156
10 | Fe3O4 | 100.56 | 230 | 487
8 | Fe3O4 | 100.56 | 230 | 248
10 | Fe3O4 | 100.53 | 500 | 6.47
10 | Fe3O4 | 100.53 | 500 | 6.47
10 | Fe3O4 | 100.53 | 500 | 8.64
11 | Fe3O4 | 100.53 | 500 | 14.22
12 | Fe3O4 | 100.53 | 500 | 15.42
12 | Fe3O4 | 100.53 | 500 | 21.59
70 | Fe3O4 | 100.52 | 110 | 20
9.51 | Fe3O4 | 100.5 | 500 | 6.47
8.88 | Fe3O4 | 100.5 | 500 | 31.6
8.99 | Fe3O4 | 100.5 | 500 | 20.01
8.59 | Fe3O4 | 100.5 | 500 | 32.65
11.13 | Fe3O4 | 100.5 | 500 | 27.38
30 | Î³-Fe2O3 | 100 | 160 | 22
8.7 | CoFe2O4 | 100 | 230 | 4.8
8.7 | CoFe2O4 | 100 | 230 | 6
8.7 | CoFe2O4 | 100 | 230 | 26.1
20.8 | Fe3O4 | 100 | 10 | 0.81
9.7 | Fe3O4 | 100 | 10 | 0.8
9.7 | Fe3O4 | 100 | 15 | 1.7
9.7 | Fe3O4 | 100 | 20 | 2.3
13 | CoZn ferrite | 100 | 100 | 2.56
6.5 | Fe3O4 | 100 | 165.3 | 16.8
6.5 | Fe3O4 | 100 | 245.6 | 37.7
12.5 | Fe2.75Gd0.25O4 | 100 | 450 | 87.8
20.6 | MnFe2O4 | 100 | 450 | 159.2
24.3 | MnTb0.03Fe1.97O4 | 100 | 450 | 273.2
24.5 | MnTb0.06Fe1.94O4 | 100 | 450 | 132.1
25.2 | MnTb0.09Fe1.91O4 | 100 | 450 | 108.7
26 | MnTb0.12Fe1.88O4 | 100 | 450 | 83.6
26.4 | MnTb0.15Fe1.85O4 | 100 | 450 | 75.4
27 | Zn0.05Mn0.95Fe2O4 | 100 | 150 | 6.5
21 | Zn0.1Mn0.9Fe2O4 | 100 | 150 | 8.2
17 | Zn0.15Mn0.85Fe2O4 | 100 | 150 | 13.1
13 | Zn0.2Mn0.8Fe2O4 | 100 | 150 | 12.5
9 | Zn0.25Mn0.75Fe2O4 | 100 | 150 | 12.1
7 | Zn0.3Mn0.7Fe2O4 | 100 | 150 | 10.4
8.5 | CoFe2O4 | 100 | 450 | 10.5
9.1 | CoGd0.05Fe1.95O4 | 100 | 450 | 8.4
8.8 | CoGd0.15Fe1.85O4 | 100 | 450 | 13.6
10.9 | CoGd0.25Fe1.75O4 | 100 | 450 | 7.3
12.5 | Fe3O4 | 100 | 450 | 146.3
20.7 | Fe3O4 | 100 | 10 | 1.03
30.1 | Mn0.75Zn0.25Fe2O4 | 100 | 175 | 10.89
29.6 | Mn0.75Zn0.25Fe2O4 | 100 | 175 | 11.1
20.3 | Mn0.75Zn0.25Fe2O4 | 100 | 175 | 11.1
11 | Fe3O4 | 98.68 | 190 | 14.5
11 | Fe3O4 | 98.68 | 190 | 14.5
11 | Fe3O4 | 98.68 | 190 | 14.5
11 | Fe3O4 | 98.68 | 190 | 14.5
11 | Fe3O4 | 98.68 | 190 | 14.5
20 | Fe3O4 | 90.4 | 622 | 2.09
20 | Fe3O4 | 90.4 | 622 | 1.3
20 | Fe3O4 | 90.4 | 622 | 3.4
12.76 | Fe3O4 | 90.4 | 622 | 59.91
12.76 | Fe3O4 | 90.4 | 622 | 9.7
12.76 | Fe3O4 | 90.4 | 622 | 36.69
12.76 | Fe3O4 | 90.4 | 622 | 12.54
200 | Fe3O4 | 89.97 | 300 | 116.2
29.4 | Fe3O4 | 89.45 | 632.3 | 467.3
6 | Fe3O4 | 88 | 63 | 50
8 | Fe3O4 | 88 | 63 | 78
10 | Fe3O4 | 88 | 63 | 123
10 | Fe3O4 | 88 | 63 | 21
10 | Fe3O4 | 88 | 63 | 77
10 | Fe3O4 | 88 | 63 | 120
11 | Fe3O4 | 88 | 623.4 | 16.17
11 | Fe3O4 | 88 | 623.4 | 28.36
11 | Fe3O4 | 88 | 623.4 | 31.95
11 | Fe3O4 | 88 | 623.4 | 46.99
11 | Fe3O4 | 88 | 623.4 | 123.75
19 | Fe3O4 | 87.99 | 108 | 72.012
19 | Fe3O4 | 87.99 | 170 | 115.106
200 | Fe3O4 | 87.59 | 300 | 99.4
200 | Fe3O4 | 87.59 | 260 | 89.6
200 | Fe3O4 | 87.59 | 380 | 132.3
7 | CoFe2O4 | 84.2 | 220 | 80
500 | Fe3O4 | 84.07 | 300 | 47.6
200 | Fe3O4 | 84.07 | 300 | 79.1
200 | Fe3O4 | 84.07 | 300 | 87.5
4 | Fe3O4 | 81.7 | 400 | 0.1
13.5 | CoFe2O4 | 80 | 178 | 142
17.8 | CoFe2O4 | 80 | 178 | 45
24.16 | CoFe2O4 | 80 | 178 | 7
13 | MnFe2O4 | 80 | 178 | 21.6
14 | Mn0.8Zn0.2Fe2O4 | 80 | 178 | 48.7
16 | Mn0.6Zn0.4Fe2O4 | 80 | 178 | 85.4
16 | Mn0.4Zn0.6Fe2O4 | 80 | 178 | 51.2
17 | Mn0.2Zn0.8Fe2O4 | 80 | 178 | 15.3
11 | MnFe2O4 | 80 | 236 | 10.42
18.3 | MnFe2O4 | 80 | 236 | 65.52
46.6 | MnFe2O4 | 80 | 236 | 33.36
70 | MnFe2O4 | 80 | 236 | 18.8
12.1 | Fe3O4 | 79.2 | 400 | 36
10.4 | Fe3O4 | 79.2 | 400 | 5.2
12.1 | Fe3O4 | 79.2 | 400 | 36
10.4 | Fe3O4 | 79.2 | 400 | 5.2
23.7 | MgFe2O4 | 79.2 | 300 | 137
23.7 | MgFe2O4 | 79.2 | 300 | 170
35.5 | MgFe2O4 | 79.2 | 300 | 205
329.5 | MgFe2O4 | 79.2 | 300 | 137
329.5 | MgFe2O4 | 79.2 | 300 | 181
329.5 | MgFe2O4 | 79.2 | 300 | 197
10 | Mn0.9Zn0.1Fe2O4 | 75.78 | 130 | 18.29
12 | FeCo | 75.4 | 191 | 2.3
12 | FeCo | 75.4 | 312 | 3.1
12 | FeCo | 75.4 | 385 | 6.1
8.7 | CoFe2O4 | 75 | 230 | 15.2
18.9 | Mn0.5Co0.5Fe2O4 | 69.4 | 300 | 40.6
15 | CoFe2O4 | 69.1 | 260 | 100.1
15 | CoFe2O4 | 69.1 | 260 | 83.72
15 | CoFe2O4 | 69.1 | 260 | 73.87
15 | CoFe2O4 | 69.1 | 260 | 64.69
15 | CoFe2O4 | 69.1 | 260 | 61.18
15 | CoFe2O4 | 69.1 | 260 | 56.24
7.3 | Co0.25Fe2.75O4 | 69.09 | 450 | 264
8.58 | CoFe2O4 | 69.09 | 450 | 270
109 | CoFe2O4 | 69.09 | 450 | 386
19 | Fe3O4 | 67.88 | 170 | 60.344
15 | CoFe2O4 | 66.6 | 300 | 25.9
18.9 | Mn0.5Co0.5Fe2O4 | 66.6 | 300 | 31.5
25.7 | Mn0.5Co0.5Fe2O4 | 66.6 | 300 | 49.7
18.9 | Mn0.5Co0.5Fe2O4 | 63.8 | 300 | 19.6
18.9 | Mn0.5Co0.5Fe2O4 | 63.8 | 300 | 16.8
18.9 | Mn0.5Co0.5Fe2O4 | 63.8 | 300 | 21.93
18.9 | Mn0.5Co0.5Fe2O4 | 63.8 | 300 | 25.2
25.7 | Mn0.5Co0.5Fe2O4 | 63.8 | 300 | 25.2
28.3 | Mn0.5Co0.5Fe2O4 | 63.8 | 300 | 22.4
35.3 | Mn0.5Co0.5Fe2O4 | 63.8 | 300 | 21
29.5 | Mn0.5Co0.5Fe2O4 | 63.8 | 300 | 19.6
43.7 | Mn0.5Co0.5Fe2O4 | 63.8 | 300 | 16.8
15 | CoFe2O4 | 62.8 | 300 | 396
13 | Zn0.2Mn0.8Fe2O4 | 60 | 300 | 14.5
27 | Zn0.05Mn0.95Fe2O4 | 60 | 150 | 1.8
27 | Zn0.05Mn0.95Fe2O4 | 60 | 300 | 4.2
15 | Fe2O3 | 59.08 | 100 | 170
18.9 | Mn0.5Co0.5Fe2O4 | 58.2 | 300 | 12.6
15 | Fe2O3 | 56.57 | 100 | 120
15 | Fe2O3 | 56.57 | 100 | 120
15 | Fe2O3 | 56.57 | 100 | 110
15 | Fe2O3 | 56.57 | 100 | 120
15 | Fe2O3 | 56.57 | 100 | 160
15 | Fe2O3 | 56.57 | 100 | 87
15 | Fe2O3 | 56.57 | 100 | 100
15 | Fe2O3 | 55.31 | 100 | 90
15 | Fe2O3 | 54.05 | 100 | 110
8 | Fe3O4 | 50.27 | 500 | 243
9 | MnFe2O4 | 50.27 | 500 | 352
10 | Mn0.8Zn0.2Fe2O4 | 50.27 | 500 | 404
8 | Mn0.6Zn0.4Fe2O4 | 50.27 | 500 | 460
20 | MnFe2O4 | 50.27 | 280 | 217.62
19.36 | MnFe2O4 | 50.27 | 500 | 301
13.06 | MnFe2O4 | 50.27 | 500 | 384
15.81 | Mn0.07Zn0.03Fe2O4 | 50.27 | 500 | 88
23.07 | NiFe2O4 | 50.27 | 500 | 286
24.57 | NiFe2O4 | 50.27 | 500 | 310
25.16 | Ni0.07Zn0.03Fe2O4 | 50.27 | 500 | 288
9.5 | NiFe2O4 | 50.2 | 265 | 177
9.5 | NiFe2O4 | 50.2 | 265 | 150
9.5 | NiFe2O4 | 50.2 | 265 | 125
9.5 | NiFe2O4 | 50.2 | 265 | 100
9.5 | NiFe2O4 | 50.2 | 265 | 80
8.7 | CoFe2O4 | 50 | 230 | 13.3
6.5 | Fe3O4 | 50 | 165.3 | 10.3
14 | MnFe2O4 | 48.99 | 260 | 47.84
14 | MnFe2O4 | 48.99 | 260 | 53.45
14 | MnFe2O4 | 48.99 | 260 | 67.62
14 | MnFe2O4 | 48.99 | 260 | 84.65
14 | Fe3O4 | 40.21 | 600 | 7.8
13 | Fe3O4 | 40.21 | 600 | 15.7
13 | Fe3O4 | 40.21 | 600 | 9.3
12 | Fe3O4 | 40.21 | 600 | 7.1
11.6 | Î³-Fe2O3 | 37.7 | 109 | 0.38
11.6 | Î³-Fe2O3 | 37.7 | 109 | 0.47
11.6 | Î³-Fe2O3 | 37.7 | 109 | 0.89
14 | CoFe2O4 | 37.7 | 380 | 1.755
14 | Co0.9Ni0.1Fe2O4 | 37.7 | 380 | 3.26
14 | Co0.5Ni0.5Fe2O4 | 37.7 | 380 | 2.842
14 | Co0.1Ni0.9Fe2O4 | 37.7 | 380 | 2.675
14 | NiFe2O4 | 37.7 | 380 | 1.672
12 | Fe2.975Sr0.025O4 | 26 | 290 | 92
12 | Fe2.975Gd0.025O4 | 26 | 290 | 112
15 | ZnFe2O4 | 22.63 | 410 | 872
8.5 | ZnFe2O4 | 18.86 | 200 | 80.66
107 | MgFe2O4 | 15.83 | 200 | 13.96
48 | CuFe2O4 | 15.83 | 200 | 24.41
36 | CoFe2O4 | 15.83 | 200 | 15.69
30.2 | Mo0.2Fe2.8O4 | 15.8 | 502 | 1836.8
40 | NiFe2O4 | 15 | 300 | 4.7
4 | Fe3O4 | 12.57 | 293 | 79.42
14 | Fe3O4 | 10.3 | 126 | 11.1
14 | Fe3O4 | 9.5 | 290 | 133
14 | Fe3O4 | 9.5 | 290 | 146
14 | Fe3O4 | 9.5 | 290 | 167
8 | Fe3O4 | 9.5 | 290 | 217
8 | Fe3O4 | 9.5 | 290 | 234
5 | Fe3O4 | 9.5 | 290 | 221
5 | Fe3O4 | 9.5 | 290 | 238
14 | Fe3O4 | 9.17 | 126 | 10.6
14 | Fe3O4 | 8.04 | 126 | 9.2
14 | Fe3O4 | 6.53 | 126 | 8.1
14 | Fe3O4 | 4.52 | 126 | 6.4